740 | CN118849870A | Examining | BYD CO LTD | Electric devices¦Electric power¦Battery/fuel cell control arrangement | 2023-04-28 | 2024-10-29 | Battery device for vehicle, power supply system and vehicle | The invention discloses a battery device for a vehicle, a power supply system and the vehicle. The battery device comprises a power battery and a first voltage conversion module, the first end of the first voltage conversion module is connected with the power battery, and the second end of the first voltage conversion module is used for being directly connected with a first load; the first voltage conversion module is configured to process the voltage output by the power battery in the parking state of the vehicle so as to supply power to the first load. The battery device can multiplex the power battery as the starting battery to process the voltage output by the power battery so as to supply power to the first load when the vehicle is in the parking state, and the power supply mode is simple, so that the power battery serves as an energy supply unit of the whole high-voltage power part, and the power supply efficiency is improved. And the power battery can be used as a starting battery to supply power to the first load, so that complete reuse of the power battery is realized, and the cost is greatly reduced. | Technical field [0001] The present invention generally relates to the field of power supply technology, and specifically relates to a battery device for a vehicle, a power supply system and a vehicle. Background technology [0002] With the rapid development of the new energy vehicle industry, its advantages such as low carbon, environmental protection, low noise, and high driving efficiency have been applied to more and more families. Among them, power batteries are the core components of new energy vehicles and provide power for the vehicles. Sources, especially lithium iron batteries, have made huge progress and improvements in terms of safety of use, cell capacity density, high and low temperature characteristics, service life and environmental protection. [0003] Currently, in related technologies, the vehicle's power battery and starting battery are two independent batteries. The power supply system requires two battery packs, which is not only costly but also has a complicated power supply method. Contents of the invention [0004] In view of the above defects or deficiencies in the prior art, it is desirable to provide a battery device, a power supply system and a vehicle for a vehicle. [0005] In a first aspect, this application provides a battery device for a vehicle, including: [0006] power battery; [0007] A first voltage conversion module, a first end of the first voltage conversion module is connected to the power battery, and a second end of the first voltage conversion module is used to directly connect to the first load; [0008] The first voltage conversion module is configured to process the voltage output by the power battery to supply power to the first load when the vehicle is in a parking state. [0009] In one embodiment, the battery device includes a casing, and the power battery and the first voltage conversion module are integrated in the casing. [0010] In one embodiment, the first voltage conversion module includes: [0011] Transformer, the primary winding of the transformer is connected to the power battery, and the secondary winding of the transformer is connected to the first load; [0012] Switching element, the switching element is connected to the primary winding; [0013] The conversion control module is connected to the switching element and is used to control the switching element to be turned on or off. [0014] In one embodiment, it also includes: [0015] The battery management unit is connected to the power battery and the first end of the first voltage conversion module, and is used to control the first voltage conversion module. [0016] The voltage conversion module switches between the first state and the second state; [0017] Among them, in the first state, the first voltage conversion module can reduce the voltage of the power battery; in the second state, the first voltage conversion module stops working. [0018] In one embodiment, it also includes: [0019] Control the switch group, the first end of the control switch group is connected to the power battery, and the second end of the control switch group is connected to the first end of the second voltage conversion module, [0020] The second end of the second voltage conversion module is connected to the first load, and the second voltage conversion module is configured to process the voltage output by the power battery to power the first load when the vehicle is in a driving state. [0021] In one embodiment, the control switch group includes a first control switch and a second control switch. The first control switch is connected between the positive electrode of the power battery and the first end of the second voltage conversion module, and the second control switch is connected between between the negative electrode of the power battery and the first terminal of the second voltage conversion module. [0022] In one embodiment, it also includes: [0023] The battery management unit is connected to the control switch group, and the battery management unit is also used to control the control switch group to switch between the on state and the off state. [0024] In one embodiment, it also includes: [0025] Pre-charging circuit unit, one end of the pre-charging circuit unit is connected to the positive electrode of the power battery, and the other end of the pre-charging circuit unit is connected to the battery management unit; [0026] The protection unit is connected between the positive electrode of the power battery and the first end of the first voltage conversion module. [0027] In one embodiment, the power battery includes a plurality of cells connected in series, and the first end of the first voltage conversion module is connected to the first pole of the cell at the head end and the second pole of the cell at the tail end. [0028] In the second aspect, this application provides a power supply system, including: [0029] one or more first loads; [0030] As in the above-mentioned battery device of the first aspect, the battery device is connected to the first load. [0031] In a third aspect, this application provides a power supply control method, which method includes: [0032] receive control instructions; [0033] The first voltage conversion module is turned on according to the control instruction to reduce the voltage of the power battery to supply power to the first load. [0034] In a third aspect, the present application provides a vehicle. The device includes a memory, a processor, and a computer program stored in the memory and executable on the processor. When the processor executes the program, the power supply control in the third aspect is implemented. method. [0035] Embodiments of the present application provide a battery device, a power supply system and a vehicle for a vehicle. The battery device includes a power battery and a first voltage conversion module. The first end of the first voltage conversion module is connected to the power battery. The first voltage conversion module The second end is used to directly connect to the first load; the first voltage conversion module is configured to process the voltage output by the power battery to power the first load when the vehicle is in a parking state. Compared with the related technology, since the battery device is provided with a first voltage conversion module, the power battery can be reused as a starting battery when the vehicle is parked to process the voltage output by the power battery, thereby providing the third One load supplies power, and its power supply method is simple, so that the power battery can not only serve as the energy supply unit for the entire high-voltage power unit, but also serve as a starting battery to power the first load, achieving complete reuse of the power battery and greatly reducing costs. ; At the same time, electrical isolation between high voltage and low voltage is achieved during the energy conversion process, ensuring the power safety of the entire first load. Description of drawings [0036] Other features, objects and advantages of the present application will become more apparent by reading the detailed description of the non-limiting embodiments with reference to the following drawings: [0037] Figure 1 A schematic structural diagram of a battery device for a vehicle provided in an embodiment of the present application; [0038] Figure 2 Schematic diagram of the internal structure of the power battery provided for the embodiment of the present application; [0039] Figure 3 A schematic structural diagram of the first voltage conversion module provided for the embodiment of the present application; [0040] Figure 4 A schematic structural diagram of the power supply system provided for the embodiment of the present application; [0041] Figure 5 A schematic structural diagram of the power supply system provided for the embodiment of the present application; [0042] Figure 6 A schematic structural diagram of the power supply system provided for the embodiment of the present application; [0043] Figure 7 A schematic structural diagram of the power supply system provided for the embodiment of the present application; [0044] Figure 8 A schematic flow chart of the power supply control method provided in the embodiment of the present application; [0045] Figure 9 A schematic flow chart of the power supply control method provided in the embodiment of the present application; [0046] Figure 10 A schematic structural diagram of the power supply control device provided for the embodiment of the present application; [0047] Figure 11 This is a schematic structural diagram of a vehicle provided in an embodiment of the present application. [0048] Explanation of reference symbols: [0049] Power battery-10; first voltage conversion module-20; battery device-11; first load-30; battery management unit-40; low-voltage power distribution unit-60; second voltage conversion module-70; high-voltage power distribution unit- 80; controller-90; precharge resistor-142; precharge relay-143; shunt-160; cold plate-180; transformer-210; switching element-220; conversion control module-230; first control switch-510 , the second control switch-520; the precharge circuit unit-430; the protection unit-440. Detailed implementation [0050] The present application will be further described in detail below in conjunction with the accompanying drawings and examples. It can be understood that the specific embodiments described here are only used to explain the relevant disclosure, but not to limit the disclosure. It should also be noted that, for convenience of description, only parts relevant to the disclosure are shown in the drawings. [0051] It should be noted that, as long as there is no conflict, the embodiments and features in the embodiments of this application can be combined with each other. The present application will be described in detail below with reference to the accompanying drawings and embodiments. [0052] It is understandable that with the improvement of environmental awareness and the continuous development of the automobile market, new energy vehicles have gradually become the mainstream of the market. As an important part of new energy vehicles, battery technology has also received more and more attention and application. Batteries are mainly used as the power source of electric vehicles in new energy vehicles to provide them with electrical energy. Among them, the power battery serves as the power output of the high-voltage module of the vehicle and is used to provide power source for the vehicle. The starting battery is a starting battery used for automobile engines. It is responsible for the power supply of the low-voltage power supply system. It mostly uses valve-sealed lead-acid batteries, open tubular lead-acid batteries and lithium iron phosphate batteries. [0053] At present, the vehicle low-voltage power supply system in related technologies includes starting battery, original starting battery management system LBMS, low-voltage distribution box, vehicle-mounted low-voltage power supply system DC conversion module DC/DC, charging MOS tube, discharge MOS tube and relay, etc. Among them, LBMS Contains sampling unit and control drive unit. During the discharge process, the control drive unit in the LBMS controls the closing contacts of the relay, and controls the conduction of the discharge MOS tube and the charging MOS tube to form a discharge circuit, thereby passing the starting battery power through the vehicle-mounted DC/DC and low-voltage distribution box allocated to each load. [0054]Among them, the power of the starting battery can be collected through the sampling unit in the LBMS. When the LBMS determines that the power of the starting battery is lower than the preset threshold, the LBMS will send a charging request to the VCU, and the VCU controls the power battery in the high-voltage power supply system to start. The battery is charged intelligently. The specific process is that the VCU sends charging instructions to the LBMS, so that the LBMS controls the drive unit to control the relay closing contacts, and controls the discharge MOS tube and the charging MOS tube to conduct, forming a charging circuit, and through the vehicle DC/DC pair Start the battery for intelligent charging to ensure the power supply needs of the entire vehicle. However, the vehicle's power battery and starting battery are battery packs in two independent power supply systems. Not only is the cost high, but it also needs to rely on the power battery in the high-voltage power supply system for charging. The power supply method is complex and has safety risks. [0055] Based on the above defects, the present application provides a battery device, a power supply system and a vehicle for a vehicle. Compared with the related technology, the battery device is equipped with a first voltage conversion module, which can be used in the parking state of the vehicle. The power battery is reused as a starting battery to process the voltage output by the power battery to supply power to the first load. The power supply method is simple, so that the power battery can not only serve as the energy supply unit for the entire high-voltage power unit, but also The starting battery supplies power to the first load, realizing complete reuse of the power battery and greatly reducing costs; at the same time, electrical isolation between high voltage and low voltage is achieved during the energy conversion process, ensuring the safety of electricity for the entire first load. . [0056] In order to facilitate understanding and explanation, the following is passed Figure 1 to Figure 11 The battery device, power supply system and vehicle for vehicles provided by the embodiments of the present application will be described in detail. [0057] Figure 1 This is a schematic structural diagram of a battery device for a vehicle provided in an embodiment of the present application. like Figure 1 As shown, the system structure includes: a power battery 10 and a first voltage conversion module 20. The first end of the first voltage conversion module 20 is connected to the power battery 10. The second end of the first voltage conversion module 20 is used to directly connect to the second voltage conversion module 20. One load 30; [0058] The first voltage conversion module 20 is configured to process the voltage output by the power battery 10 to supply power to the first load 30 when the vehicle is in a parking state. [0059] Specifically, the above-mentioned power battery can be a power source used to provide a power source for a tool, and the tool can be an electric car, an electric train, an electric bicycle, etc. The power battery can also be reused as a starting battery. The starting battery is used to supply power to the engine when starting the engine. When the generator is overloaded, the auxiliary generator supplies power to the first load. When the generator does not generate electricity or the voltage is low, it supplies power to the first load. powered by. The power battery is used for low-current discharge and allows long-term discharge. When the power battery is reused as a starting battery, it has strong instantaneous high-current discharge capability and strong endurance. [0060] The above-mentioned power battery can include electrolyte, separator, positive/negative electrode materials, etc., which are combined together to form a battery core, and multiple individual battery cores are packaged into groups in a specific manner to form a power battery. [0061] Wherein, the direct connection between the second end of the first voltage conversion module and the first load means that there is no battery between the first voltage conversion module and the first load. The first load may be a first load, which may include, for example, a low-voltage load of a vehicle, such as an ignition device, an instrument device, a navigation device, etc., which is usually a 12v low-voltage load. The above-mentioned parking state of the vehicle may mean that the gear of the vehicle is in a closed state. [0062] The above-mentioned first voltage conversion module is used to reuse the power battery as a starting battery when the vehicle is parked, and convert the voltage output by the power battery into low voltage to supply power to the first load. Its design power can be 300w, and adopts is a half-bridge circuit topology type. [0063] The voltage output by the power battery is generally a high voltage. When the vehicle is parked, the first voltage conversion module is used to convert the high voltage output by the power battery into the low voltage required by the first load. At the same time, the entire voltage conversion is During the process, the primary side where the power battery is located and the secondary side where the low voltage of the first load is located are electrically isolated through the first voltage conversion module. In this way, when an abnormality occurs on the primary side or secondary side of the transformer in the first voltage conversion module , it will not affect the normal power consumption on the other side, achieving the safety of power consumption for the first load. [0064] A battery device for a vehicle provided by an embodiment of the present application includes a power battery and a first voltage conversion module. The first end of the first voltage conversion module is connected to the power battery, and the second end of the first voltage conversion module is used for direct connection. The first load; the first voltage conversion module is configured to process the voltage output by the power battery to supply power to the first load when the vehicle is in a parking state. Compared with related technologies, since the battery device is provided with a first voltage conversion module, the power battery can be reused as a starting battery when the vehicle is parked to process the voltage output by the power battery, thereby providing the third One load supplies power, and its power supply method is simple, so that the power battery can not only serve as the energy supply unit for the entire high-voltage power unit, but also serve as a starting battery to power the first load, achieving complete reuse of the power battery and greatly reducing costs. ; At the same time, electrical isolation between high voltage and low voltage is achieved during the energy conversion process, ensuring the power safety of the entire first load. [0065] In one embodiment, the above-mentioned battery device includes a casing, and the power battery and the first voltage conversion module are integrated in the casing. [0066] Wherein, the above-mentioned housing may be made of aluminum alloy or cast steel. [0067] As an implementation method, the above-mentioned battery device can adopt a thermal management multiplexing method to centrally process the thermal management module of the power battery and the first voltage conversion module, and realize the heat dissipation process through a heat dissipation device and a refrigeration system. The heat dissipation device And refrigeration systems can include cold plates and refrigerant. [0068] See Figure 2 As shown, Figure 2 Schematic diagram of the principle of thermal management multiplexing of a power battery and a first voltage conversion module, including a power battery 10, a first voltage conversion module 20 and a cold plate 180. The power battery 10 and the first voltage conversion module 20 are respectively integrated in the cold plate 180. On the above, the above-mentioned cold plate 180 is provided with a plurality of pipes, and the pipes are respectively connected to a refrigerant inlet and a refrigerant outlet. When the power battery 10 and the first voltage conversion module 20 start to work, heat will be generated, and the refrigerant can be injected from the outside. , the refrigerant flows into each channel of the cold plate, part of the heat generated by the power battery 10 and the first voltage conversion module 20 is taken away, and the condensate is discharged through the refrigerant outlet, thereby achieving heat dissipation operation. [0069] In this embodiment, by centralizing the power battery and the first voltage conversion module into the casing using thermal management, the original heat dissipation device and refrigeration system can continue to be used for heat dissipation, which greatly reduces costs. [0070] In one embodiment, see Figure 3 As shown, the first voltage conversion module 20 includes: a transformer 210, the primary winding of the transformer 210 is connected to the power battery 10, and the secondary winding of the transformer 210 is connected to the first load; [0071] Switching element 220, switching element 220 is connected to the primary winding; [0072] The conversion control module 230 is connected to the switching element 220 and is used to control the switching element 220 to be turned on or off. [0073] It should be noted that the above-mentioned transformer is used to convert the voltage output by the power battery to supply power to the first load. The first voltage conversion module can receive and respond to the control instruction of the battery management unit to control the switching element to turn on or off. When the switching element is turned on, the transformer will convert the voltage output by the power battery. At this time, the first voltage conversion module is in the working state; when the switching element is turned off, the transformer stops working. At this time, the first voltage conversion module In hibernation state. Wherein, the above-mentioned switching element may be a switching tube. [0074] In this embodiment, since the energy conversion unit is provided with a transformer, a switching element and an energy conversion control module, the energy conversion control module can control the switching element to be turned on or off, thereby facilitating the operation and stopping of the transformer. [0075] In one embodiment, please continue to see Figure 1 As shown, the above-mentioned battery device further includes: a battery management unit 40. The battery management unit 40 is connected to the power battery 10 and to the first end of the first voltage conversion module 20, and is used to control the first voltage conversion module 20 in the first Switch between state and second state; [0076] Among them, in the first state, the first voltage conversion module 20 can reduce the voltage of the power battery 10; in the second state, the first voltage conversion module 20 stops working. [0077] It should be noted that the above-mentioned first voltage conversion module can include two states. One is the working state, that is, the main power part of the first voltage conversion module starts to work and converts the voltage output by the power battery to the first load. power supply; the other is a dormant state, that is, the main power part of the first voltage conversion module stops working. The above battery management unit is used to control the energy conversion unit to switch between the first state and the second state. [0078] The above-mentioned battery management unit is also used to monitor the state of charge (SOC) of the power battery, that is, the remaining power of the battery, to ensure that the SOC is maintained within a reasonable range and to prevent damage to the power battery due to overcharge or overdischarge. And used to monitor the terminal voltage and temperature of each cell in the power battery, the charge and discharge current and the total voltage of the battery pack during the charge and discharge process of the power battery to prevent the battery from overcharging or over-discharging; at the same time, it can provide timely information on the battery condition, pick out problematic batteries, maintain the reliability and efficiency of the entire power battery operation, and make it possible to implement the remaining power estimation model. It is also used to balance the individual batteries, that is, to charge the individual batteries equally, so that each cell in the power battery reaches a balanced and consistent state. [0079] Optionally, the battery management unit may also include a processing unit, a sampling unit and a drive control unit respectively connected to the processing unit. The sampling unit is used to collect the terminal voltage and temperature, charge and discharge current and voltage of each cell in the power battery. The total voltage of the battery pack; the drive control unit is used to respond to the control instructions of the processing unit, drive the relay in the control circuit to turn on and off, and the MOS tube to turn on and off. The processing unit is used to generate control instructions and send them to the drive control unit, and to determine whether the state of charge of the power battery is maintained within a reasonable range. The reasonable range refers to the corresponding state of charge when the power battery is charged and discharged normally. . [0080] Among them, the power battery, the battery management unit and the first voltage conversion module can be packaged and connected using a packaging process to form a battery device. Among them, the packaging process can include assembly, air tightness monitoring, software flashing and electrical performance monitoring processes. [0081] In one embodiment, the above battery device further includes: a control switch group, a first end of the control switch group is connected to the power battery 10, and a second end of the control switch group is connected to the first end of the second voltage conversion module 70, [0082] The second end of the second voltage conversion module 70 is connected to the first load 30 . The second voltage conversion module 70 is configured to: process the voltage output by the power battery to supply power to the first load 30 when the vehicle is in a driving state. [0083] It should be noted that the driving state of the vehicle may mean that the gear state of the vehicle is on. The above-mentioned second voltage conversion module is a vehicle-mounted DC, which can be connected to the vehicle's charging and discharging interface, motor, and motor controller. In the driving state of the vehicle, the first voltage conversion module and the second voltage conversion module can perform voltage conversion at the same time to provide power to the first load. [0084]Among them, see Figure 4 As shown, the above-mentioned control switch group includes a first control switch 510 and a second control switch 520. The first control switch 510 is connected between the positive electrode of the power battery 10 and the first end of the second voltage conversion module 70. The second control switch 520 is connected between the negative electrode of the power battery 10 and the first terminal of the second voltage conversion module 70 . [0085] The above-mentioned battery management unit 40 is connected to the control switch group, and the battery management unit 40 is also used to control the control switch group to switch between the on state and the off state. [0086] Specifically, when the vehicle is in a parking state, the battery management unit controls the first control switch and the second control switch to open, so that the above-mentioned control switch group is in an off state. At this time, the power battery is connected to the first voltage conversion module, and the power battery is connected to the first voltage conversion module. The battery converts the voltage output by the power battery through the first voltage conversion module, thereby independently supplying power to the first load. [0087] When the vehicle is in a driving state, the battery management unit controls the first control switch and the second control switch to close, so that the above-mentioned control switch group is in a conductive state. At this time, the power battery not only converts the voltage output by the power battery through the first voltage conversion module Conversion processing is performed, and the voltage output by the power battery is converted through the second voltage conversion module to supply power to the first load. [0088] In one embodiment, see Figure 5 As shown, the above-mentioned battery device also includes a pre-charging circuit unit 430 and a protection unit 440. One end of the pre-charging circuit unit 430 is connected to the positive electrode of the power battery 10, and the other end of the pre-charging circuit unit 430 is connected to one end of the battery management unit 40; The protection unit 440 is connected between the positive electrode of the power battery 10 and the first terminal of the first voltage conversion module 20 . [0089] It should be noted that in the vehicle drive system, the above-mentioned battery device is connected to the vehicle controller, and the controller has a large-capacity capacitor (generally 500uF ~ 2000uF). If the capacitance is at zero before powering on, state, that is, there is no energy in the capacitor, then when the circuit is closed, it is equivalent to a direct short circuit, and the current is very large. If such a large current is not restricted, it will cause huge impact and damage to the power battery and relay, so it needs to be installed in the battery device. A precharge circuit unit is added to reduce the inrush current when powering on and protect the power battery and relay. [0090] The above protection unit can be used to protect power batteries. The protection unit is generally composed of a tube body, a melt and an end cover. The melt is the most important component and is composed of sheet-shaped pure silver strips. Some are made of copper-silver composite strips. The body is welded on the contact blade, and the quartz sand is inside the pipe body. The tube body and the cover plates at both ends form a closed space for arc extinguishing. Different tube bodies correspond to different voltage levels. By connecting the protection unit in series between the power battery and the first voltage conversion module, the circuit can be protected. When overcurrent occurs, the metal component with a smaller cross-sectional area will reach the melting point and has fusible characteristics. It can be cut off by fusing (protection ) circuit. [0091] Optionally, the above-mentioned precharging circuit unit 430 includes a precharging resistor 142 and a precharging relay 143. One end of the precharging resistor 142 is connected to one end of the battery management unit 40, and the other end of the precharging resistor 142 is connected to one end of the precharging relay 143. , the other end of the precharge relay 143 is connected to the positive electrode of the power battery 10 . [0092] It should be noted that the function of the precharge relay is to effectively protect the capacitor and insure it to prevent the charging current from being too large at the moment of direct power-on. Excessive instantaneous current may cause damage to the capacitor, as well as damage to the main and negative relays and other devices. The above precharge resistor plays the role of current limiting. Generally, they can be solid ceramic resistors, aluminum shell resistors, cement resistors, etc. [0093] Optionally, the above-mentioned battery management unit can be connected to the second control switch through a shunt 160. The above-mentioned shunt is an instrument for measuring DC current and is made based on the principle that a voltage is generated across a resistor when a DC current passes through a resistor. . Optionally, the shunt can be a MICROHM high-precision shunt. The shunt can measure the current to check the shunts connected to all high-voltage busbars on the vehicle. It includes the entire battery system, wires, connectors, second voltage conversion module, motor controller, high-voltage box and protective cover and other system loops. Electrical connection integrity. [0094] In one embodiment, the power battery includes a plurality of cells connected in s | 1. A battery device for a vehicle, It is characterized by: include: power battery; A first voltage conversion module, the first end of the first voltage conversion module is connected to the power battery, and the second end of the first voltage conversion module is used to directly connect to the first load; The first voltage conversion module is configured to process the voltage output by the power battery to supply power to the first load when the vehicle is in a parking state. 2. The battery device according to claim 1, It is characterized by: The battery device includes a housing, and the power battery and the first voltage conversion module are integrated in the housing. 3. The battery device according to claim 1, It is characterized by: The first voltage conversion module includes: A transformer, the primary winding of the transformer is connected to the power battery, and the secondary winding of the transformer is connected to the first load; A switching element, the switching element is connected to the primary winding; A conversion control module is connected to the switching element and used to control the switching element to be turned on or off. 4. The battery device according to claim 1, It is characterized by: Also includes: A battery management unit, which is connected to the power battery and the first end of the first voltage conversion module, and is used to control the first voltage conversion module between the first state and the second state. switch between; Wherein, in the first state, the first voltage conversion module can perform voltage reduction processing on the power battery; in the second state, the first voltage conversion module stops working. 5. The battery device according to claim 1, It is characterized by: Also includes: Control switch group, the first end of the control switch group is connected to the power battery, and the second end of the control switch group is connected to the first end of the second voltage conversion module, The second end of the second voltage conversion module is used to connect the first load, and the second voltage conversion module is configured to: process the voltage output by the power battery in the driving state of the vehicle, to provide power to the first load. 6. The battery device according to claim 5, It is characterized by: The control switch group includes a first control switch and a second control switch. The first control switch is connected between the positive electrode of the power battery and the first end of the second voltage conversion module. The second control switch The switch is connected between the negative electrode of the power battery and the first terminal of the second voltage conversion module. 7. The battery device according to claim 6, It is characterized by: Also includes: A battery management unit, the battery management unit is connected to the control switch group, and the battery management unit is also used to control the control switch group to switch between an on state and an off state. 8. The battery device according to claim 6, It is characterized by: Also includes: A precharge circuit unit, one end of the precharge circuit unit is connected to the positive electrode of the power battery, and the other end of the precharge circuit unit is connected to the battery management unit; A protection unit, the protection unit is connected between the positive electrode of the power battery and the first end of the first voltage conversion module. 9. The battery device according to any one of claims 1-8, It is characterized by: The power battery includes a plurality of cells connected in series, and the first end of the first voltage conversion module is connected to the first pole of the cell at the head end and the second pole of the cell at the tail end. 10.A power supply system, It is characterized by: include: one or more first loads; The battery device according to any one of claims 1-9, said battery device being connected to said first load. 11. The power supply system according to claim 10, It is characterized by: Also includes: A low-voltage power distribution unit, the first end of the low-voltage power distribution unit is connected to the second end of the first voltage conversion module, and the second end of the low-voltage power distribution unit is connected to the first load. 12. The power supply system according to claim 10, It is characterized by: Also includes: a second voltage conversion module, the first end of the second voltage conversion module is connected to the power battery, and the second end of the second voltage conversion module is connected to the first load, The second voltage conversion module is configured to process the voltage output by the power battery to supply power to the first load when the vehicle is in a driving state. 13. The power supply system according to claim 12, It is characterized by: Also includes: A high-voltage power distribution unit, a first end of the high-voltage power distribution unit is connected to the second voltage conversion module, and a second end of the second voltage conversion module is connected to the first load. 14. The power supply system according to claim 13, It is characterized by: The power supply system further includes a controller, the controller is electrically connected to the battery device; The controller is configured to, when detecting that the vehicle is in a parking state, generate a first control instruction and send it to the battery device, so that the battery device uses the first voltage conversion module to step down the voltage of the power battery to provide power for the vehicle. The first load supplies power; The controller is also configured to, when detecting that the vehicle is in a driving state, generate a second control instruction and send it to the battery device, so that the battery device passes the first voltage conversion module and/or the second voltage conversion The module steps down the voltage to power the first load. 15. A vehicle, It is characterized by: It includes the power supply system according to any one of claims 10-14. | 比亚迪股份有限公司
741 | CN118841527A | Examining | BYD CO LTD ¦ XIANGYANG FUDI BATTERY CO LTD | Positive electrodes¦Li-accumulators | 2023-04-23 | 2024-10-25 | Positive electrode active material, positive electrode, battery, and electric device | The invention provides a positive electrode active material which comprises a ternary positive electrode material and a carbon-nitrogen coating layer coating the ternary positive electrode material, the particle size of single crystal particles of the ternary positive electrode material is X [mu] m, the mass content of nitrogen in the carbon-nitrogen coating layer is Y, the liquid retention capacity of the positive electrode active material is Q g/cm < 3 >, x, Y and Q meet the following condition:-0.05 < = Q + 0.01 (X2-100 * Y2)-0.026 (3X-10Y) < = 0.05. In the positive electrode active material provided by the invention, the particle size of the single crystal particles, the mass content of the nitrogen element in the carbon-nitrogen coating layer and the liquid retention amount meet a certain relationship, so that the cycle performance of the positive electrode active material can be improved, and the use of the positive electrode active material is facilitated. The invention also provides a positive electrode, a battery and electric equipment. | Technical field [0001] This application relates to the field of battery technology, specifically to positive active materials, positive electrodes, batteries and electrical equipment. Background technology [0002] Ternary cathode materials are widely used in batteries due to their high energy density. At present, the performance requirements of batteries are getting higher and higher. For example, the cycle performance of batteries needs to be improved. However, the cycle performance of ternary cathode materials is relatively poor and cannot meet the requirements for improving battery cycle performance. Therefore, new ternary cathodes need to be researched and developed. Material. Contents of the invention [0003] In view of this, this application provides a cathode active material, a cathode, a battery and an electrical device. The particle size of the single crystal particles in the cathode active material, the mass content of nitrogen in the carbon-nitrogen coating layer, and the liquid retention capacity meet certain requirements. The relationship is conducive to improving the cycle performance of the positive electrode and the battery, thereby increasing the service life of the battery. [0004] In a first aspect, the present application provides a cathode active material, including a ternary cathode material and a carbon-nitrogen coating layer covering the ternary cathode material. The particle size of the single crystal particles of the ternary cathode material is X μm. , the mass content of nitrogen element in the carbon-nitrogen coating layer is Y, and the liquid retention capacity of the positive electrode active material is Q g/cm 3 , the X, the Y and the Q satisfy: -0.05≤Q+0.01(X 2 -100×Y 2 )-0.026(3X-10Y)≤0.05. [0005] Optionally, the X ranges from 1 to 10. [0006] Optionally, the Y is 0.01% to 50%. [0007] Optionally, the X ranges from 3.5 to 4.5, and the Y ranges from 9% to 15%. [0008] Optionally, the Q is greater than or equal to 0.1. [0009] Optionally, the thickness of the carbonitride coating layer is less than or equal to 1 μm. [0010] Optionally, the mass content of carbon element in the positive electrode active material is 0.1% to 2%. [0011] Optionally, the ternary cathode material includes Li α Ni β Co γ M 1-β-γ O 2 , where 0.98≤α≤1.02, 0<β<1, 0<γ<1, and the M is selected from at least one of Al, Mg, Ga, Ti, Cr, Cu, Zn, Mo and Mn. [0012] Optionally, the form of the nitrogen element in the carbon-nitrogen coating layer includes at least one of pyridine nitrogen, pyrrole nitrogen, graphitized nitrogen and oxide nitrogen. [0013] The particle size of the single crystal particles in the cathode active material provided by this application, the mass content of nitrogen in the carbon-nitrogen coating layer, and the liquid holding capacity satisfy a certain relationship, thereby helping to improve the cycle performance of the cathode active material and benefiting the cathode active material. of use. [0014] In a second aspect, the present application provides a cathode, including a cathode current collector and a cathode active material layer disposed on the surface of the cathode current collector. The cathode active material layer includes the cathode active material described in the first aspect. [0015] The positive electrode provided by this application has excellent cycle performance and is conducive to the use of the positive electrode. [0016] In a third aspect, the present application provides a battery, including a negative electrode and the positive electrode described in the second aspect. [0017] The battery provided by this application has good cycle performance, good safety, and is conducive to long-term use. [0018] In a fourth aspect, the present application provides an electrical device, including the battery described in the third aspect. [0019] The battery in the electrical equipment provided by this application has excellent electrochemical properties, thus improving the performance and service life of the electrical equipment. Description of drawings [0020] In order to more clearly explain the embodiments of the present invention or the technical solutions in the prior art, the drawings needed to be used in the description of the embodiments or the prior art will be briefly introduced below. The specific embodiments described here are only used to explain the present invention and are not intended to limit the present invention. [0021] Figure 1 This is a cross-sectional schematic diagram of a cathode active material provided in an embodiment of the present application. [0022] Figure 2 This is a cross-sectional view of the positive electrode provided in an embodiment of the present application. [0023] Figure 3 This is an electron microscope image of the cathode active material prepared in Example 1. Detailed implementation [0024] The technical solutions in the embodiments of the present application will be clearly and completely described below with reference to the accompanying drawings in the embodiments of the present application. Obviously, the described embodiments are only some of the embodiments of the present application, rather than all of the embodiments. Based on the embodiments in this application, all other embodiments obtained by those of ordinary skill in the art without creative efforts fall within the scope of protection of this application. [0025] See Figure 1 , is a cross-sectional schematic diagram of a cathode active material provided in an embodiment of the present application, in which the cathode active material 10 includes a ternary cathode material 11 and a carbon-nitrogen coating layer 12 covering the ternary cathode material 11. The single unit of the ternary cathode material 11 The particle size of the crystal particles is 3 , X, Y and Q satisfy: -0.05≤Q+0.01(X 2 -100×Y 2 )-0.026(3X-10Y)≤0.05. [0026] The cathode active material provided in this application uses a carbon-nitrogen coating layer to coat the ternary cathode material. Compared with the uncoated ternary cathode material, the carbon-nitrogen coating layer can avoid the electrolyte and the ternary cathode material. contact to avoid the occurrence of side reactions and ensure the performance of the ternary cathode material. Compared with the carbon coating layer, the carbon nitrogen coating layer can make the originally electroneutral interface electronegative and can interact with the electrolyte. Electrostatic adsorption occurs between the positively charged lithium salts, thereby improving the liquid retention effect of the cathode active material, and the setting of the carbon-nitrogen coating layer can further avoid direct contact between the ternary cathode material and the electrolyte, thereby improving the performance of the ternary cathode material. Long-term cycle stability, thereby improving the cycle stability of the cathode active material; at the same time, the particle size of the single crystal particles of the ternary cathode material, the mass content of nitrogen in the carbon-nitrogen coating layer, and the liquid retention capacity of the cathode active material satisfy - 0.05≤Q+0.01(X 2 -100×Y 2 )-0.026(3X-10Y)≤0.05 can improve the cycle performance of the cathode and battery. In other words, this application regulates the particle size of the single crystal particles of the ternary cathode material and the nitrogen in the carbon-nitrogen coating layer. The mass content of elements and the liquid retention capacity of the cathode active material can be obtained to obtain cathodes and batteries with excellent cycle performance, which is conducive to improving the use of cathodes and batteries. [0027] In this application, the numerical value of the particle diameter of the single crystal particles of the ternary cathode material is The average particle size of 200 single crystal particles of the ternary cathode material is taken as X. The carbon-nitrogen coating layer contains carbon element and nitrogen element. The mass content of nitrogen element is Y, that is, the mass content of carbon element in the carbon-nitrogen coating layer is not 0, and the mass content of nitrogen element is not 0 (Y is not 0). The mass content of carbon and nitrogen elements in the carbon-nitrogen coating layer was measured by an energy spectrometer. The liquid retention capacity of the positive active material is Q, and the unit is g/cm 3 . The positive electrode active material is mixed with a binder and a conductive agent to form a positive electrode slurry; the positive electrode slurry is coated on the aluminum foil current collector to form a positive electrode active material layer (volume V 1 ), the overall mass measured after being rolled and dried at 1.5MPa at 25°C is M 0 ;Place it in LiPF 6 In the electrolyte (where the lithium salt concentration is 1 mol/L, and the solvents are ethylene carbonate and dimethyl carbonate), let it stand for 3 hours, then take it out and measure the mass M 1 , the liquid holding capacity value Q = (M 1 -M 0 )/V 1 . [0028] It can be understood that the ternary cathode material in this application may include single crystal particles, or may include secondary particles formed by aggregation of single crystal particles. In this application, the particle size of the single crystal particles of the ternary cathode material is X μm. In an embodiment of the present application, X is 1-10. When the particle size of the single crystal particles of the ternary cathode material is 1 μm to 10 μm, the single crystal particles of the ternary cathode material can avoid agglomeration and have a suitable specific surface area, which helps to improve the liquid retention capacity of the cathode active material, and also has It is conducive to the deintercalation of lithium, and the preparation difficulty and preparation cost are low, which is conducive to the improvement and use of positive electrode active materials. Specifically, ,7,7.5,7.6,8,8.3,8.5,9,9.5,9.9 or 10 etc. In an embodiment of the present application, X may range from 1 to 8. In another embodiment of the present application, X may be 2-8. In another embodiment of the present application, X may be 3-7. In another embodiment of the present application, X may be 3-6. In another embodiment of the present application, X can be 3 to 5, which is beneficial to the preparation of the positive active material and the deintercalation of lithium. It can also increase the liquid retention capacity of the positive active material and increase the rate of the positive electrode and battery. performance. In another embodiment of the present application, X can be 3 to 4.5. In another embodiment of the present application, X may be 3.5 to 4.5. When the particle size of the single crystal particles of the ternary cathode material is 3.5 μm to 4.5 μm, the particle accumulation effect of the cathode material is optimal, that is, it has appropriate compaction and liquid retention gaps between particles, so that the electrochemical performance of the cathode material can be optimized . In another embodiment of the present application, X may be 3.5-4. [0029] In an embodiment of the present application, the ternary cathode material includes Li α Ni β Co γ M 1-β-γ O 2 , where 0.98≤α≤1.02, 0<β<1, 0<γ<1, M is selected from at least one of Al, Mg, Ga, Ti, Cr, Cu, Zn, Mo and Mn. Compared with iron phosphate (LiFePO 4 ) has higher energy density and also meets the life-cycle usage requirements of power battery level. Specifically, the ternary cathode material may, but is not limited to, include Li α Ni β Co γ Al 1-β-γ O 2 , Li α Ni β Co γ Mg 1-β-γ O 2 , Li α Ni β Co γ Ga 1-β-γ O 2 , Li α Ni β Co γ Ti 1-β-γ O 2, Li α Ni β Co γ Cr 1-β-γ O 2 , Li α Ni β Co γ Cu 1-β-γ O 2 , Li α Ni β Co γ Zn 1-β-γ O 2 , Li α Ni β Co γ Mo 1-β-γ O 2 and Li α Ni β Co γ Mn 1-β-γ O 2 at least one of them. [0030] In related technologies, when the positive active material directly uses a ternary positive electrode material, the ternary positive electrode material is completely in contact with the electrolyte, causing side reactions between the electrolyte and the ternary positive electrode material, reducing the performance of the positive electrode active material and affecting the battery. service life. In this application, by coating the surface of the ternary cathode material with a carbon-nitrogen coating layer, the ternary cathode material is prevented from being completely in contact with the electrolyte during use, thereby reducing or even avoiding the occurrence of side reactions and improving the use of the ternary cathode material. performance, thereby improving the service life of the cathode active material, which is more conducive to its use in the cathode and battery; at the same time, compared with the carbon coating layer, the use of a carbon-nitrogen coating layer can better improve the performance of the cathode active material. Liquid retention capacity, thereby improving the cycle performance and service life of the cathode and battery. [0031] In this application, the mass content of nitrogen element in the carbon-nitrogen coating layer is Y. In an embodiment of the present application, Y is 0.01% to 50%. When the mass content of nitrogen in the carbon-nitrogen coating layer is 0.01% to 50%, it can produce strong electrostatic adsorption, which helps to improve the liquid retention capacity of the cathode active material and also improves the performance of the carbon-nitrogen coating layer. The coating stability improves the structural reliability of the cathode active material, thereby helping to improve the performance of the cathode and battery. Specifically, Y can be, but is not limited to, 0.01%, 0.03%, 0.05%, 0.09%, 0.1%, 0.35%, 0.5%, 0.7%, 1%, 5%, 8%, 10%, 12%, 14% , 15%, 19%, 20%, 22%, 25%, 27%, 30%, 31%, 35%, 36%, 40%, 43%, 45%, 47% or 50%, etc. In an embodiment of the present application, Y can be 1% to 45%. In another embodiment of the present application, Y may be 2% to 35%. In another embodiment of the present application, Y can be 5% to 30%. In another embodiment of the present application, Y can be 5% to 25%. In another embodiment of the present application, Y can be 5% to 20%, which is beneficial to the long-term and stable coating of the ternary cathode material by the carbon-nitrogen coating layer, and is also beneficial to improving the liquid retention capacity of the cathode active material. , improve the solid-liquid mass transfer efficiency, and improve the cycle performance and service life of the cathode and battery. In another embodiment of the present application, Y can be 5% to 15%. In another embodiment of the present application, Y can be 9% to 15%, thereby further improving the performance of the cathode active material. In another embodiment of the present application, Y can be 10% to 15%. [0032] In an embodiment of the present application, X is 3.5-4.5, and Y is 9%-15%. This is conducive to improving the effective and long-term coating of the ternary cathode material by the carbon-nitrogen coating layer, and is conducive to further increasing the liquid retention capacity of the cathode active material, thereby helping to further improve the solid-liquid mass transfer efficiency of the cathode and battery. Cycle performance, etc. In an embodiment of the present application, X is 3.5-4.5, and Y is 10%-15%. In another embodiment of the present application, X is 3.5-4.2, and Y is 9%-15%. In another embodiment of the present application, X is 3.5-4, and Y is 10%-15%. The above selection allows the ternary cathode material and the carbon-nitrogen coating to further cooperate with each other, so that the cathode active material has a higher liquid retention capacity, further improving the cycle performance of the cathode and battery. In a specific embodiment, X can be 3.9 and Y can be 12%, which further improves the cycle performance of the cathode and battery. [0033] In this application, the carbon-nitrogen coating layer contains carbon element, which can improve the electron transmission capability of the ternary cathode material, accelerate the deintercalation of lithium ions, and improve the rate performance of the cathode active material. In an embodiment of the present application, the mass content of carbon element in the positive electrode active material is 0.1% to 2%. The above content can not only ensure the improvement of the rate performance of the cathode active material, but also further increase the content of the ternary cathode material in the cathode active material and improve the electrochemical performance of the cathode active material. Specifically, the mass content of carbon element in the positive active material can be, but is not limited to, 0.1%, 0.2%, 0.3%, 0.4%, 0.5%, 0.6%, 0.7%, 0.8%, 0.9%, 1%, 1.2%, 1.5%, 1.8%, 1.9% or 2% etc. In one embodiment, the mass content of carbon element in the cathode active material may be 0.5% to 2%. In another embodiment, the mass content of carbon element in the cathode active material may be 1% to 2%. In another embodiment, the mass content of carbon element in the positive electrode active material may be 1% to 1.5%. [0034] In an embodiment of the present application, the form of nitrogen element in the carbon-nitrogen coating layer may include at least one of pyridine nitrogen, pyrrole nitrogen, graphitized nitrogen, and nitrogen oxide, thereby ensuring the stable existence of nitrogen in the carbon-nitrogen coating layer. . In an embodiment of the present application, the form of carbon element in the carbonitride coating layer may include at least one of graphene, amorphous carbon, graphite, acetylene black and carbon nanotubes. In an embodiment of the present application, the number of graphene layers may range from 1 to 100 layers. Specifically, the number of graphene layers may be, but is not limited to, 3 to 90 layers, 10 to 80 layers, or 15 to 75 layers, etc. [0035] In an embodiment of the present application, the thickness of the carbonitride coating layer is less than or equal to 1 μm. The above thickness not only ensures that the carbon-nitrogen coating layer covers the ternary cathode material and avoids contact between the ternary cathode material and the electrolyte, but also ensures the performance of the ternary cathode material in the cathode active material. Specifically, the thickness of the carbonitride coating layer may be, but is not limited to, 10 nm, 50 nm, 100 nm, 200 nm, 300 nm, 400 nm, 500 nm, 600 nm, 700 nm, 800 nm, 900 nm or 1 μm, etc. In an embodiment of the present application, the thickness of the carbonitride coating layer may be 10 nm to 1 μm. In another embodiment of the present application, the thickness of the carbonitride coating layer may be 100 nm to 900 nm. In another embodiment of the present application, the thickness of the carbonitride coating layer may be 400 nm to 800 nm. [0036] In an embodiment of the present application, the carbon-nitrogen coating rate of the cathode active material may be greater than or equal to 50%. It can be understood that the coating rate is the ratio of the area of ​​the ternary cathode material covered by the carbonitride coating layer to the entire surface area of ​​the ternary cathode material. Specifically, the carbon-nitrogen coating rate of the positive electrode active material may be, but is not limited to, 50%, 55%, 60%, 65%, 70%, 75%, 80%, 85% or 90%, etc. In an embodiment of the present application, the carbon-nitrogen coating rate of the cathode active material may be 50% to 90%. In another embodiment of the present application, the carbon-nitrogen coating rate of the cathode active material may be 60% to 80%. [0037] In this application, the carbon-nitrogen coating layer may have a non-porous structure or a porous structure. In an embodiment of the present application, the carbonitride coating layer has a pore structure, and the pore structure may include at least one of micropores and mesopores. Among them, pore structures with pore diameters less than 2 nm are micropores, and pore structures with pore diameters between 2 nm and 50 nm are mesopores. [0038] In an embodiment of the present application, the carbon-nitrogen coating layer may also contain oxygen element. Specifically, the content of oxygen element in the carbonitride coating layer may be, but is not limited to, less than or equal to 0.05%, 0.1%, 0.5%, 0.8%, 1%, 2% or 3%, etc. In another embodiment of the present application, the sum of the mass contents of carbon element and nitrogen element in the carbon-nitrogen coating layer is 1. In other words, the carbon-nitrogen coating layer does not contain other impurity elements. [0039] In this application, the particle size 2 -100×Y 2 )-0.026(3X-10Y)≤0.05, this relationship can improve the cycle performance of the cathode and battery; the liquid retention capacity of the cathode active material can be selected according to needs. In an embodiment of the present application, the liquid retention capacity of the positive electrode active material can be greater than 0.07g/cm 3 , that is, Q is greater than 0.07. In another embodiment of the present application, the liquid retention capacity of the positive active material can be greater than 0.11g/cm 3 , that is, Q is greater than 0.11, the cathode active material has a high liquid retention capacity, which is beneficial to improving the performance of the cathode active material and battery. In another embodiment of the present application, the liquid retention capacity of the positive active material can be greater than or equal to 0.13g/cm 3 , which is conducive to increasing the energy density of the cathode and battery, and improving the performance of the cathode and battery. Specifically, the liquid retention capacity of the positive electrode active material may be, but is not limited to, greater than or equal to 0.13g/cm 3 , greater than or equal to 0.14g/cm 3 , greater than or equal to 0.15g/cm 3 , greater than or equal to 0.155g/cm 3 or greater than or equal to 0.16g/cm 3 wait. In an embodiment of the present application, the liquid retention capacity of the positive active material can be greater than 0.07g/cm 3 And less than 0.25g/cm 3 . In one embodiment, the liquid retention capacity of the cathode active material can be greater than 0.11g/cm 3 And less than 0.2g/cm 3 , which is conducive to improving the liquid retention capacity of the cathode active material, while not excessively increasing the difficulty of preparing the cathode and battery, and helping to improve the performance of the cathode and battery. In another embodiment, the liquid retention capacity of the positive active material may be greater than 0.11g/cm 3 And less than 0.18g/cm 3 . [0040] The present application also provides a method for preparing a positive electrode active material, which includes mixing a ternary positive electrode material with a carbon source and a nitrogen source, and forming a carbon-nitrogen coating layer on the surface of the ternary positive electrode material after heating to prepare any of the above embodiments. Positive active material. [0041] In an embodiment of the present application, a ternary cathode material can be obtained by mixing and reacting a lithium source, a nickel source, a cobalt source and a raw material containing M element. Wherein, M is selected from at least one of Al, Mg, Ga, Ti, Cr, Cu, Zn, Mo and Mn. Specifically, the lithium source may include at least one of lithium hydroxide, lithium chloride, lithium bromide, lithium sulfate, lithium nitrate, lithium chlorate, lithium formate and lithium acetate, such as LiOH·H 2O; the nickel source may include at least one of nickel sulfate, nickel chloride, nickel nitrate, nickel oxalate and nickel acetate; the cobalt source may include at least one of cobalt sulfate, cobalt chloride, cobalt nitrate, cobalt oxalate and cobalt acetate. species; the raw material containing M element may include at least one of sulfate, chloride, nitrate, oxalate and acetate. The added amounts of lithium source, nickel source, cobalt source and raw materials containing M element are selected according to the content of each element in the ternary cathode material. In an embodiment of the present application, lithium source, nickel source, cobalt source, and raw materials containing M elements can be added to water and stirred for more than 1 hour to form a mixed liquid; the mixed liquid is placed in a hydrothermal kettle (such as 500 ml of polytetrafluoroethylene Ethylene hydrothermal kettle), sealed and placed in an oven to react, and then vacuum dried to obtain the ternary cathode material. In one embodiment, the reaction temperature can be 100°C to 200°C, and the reaction time can be 10h to 24h. Specifically, the reaction temperature can be, but is not limited to, 100°C, 110°C, 120°C, 130°C, 140°C, 150°C, 160°C, 170°C, 180°C, 190°C or 200°C, etc., and the reaction time can be It is not limited to 10h, 12h, 15h, 18h, 20h, 22h or 24h, etc. In one embodiment, the reaction temperature can be 100°C to 150°C, and the reaction time can be 15h to 24h. In a specific embodiment, the reaction temperature can be 200°C, and the reaction time can be 10 hours. [0042] In an embodiment of the present application, the ternary cathode material and the carbon source can be mixed, and then the nitrogen source can be introduced and heated to obtain the cathode active material. The carbon source includes at least one of glucose, sucrose, citric acid and epoxy resin. The nitrogen source can be, but is not limited to, ammonia. When the nitrogen source is introduced, inert gases and reducing gases, such as argon, Hydrogen etc. In one embodiment, the ratio of the inert gas, the reducing gas and the ammonia gas can be (70-90): (1-10): (9-20). Specifically, the ratio of the inert gas, reducing gas and ammonia gas can be, but is not limited to, 70:10:20, 75:8:17, 80:5:15, 83:5:12, 85:4: 11. 88:3:9 or 90:1:9. In a specific embodiment, the ratio of the input amounts of argon, hydrogen and ammonia can be, but is not limited to, 80:5:15. The addition of the carbon source or nitrogen source during the above preparation process may introduce oxygen, or the oxygen contained in the carbon source or nitrogen source itself is not removed during the above preparation process, so that the carbon-nitrogen coating layer in the positive electrode active material contains oxygen elements. In an embodiment of the present application, heating includes a temperature rising stage and a heat preservation stage. The temperature rise rate in the temperature rise stage can be 1°C/min~10°C/min, the temperature in the heat preservation stage can be 500°C~800°C, and the heat preservation time in the heat preservation stage It can be 0.5h to 5h, thereby improving the performance and preparation efficiency of the cathode active material. Specifically, the heating rate in the heating stage can be, but is not limited to, 1°C/min, 2°C/min, 3°C/min, 4°C/min, 5°C/min, 6°C/min, 7°C/min, 8°C. /min, 9℃/min or 10℃/min, etc. The temperature of the heat preservation stage can be but is not limited to 500℃, 510℃, 520℃, 530℃, 550℃, 580℃, 600℃, 620℃, 650℃, 700℃, 750℃ or 800℃, etc. In an embodiment of the present application, the temperature in the heat preservation stage may be 500°C-700°C, 520°C-700°C, or 550°C-650°C, etc. In an embodiment of the present application, heating includes a temperature rising stage and a heat preservation stage. The temperature rise rate in the temperature rise stage can be 3°C/min~8°C/min, the temperature in the heat preservation stage can be 600°C~800°C, and the heat preservation time in the heat preservation stage It can be 1h~4h. In a specific embodiment, heating includes a temperature rising stage and a heat preservation stage. The temperature rise rate in the temperature rise stage can be 5°C/min, the temperature in the heat preservation stage can be 800°C, and the heat preservation time in the heat preservation stage can be 2 hours. The heating stage may be, but is not limited to, starting from room temperature to increase the temperature. Specifically, the room temperature may be, but is not limited to, 25° C. or the like. [0043] See Figure 2 , is a cross-sectional view of the cathode provided in an embodiment of the present application. The cathode 100 includes a cathode current collector 20 and a cathode active material layer 30 disposed on the surface of the cathode current collector 20 . The cathode active material layer 30 includes the cathode in any of the above embodiments. active materials. The positive active material provided by this application has high liquid retention capacity, so that the positive electrode has excellent cycle performance and is beneficial to the use of the positive electrode. [0044] In this application, the positive current collector is independently selected from metal foils or alloy foils. Among them, metal foil materials include copper, titanium, aluminum, platinum, iridium, ruthenium, nickel, tungsten, tantalum, gold or silver foil materials, and alloy foil materials include stainless steel, or copper, titanium, aluminum, platinum, iridium, ruthenium, An alloy of at least one element from nickel, tungsten, tantalum, gold and silver. For example, the positive electrode current collector may be embodied as aluminum foil. The thickness and surface roughness of the positive electrode current collector in this application can be adjusted according to actual needs. [0045] In the present application, the positive active material layer may further include at least one of a binder and a conductive agent. Specifically, the binder may include at least one of fluororesin, polyvinylidene fluoride, polytetrafluoroethylene, polyvinyl alcohol, polyolefin, styrene-butadiene rubber, etc.; the conductive agent may include conductive carbon black (such as acetylene black). , Ketjen Black), at least one of carbon nanotubes, carbon fibers and graphite. In an embodiment of the present application, the mass content of the binder in the positive active material layer may be 0.01% to 10%, and the mass content of the conductive agent in the positive active material layer may be 0.1% to 20%. Specifically, the mass content of the binder in the positive active material layer may be, but is not limited to, 0.01%, 0.1%, 0.5%, 1%, 3%, 5%, 8% or 10%, etc. The conductive active material layer in the positive electrode The mass content of the agent may be, but is not limited to, 0.01%, 0.1%, 0.5%, 1%, 3%, 5%, 8%, 10%, 13%, 15% or 17%, etc. [0046] The present application provides a battery, including a negative electrode and a positive electrode according to any of the above embodiments. The battery provided by this application has good cycle performance, good safety, and is conducive to long-term use. [0047] In an embodiment of the present application, the battery further includes an electrolyte. In one embodiment of the present application, at least part of the positive electrode is immersed in the electrolyte, and at least part of the negative electrode is immersed in the electrolyte, thus ensuring normal operation of the battery. In an embodiment of the present application, the electrolyte solution includes a lithium salt and an organic solvent. Specifically, lithium salts may include, but are not limited to, lithium hexafluorophosphate, lithium hexafluoroarsenate, lithium perchlorate, lithium hexafluoroborate, lithium bistrifluoromethanesulfonimide, lithium trifluoromethanesulfonate, LiC(CF 3 SO 3 ) 2 and LiN(C 4 F 9 SO 2 )(CF 3 SO 3 ); organic solvents may include, but are not limited to, ether-based solvents, nitrile-based solvents, cyanoester-based solvents, fluoroester-based solvents, tetrazolium-based solvents, fluorosulfonyl solvents, chlorosulfonyl solvents, and nitro solvents , at least one of a carbonate-based solvent, a dicarbonate-based solvent, a nitrate-based solvent, a fluoramide-based solvent, a diketone-based solvent, an azole-based solvent, and a triazine-base | 1. A positive active material, It is characterized by: It includes a ternary cathode material and a carbon-nitrogen coating layer covering the ternary cathode material. The particle size of the single crystal particles of the ternary cathode material is X μm. The mass content of nitrogen in the carbon-nitrogen coating layer is Y, the liquid retention capacity of the positive active material is Q g/cm 3 , the X, the Y and the Q satisfy: -0.05≤Q+0.01(X 2 -100×Y 2 )-0.026(3X-10Y)≤0.05. 2. The cathode active material according to claim 1, It is characterized by: The X ranges from 1 to 10. 3. The cathode active material according to claim 1, It is characterized by: The Y range is 0.01% to 50%. 4. The cathode active material according to any one of claims 1 to 3, It is characterized by: The X is 3.5 to 4.5, and the Y is 9% to 15%. 5. The cathode active material according to claim 1, It is characterized by: The Q is greater than 0.11. 6. The cathode active material according to claim 1, It is characterized by: The thickness of the carbonitride coating layer is less than or equal to 1 μm. 7. The cathode active material according to claim 1, It is characterized by: The mass content of carbon element in the positive electrode active material is 0.1% to 2%. 8. The cathode active material according to claim 1, It is characterized by: The ternary cathode material includes Li α Ni β Co γ M 1-β-γ O 2 , where 0.98≤α≤1.02, 0<β<1, 0<γ<1, and the M is selected from at least one of Al, Mg, Ga, Ti, Cr, Cu, Zn, Mo and Mn. 9. The cathode active material according to claim 1, It is characterized by: The form of the nitrogen element in the carbon-nitrogen coating layer includes at least one of pyridine nitrogen, pyrrole nitrogen, graphitized nitrogen and nitrogen oxide. 10. A positive electrode, It is characterized by: It includes a positive electrode current collector and a positive electrode active material layer disposed on the surface of the positive electrode current collector, and the positive electrode active material layer includes the positive electrode active material according to any one of claims 1 to 9. 11. A battery, It is characterized by: It includes a negative electrode and the positive electrode according to claim 10 . 12. An electrical equipment, It is characterized by: Includes the battery of claim 11. | 比亚迪股份有限公司 ¦ 襄阳弗迪电池有限公司
742 | CN118829252A | Published | BYD CO LTD ¦ SHANGHAI BYD | Photovoltaic energy generation | 2023-07-20 | 2024-10-22 | Packaging bottom plate, preparation method of packaging bottom plate, packaged perovskite solar cell and preparation method of packaged perovskite solar cell | The invention relates to the technical field of solar cell packaging, and discloses a packaging bottom plate, a preparation method of the packaging bottom plate, a packaged perovskite solar cell and a preparation method of the packaged perovskite solar cell. The packaging bottom plate comprises an insulating layer, a metal layer and a metal compound layer which are stacked in sequence, and the metal compound layer comprises a metal compound with a nanosphere or nanotube structure. The invention also discloses a preparation method of the packaging bottom plate, and the method comprises the steps: (1) carrying out the hot pressing or gluing of a metal foil and an insulating material, and obtaining a backboard comprising a metal layer and an insulating layer; and (2) coating or growing a metal compound layer on the metal foil surface of the back plate to obtain the packaging bottom plate. The preparation method is simple, and the problem that the perovskite solar cell is damaged at high temperature for a long time in a multi-step packaging process is effectively avoided through a one-step packaging method; in addition, when the packaging bottom plate is used for packaging the perovskite solar cell, the chemical performance of the cell can be remarkably improved. | Technical field [0001] The present invention relates to the technical field of solar cell packaging, specifically to packaging substrates and preparation methods thereof, as well as packaging perovskite solar cells and preparation methods thereof. Background technology [0002] The principle of perovskite solar cells is to use perovskite-type organic metal halide semiconductors as light-absorbing materials. Perovskite solar cells have attracted much attention due to their high photoelectric conversion efficiency and low cost, and have huge development prospects in the fields of electronic devices, aerospace, indoor photovoltaics, architectural photovoltaics, and automotive photovoltaics. However, the stability problem of perovskite solar cells is a major obstacle to their commercial development. [0003] The current packaging of perovskite solar cells is multi-step packaging. The battery body material is exposed to high temperature for a long time and is easily damaged. Moreover, the sealing performance of the current packaging technology is poor, making it difficult to isolate the erosion of the functional layer of the battery by water and oxygen. As a result, the battery is often damaged during external work, and its performance cannot be maintained for a long time. Contents of the invention [0004] The purpose of the present invention is to overcome the existing problems of perovskite solar cells in the prior art that are damaged due to long-term exposure to high temperature environments due to multi-step packaging and unstable performance caused by external factors such as water, oxygen, and light after packaging, and provide A packaging base plate, its preparation method and application, and a method of packaging perovskite solar cells. [0005] In order to achieve the above object, a first aspect of the present invention provides a packaging base plate. The packaging base plate includes: an insulating layer, a metal layer and a metal compound layer laminated in sequence, wherein the metal compound layer contains a nanosphere or nanotube structure. metal compounds. [0006] A second aspect of the present invention provides a method for preparing a packaging substrate, wherein the method includes: [0007] (1) Hot press or glue the metal foil and the insulating material to obtain a backplane including a metal layer and an insulating layer; [0008] (2) Coating or growing a metal compound layer on the metal foil surface of the backplane to obtain the package base plate. [0009] A third aspect of the present invention provides a packaging base plate produced by the preparation method. [0010] A fourth aspect of the present invention provides an encapsulated perovskite solar cell. [0011] A fifth aspect of the present invention provides a method for packaging perovskite solar cells, wherein the method includes placing an adhesive material on a packaging base plate to form an adhesive layer, placing an edge sealing material on an edge of the packaging base plate, and then contacting the The perovskite solar cell is heat-pressed and packaged, wherein the packaging bottom plate is the packaging bottom plate provided by the first and third aspects of the present invention. [0012] Through the above technical solution, the package base plate of the present invention includes an insulating layer, a metal layer and a metal compound layer that are stacked in sequence. The insulating layer has the advantages of being soft, hydrophobic, and sealed. The metal layer has the advantages of being moisture-proof, airtight, light-shielding, reflective, and bendable. The metal compound layer with a specific nanostructure has superhydrophobic properties. The packaging base plate is used to Encapsulation of perovskite solar cells isolates the cells from external unstable factors such as water, oxygen, and light. It can achieve better encapsulation effects over a long period of time and protect the efficiency of perovskite solar cells. Description of drawings [0013] Figure 1 It is a schematic structural diagram of the package base plate in Embodiments 1-4 of the present invention; [0014] Figure 2 This is a schematic diagram of the present invention using the packaging substrate in Embodiments 1-4 to package perovskite solar cells. Detailed implementation [0015] The endpoints of ranges and any values ​​disclosed herein are not limited to the precise range or value, but these ranges or values ​​are to be understood to include values ​​approaching such ranges or values. For numerical ranges, the endpoint values ​​of each range, the endpoint values ​​of each range and individual point values, and the individual point values ​​can be combined with each other to obtain one or more new numerical ranges. These values The scope shall be deemed to be specifically disclosed herein. [0016] Specific embodiments of the present invention will be described in detail below with reference to the accompanying drawings. It should be understood that the specific embodiments described here are only used to illustrate and explain the present invention, and are not intended to limit the present invention. [0017] A first aspect of the present invention provides a packaging base plate. The packaging base plate includes: an insulating layer, a metal layer and a metal compound layer stacked in sequence, wherein the metal compound layer includes a metal oxide with a nanosphere or nanotube structure. [0018] The packaging base plate of the present invention arranges a metal compound with a specific structure on the metal layer, and the metal compound with a specific structure is bonded to the metal layer and the insulating layer through one of gluing, growth or scraping, so that the packaging base plate encapsulates The perovskite solar cell can isolate the erosion of external water and oxygen. [0019] According to the present invention, in order for the packaging material to have a good packaging effect on the perovskite solar cell and ensure low cost, preferably, the thickness of the metal layer is 10-100 μm, and the thickness of the insulation layer is 1-10 mm. [0020] According to the present invention, in order to make the metal compound layer on the metal foil surface of the packaging substrate have super-hydrophobic properties and prevent water vapor from entering the perovskite solar cell, preferably, the thickness of the metal compound layer is 100-1000 nm; [0021] Preferably, the average particle diameter of the nanospheres is 5-50 nm; the average tube diameter of the nanotubes is 20-200 nm, and the average tube wall thickness is 5-50 nm. [0022] According to the present invention, in order to further make the metal compound layer have superhydrophobic properties and prevent water vapor from entering the perovskite solar cell, preferably, the metal compound is a metal oxide, and further preferably, the metal element in the metal oxide Selected from one or more types of aluminum, gold, silver, scandium, titanium, vanadium, molybdenum, chromium, manganese, iron, cobalt, nickel, copper, and zinc. [0023] In some embodiments of the present invention, the metal compound is titanium oxide nanotube, wherein the titanium oxide nanotube has a tube diameter of 50 nm and a tube wall thickness of 5 nm; in addition, the thickness of the titanium oxide nanotube array layer is 500 nm. [0024] In some embodiments of the present invention, the metal compound is molybdenum oxide nanospheres, wherein the average particle size of the molybdenum oxide nanospheres is 20 nm, and in addition, the thickness of the molybdenum oxide nanosphere layer is 200 nm. [0025] In some embodiments of the present invention, the metal compound is vanadium oxide nanospheres, wherein the average particle size of the vanadium oxide nanospheres is 40 nm, and the thickness of the vanadium oxide nanosphere layer is 800 nm. [0026] According to the present invention, in order to make the metal surface of the package base plate of the present invention have the advantages of being moisture-proof, air-tight, light-shielding, reflective, and bendable, preferably, the metal layer material is selected from the group consisting of titanium, aluminum, copper, silver, and gold. one or more of them. [0027] According to the present invention, in order to make the insulating surface of the package base plate of the present invention have the advantages of flexibility, hydrophobicity and sealing, preferably, the insulating layer material is selected from the group consisting of polyethylene naphthalate and polyethylene terephthalate. One or more of alcohol ester and polyvinyl fluoride ethylene-vinyl acetate copolymer. [0028] In the present invention, the method for preparing the packaging substrate may adopt the preparation method provided in the second aspect of the present invention. [0029] In the packaging base plate provided by the invention, the metal surface of the packaging base plate has the advantages of being moisture-proof, air-tight, light-shielding, reflective, and bendable; the insulating surface has the advantages of flexibility, hydrophobicity, and sealing; and the metal compound layer with a specific nanostructure has The super-hydrophobic property further isolates the perovskite solar cell from water vapor erosion. Therefore, after the perovskite solar cell is heat-pressed and packaged using the packaging substrate, the stability of the cell after packaging can be ensured, and the cell is isolated from external instability such as water, oxygen, and light. Under the influence of factors, better encapsulation effects can be obtained over a long period of time, ensuring that the chemical properties of perovskite solar cells are not affected by the external environment. In addition, the packaging substrates are bendable, making them applicable to flexible perovskite solar devices. [0030] In the present invention, the composition and structure of the packaging substrate can be determined by EDS (energy dispersive spectrometer), XRD (X-ray diffraction), microscope and other characterization means, or can also be determined by the amount of each material input during the preparation process. [0031] A second aspect of the present invention provides a method for preparing a packaging substrate, wherein the method includes: [0032] (1) Hot press or glue the metal foil and the insulating material to obtain a backplane including a metal layer and an insulating layer; [0033] (2) Coating or growing a metal compound layer on the metal foil surface of the backplane to obtain the package base plate. [0034] According to the preparation method of the present invention, a metal foil and an insulating material are heated or bonded to obtain a backplane, and a metal compound layer with a specific nanostructure is obtained on the metal foil surface of the backplane by a coating method or a growth method. When encapsulating perovskite solar cells with the prepared packaging substrate, the respective advantages of the metal foil, insulating materials and metal compounds are comprehensively utilized. According to the above statement, the prepared packaging substrate isolates the packaged battery Affected by external unstable factors such as water, oxygen, and light, it can achieve better packaging effects over a long period of time, ensuring that the chemical properties of perovskite solar cells are not affected by the external environment and ensuring the stability of the battery after packaging. . [0035] According to the preparation method of the present invention, in order to make the encapsulation effect combine the good sealing properties of metal foil and the excellent mechanical properties of insulating materials, and reduce the impact of high temperature on the perovskite battery body material, preferably, the step (1) In the process, the temperature of hot pressing packaging is 50-200℃, the pressure is 1-200KPa, and the time is 1-10min. [0036] According to the present invention, there is no restriction on the adhesive used for gluing, as long as the metal foil and the insulating material are bonded together. [0037] According to the present invention, in order to make the packaging material have a good packaging effect for perovskite solar cells and ensure low cost, preferably, in the step (1), the thickness of the metal layer is 10-100 μm, and the insulation layer Thickness is 1-10mm. [0038] According to the present invention, in order to make the metal surface of the package base plate of the present invention have the advantages of moisture-proof, air-tight, light-shielding, reflective, and bendable, preferably, in the step (1), the metal foil is selected from titanium , aluminum, copper, silver, gold, one or more. [0039] According to the present invention, in order to make the insulating surface of the package base plate of the present invention have the advantages of flexibility, hydrophobicity and sealing, preferably, in the step (1), the insulating material is selected from polyethylene naphthalate. , one or more of polyethylene terephthalate, polyethylene fluoride and ethylene-vinyl acetate copolymer. [0040] According to the present invention, in order to make the metal compound layer on the metal foil surface of the packaging substrate have super-hydrophobic properties and prevent water vapor from entering the perovskite solar cell, preferably, in the step (2), the coating method is One or more of self-scratching coating, slot coating, and spray coating, the coating solution includes a mixture of metal compound nanospheres and binder with a mass ratio of 20:1-5:1 and a volume ratio of 9:1- A 1:9 mixture of water and ethanol, in which the solid content of the coating solution is 1-20wt% and the content of metal compound nanospheres is 1-10wt%; [0041] Preferably, the binder is 0.1-1 wt% carboxymethylcellulose. [0042] Preferably, in the step (2), the growth method is anodization, the voltage is 1-50V, the electrolyte temperature is 0-80°C, and a metal compound nanotube array is obtained. [0043] Preferably, the metal compound layer has a thickness of 100-1000 nm and contains a metal compound having a nanosphere or/and nanotube structure. [0044] According to the present invention, in order to further make the metal compound layer have superhydrophobic properties and prevent water vapor from entering the perovskite solar cell, preferably, the metal compound is a metal oxide, and further preferably, the metal element in the metal oxide Selected from one or more types of aluminum, gold, silver, scandium, titanium, vanadium, molybdenum, chromium, manganese, iron, cobalt, nickel, copper, and zinc. [0045] Preferably, the metal compound nanospheres are prepared by a hydrothermal method, wherein the average particle size of the nanospheres is 5-50 nm. [0046] Preferably, the average tube diameter of the nanotubes is 20-200 nm, and the average tube wall thickness is 5-50 nm. [0047] According to some embodiments of the present invention, the packaging substrate prepared by the preparation method of the present invention is used to package perovskite solar cells, and the electrochemical performance (conversion efficiency) of the cells is tested. The results are as shown in Table 1 of the Summary of the Invention. shown. As can be seen from Table 1, compared with the unencapsulated perovskite solar cell (Comparative Example 1), the present invention (Examples 1-4) uses a solar cell including a PEN layer, a titanium foil layer and a metal with a nanostructure stacked in sequence. The encapsulation substrate of the compound layer is hot-pressed to encapsulate the perovskite solar cell, and the stability of the electrochemical performance of the encapsulated perovskite solar cell is greatly improved. When the initial conversion efficiency is 20.1%, the conversion efficiency of the unencapsulated perovskite solar cell drops sharply to 5.3 after aging at 85°C for 48 hours; while the encapsulated perovskite solar cell After aging for 500 hours, the conversion efficiency of the battery in Example 1 was still 19.0%, and the conversion efficiency of the battery in Example 2 was still 18.0%. [0048] A third aspect of the present invention provides a packaging substrate produced by the preparation method. [0049] A fourth aspect of the invention provides an encapsulated perovskite solar cell. [0050] According to the present invention, the encapsulated perovskite solar cell includes a transparent electrode, a functional layer, an electrode and an encapsulating bottom plate. The functional layer includes a hole transport layer, a perovskite layer, and an electron transport layer arranged in sequence. [0051] According to the present invention, in order to connect the battery to the package base plate and prevent direct contact between the battery and the metal foil to prevent short circuit caused by contact between the metal foil and the electrode, preferably, an adhesive is also included between the electrode and the package base plate. layer. [0052] Preferably, the material constituting the adhesive layer is a thermoplastic material, specifically selected from one or more of polyolefin, polyacrylic copolymer, silylated polyether, polyurethane, and paraffin wax. [0053] According to the present invention, in order to maintain the sealing state of the functional layer and prevent it from decomposing, preferably, an edge sealing material layer is filled between the edge of the transparent electrode and the edge of the package bottom plate; the edge sealing material layer is in contact with the functional layer. The material of the adhesive layer is filled between the layers; the functional layer does not come into contact with the edge sealing material. [0054] Preferably, the material constituting the edge sealing material layer is a thermosetting material, specifically selected from one or more of butyl rubber, polyvinyl butyral ester, amorphous fluoropolymer, and silica gel. [0055] Preferably, the transparent electrode is selected from glass, polymer materials or metal films covered with transparent conductive materials. [0056] According to the present invention, it is further preferred that the glass is selected from one or more of indium tin oxide, fluorine-doped tin oxide, carbon nanotubes, and graphene. [0057] The polymer material is selected from one or more types of polyethylene naphthalate and polyethylene terephthalate. [0058] The metal film is selected from one or more types of aluminum, copper, and silver. [0059] The transparent conductive material is selected from one or more of tin oxide, indium tin oxide, and indium zinc oxide. [0060] Preferably, the materials constituting the hole transport layer and the electron transport layer are selected from Spiro-MeOTAD, PTAA, PEDOT:PSS, CuO x ,NiO x , one or more of titanium nitride, tin oxide, titanium oxide, C60, and PCBM, wherein the thickness of the transmission layer is 20-200nm. [0061] Preferably, the chemical formula of the material constituting the perovskite layer is A x A' 1-x BX 3 , where A is selected from one or more of formamidine hydriodate (FA), methylamine hydriodate (MA), and A' is selected from one or more of Cs, Ka, Na, Ca, and Rb. species, B is selected from one or more of Pb and Sn, X is selected from one or more of I, Br, and Cl, x=0.5-0.99, where the thickness of the perovskite layer is 100-1000nm. [0062] Preferably, the electrode material is a metal material or a carbon material, wherein the metal material is selected from one or more of gold, silver, aluminum, copper and metal oxides of the metals thereof; the carbon material is selected from Ketjen black, One or more of acetylene black, carbon nanotubes, and graphene, wherein the thickness of the electrode layer is 20-200 nm. [0063] In some embodiments of the present invention, the encapsulated perovskite solar cell includes glass, NiO x Hole transport layer, FA 0.85 MA 0.1 cs 0.05 ikB 2.7 Br 0.3 Perovskite layer, C60 electron transport layer, bathing copper (BCP) and silver electrode. [0064] A fifth aspect of the present invention provides a method for packaging perovskite solar cells, wherein the method includes placing an adhesive material on a packaging base plate to form an adhesive layer, placing an edge sealing material on an edge of the packaging base plate, and then contacting the The perovskite solar cell is heat-pressed and packaged, wherein the packaging bottom plate is the packaging bottom plate provided in the first and third aspects of the present invention. [0065] According to the present invention, in order to minimize the impact of perovskite solar cells during the hot-pressing packaging process, the packaging method can select optimal parameters according to the properties of various adhesive materials for one-step packaging. By controlling the hot-pressing pressure, Temperature and time, the present invention effectively avoids the damage of perovskite solar cells at high temperatures for a long time during the multi-step packaging process through the one-step packaging method. Preferably, the temperature of the hot-pressing packaging is 50-200°C and the pressure is 1 -200kPa, hot pressing time is 1-10min. [0066] Preferably, the adhesive material is a thermoplastic material, specifically selected from one or more of polyolefin, polyacrylic copolymer, silylated polyether, polyurethane, and paraffin. [0067] Preferably, the edge sealing material is a thermosetting material, specifically selected from one or more of butyl rubber, polyvinyl butyral ester, amorphous fluoropolymer, and silica gel. [0068] In some embodiments of the present invention, polyurethane is used as the adhesive material, and butyl glue is used as the edge sealing material. [0069] According to the present invention, in order for the adhesive material to connect the bottom plate and the battery and prevent the battery from direct contact with the metal foil, and prevent the metal foil from contacting the electrodes causing a short circuit, it is preferred that the adhesive material is applied to the metal compound layer of the packaging bottom plate to form Adhesive layer. [0070] According to the present invention, in order to maintain the sealing state of the functional layer and prevent decomposition, it is preferred to place the edge sealing material on the edge of the packaging bottom plate, and then perform hot-pressing packaging with the perovskite solar cell. During the hot-pressing process , the thermoplastic material as the adhesive material is softened by heat and filled between the edge sealing material layer and the functional layer, so that the functional layer and the edge sealing material are not in contact. [0071] The following examples are used to illustrate the technical solutions of the present invention. The raw material reagents used are all commercially available, and the room temperature refers to 15-35°C. [0072] The composition and structure of each part of the perovskite solar cell are measured by EDS. [0073] The thickness of the metal layer (glass plate), insulating layer, and metal oxide in the package base plate is measured with a step meter or vernier caliper. [0074] The size of metal oxides was determined by SEM. [0075] Example 1 [0076] (1) Ultrasonically clean the glass substrate covered with transparent electrodes with detergent, deionized water, ethanol, and isopropyl alcohol for 10 minutes, then blow dry with a nitrogen gun, and perform ozone or plasma treatment for 5-20 minutes; [0077] (2) Coating NiO on the treated glass substrate x The aqueous dispersion was dried in a dry atmosphere (RH<30%) to obtain a hole transport layer with a thickness of 80nm; [0078] (3) Coating FA on the hole transport layer 0.85 MA 0.1 cs 0.05 ikB 2.7 Br 0.3 , perform anti-solvent or vacuum treatment, and then perform annealing treatment, or heat in a vacuum and perform vacuum annealing treatment to obtain a perovskite layer with a thickness of 500nm; [0079] (4) Evaporate C60 on the perovskite layer at a vacuum level of 3*10 -4 Below Pa, heat C60 to obtain an electron transport layer with a thickness of 30nm; [0080] (5) Evaporate silver on the electron transport layer at a vacuum level of 3*10 -4 below Pa, heat the silver to obtain an electrode with a thickness of 100nm, and obtain a perovskite solar cell; [0081] (6) Use butyl glue as the edge sealing material and polyurethane as the adhesive material. Apply the adhesive material to the packaging base plate to form an adhesive layer. Place the edge sealing material on the edge of the packaging base plate without contacting the perovskite functional layer. Contact, where the package base plate includes a titanium foil layer, a PEN layer and a titanium oxide nanotube array layer loaded on the surface of the titanium foil layer; the thickness of the titanium foil layer is 50μm, the thickness of the PEN layer is 2mm, and the thickness of the titanium oxide nanotube array layer is 500nm , the average diameter of the nanotube is 50nm, and the average thickness of the tube wall is 5nm; [0082] (7) Place the perovskite solar cell prepared in step 5 on the titanium oxide nanotube array layer of the packaging substrate, and heat-press encapsulate it at 120°C and 100kPa for 5 minutes. [0083] Example 2 [0084] The difference from Example 1 lies in step (6): [0085](6) Use butyl glue as the edge sealing material and polyurethane as the adhesive material. Apply the adhesive material to the packaging base plate to form an adhesive layer. Place the edge sealing material on the edge of the packaging base plate without contacting the perovskite functional layer. Contact, where the package base plate includes a titanium foil layer, a PEN layer and a molybdenum oxide nanosphere layer loaded on the surface of the titanium foil layer; the thickness of the titanium foil layer is 50μm, the thickness of the PEN layer is 2mm, and the thickness of the molybdenum oxide nanosphere layer is 200nm, nanometer The average particle size of the spheres is 20nm. [0086] Example 3 [0087] The difference from Example 1 lies in step (6): [0088] (6) Use butyl glue as the edge sealing material and polyurethane as the adhesive material. Apply the adhesive material to the packaging base plate to form an adhesive layer. Place the edge sealing material on the edge of the packaging base plate without contacting the perovskite functional layer. Contact, where the package bottom plate includes a titanium foil layer, a PEN layer and a molybdenum oxide nanosphere layer loaded on the surface of the titanium foil layer; the thickness of the titanium foil layer is 50μm, the thickness of the PEN layer is 2mm, and the thickness of the vanadium oxide nanosphere layer is 800nm, nanometer The average particle size of the spheres is 40nm. [0089] Example 4 [0090] The difference from Example 1 is that in step (6), the thickness of the titanium oxide nanotube array layer is 80 nm, the average diameter of the nanotubes is 50 nm, and the average thickness of the tube wall is 5 nm. [0091] Comparative Example 1 Preparation of perovskite solar cells [0092] (1) Ultrasonically clean the glass substrate covered with transparent electrodes with detergent, deionized water, ethanol, and isopropyl alcohol for 10 minutes, then blow dry with a nitrogen gun, and perform ozone or plasma treatment for 5-20 minutes; [0093] (2) Coating NiO on the treated glass substrate x The aqueous dispersion was dried in a dry atmosphere (RH<30%) to obtain a hole transport layer with a thickness of 80nm; [0094] (3) Coating FA on the hole transport layer 0.85 MA 0.1 cs 0.05 ikB 2.7 Br 0.3 , perform anti-solvent or vacuum treatment, and then perform annealing treatment, or heat in a vacuum and perform vacuum annealing treatment to obtain a perovskite layer with a thickness of 500nm; [0095] (4) Evaporate C60 on the perovskite layer at a vacuum level of 3*10 -4 Below Pa, heat C60 to obtain an electron transport layer with a thickness of 30nm; [0096] (5) Evaporate silver on the electron transport layer at a vacuum level of 3*10 -4 Pa, silver is heated to obtain an electrode with a thickness of 100nm. [0097] Comparative example 2 [0098] (1) Use butyl glue as the edge sealing material and polyurethane as the adhesive material. Apply the adhesive material to the packaging base plate to form an adhesive layer. Place the edge sealing material on the edge of the packaging base plate without contacting the perovskite functional layer. Contact, where the package base plate is PEN and the PEN thickness is 2mm; [0099] (2) Place the perovskite solar cell prepared in Example 1 on the PEN as the packaging substrate, and heat-press package it at 120°C and 100kPa for 5 minutes. [0100] Comparative example 3 [0101] (1) Use butyl glue as the edge sealing material and polyurethane as the adhesive material. Apply the adhesive material to the packaging base plate to form an adhesive layer. Place the edge sealing material on the edge of the packaging base plate without contacting the perovskite functional layer. Contact, where the package base plate includes a titanium foil layer and a PEN layer; the thickness of the titanium foil layer is 50 μm, and the thickness of the PEN layer is 2 mm; [0102] (2) Place the perovskite solar cell prepared in Example 1 on the titanium foil layer of the packaging substrate, and heat-press package it at 120°C and 100kPa for 5 minutes. [0103] Comparative example 4 [0104] (1) Use butyl glue as the edge sealing material and polyurethane as the adhesive material. Apply the adhesive material to the packaging base plate to form an adhesive layer. Place the edge sealing material on the edge of the packaging base plate without contacting the perovskite functional layer. Contact, where the package base plate includes a titanium foil layer, a PEN layer and a titanium oxide layer loaded on the surface of the titanium foil layer; the thickness of the titanium foil layer is 50μm, the thickness of the PEN layer is 2mm, the thickness of the titanium oxide layer is 500nm, and the titanium oxide does not have nanometer Spherical or nanotube structures. [0105] (2) Place the perovskite solar cell prepared in Example 1 on the titanium oxide layer of the packaging substrate, and heat-press package it at 120°C and 100kPa for 5 minutes. [0106] test case [0107] Conduct chemical performance tests on the perovskite solar cells packaged in Examples 1-4 and Comparative Example 1. Conditions: test the initial conversion efficiency of the packaged perovskite solar cells at room temperature; and place them in an 85°C oven respectively. The test results are shown in Table 1 for the conversion efficiency after aging for 48h, 240h and 500h. Table 1 [0108] [0109] Conversion efficiency is at room temperature using a light simulator providing a standard sunlight (AM 1.5G, 100mW·cm -2 ) irradiation, obtained through Shanghai Chenhua 660E electrochemical workstation and testing in accordance with GB/T 18210-2000. The solar simulator was calibrated using standard silicon solar cells before testing. [0110] It can be seen from the electrochemical performance (conversion efficiency) of the encapsulated perovskite solar cells shown in Table 1 that compared with the unencapsulated perovskite solar cells (Comparative Example 1), the present invention (Examples 1-4 ) Use a packaging base plate containing a PEN layer, a titanium foil layer and a metal compound layer with a nanostructure laminated in sequence to heat-press encapsulate perovskite solar cells, thereby greatly improving the stability of the electrochemical performance of the encapsulated perovskite solar cells. improve. When the initial conversion efficiency is 20.1%, the conversion efficiency of the unencapsulated perovskite solar cell drops sharply to 5.3 after aging at 85°C for 48 hours; while the encapsulated perovskite solar cell After aging for 500 hours, the conversion efficiencies of the batteries in Examples 1-3 were still 19.0%, 18.0%, and 18.2% respectively. During the preparation process | 1. A packaging base plate, It is characterized by: The packaging base plate includes: an insulating layer, a metal layer and a metal compound layer stacked in sequence, wherein the metal compound layer includes a metal compound with a nanosphere or nanotube structure. 2. The packaging base plate according to claim 1, in, The thickness of the metal layer is 10-100 μm, the thickness of the insulating layer is 1-10 mm, and the thickness of the metal compound layer is 100-1000 nm. 3. The packaging base plate according to claim 1 or 2, in, The metal compound is a metal oxide. Preferably, the metal element in the metal oxide is selected from aluminum, gold, silver, scandium, titanium, vanadium, chromium, manganese, iron, cobalt, nickel, copper, and zinc. one or more; Preferably, the average particle size of the nanospheres is 5-50 nm; Preferably, the average tube diameter of the nanotubes is 20-200 nm, and the average tube wall thickness is 5-50 nm. 4. The packaging base plate according to any one of claims 1-3, in, The material constituting the metal layer is selected from one or more of titanium, aluminum, copper, silver, and gold; Preferably, the material constituting the insulating layer is selected from one or more of polyethylene naphthalate, polyethylene terephthalate, and polyvinyl fluoride ethylene-vinyl acetate copolymer. 5. A method for preparing a packaging base plate, It is characterized by: The methods include: (1) Hot press or glue the metal foil and the insulating material to obtain a backplane including a metal layer and an insulating layer; (2) Coating or growing a metal compound layer on the metal foil surface of the backplane to obtain the package base plate. 6. The preparation method according to claim 5, in, In step (1), the hot pressing temperature is 50-200°C, the pressure is 1-200KPa, and the time is 1-10 minutes; Preferably, the thickness of the metal layer is 10-100 μm, and the thickness of the insulation layer is 1-10 mm; Preferably, the metal foil is selected from one or more of titanium, aluminum, copper, silver, and gold; Preferably, the insulating material is selected from one or more of polyethylene naphthalate, polyethylene terephthalate, and polyfluoroethylene-vinyl acetate copolymer. 7. The preparation method according to claim 5 or 6, in, In step (2), the coating method is selected from one or more of blade coating, slit coating, and spray coating. The coating solution used in the coating includes a mass ratio of 20:1-5: A mixture of metal compound nanospheres and binder of 1 and a water and ethanol mixture with a volume ratio of 9:1-1:9, wherein the solid content of the coating solution is 1-20wt%, and the content of the metal compound nanospheres is 1- 10wt%; Preferably, the binder is 0.1-1wt% carboxymethylcellulose; The growth method is anodizing, wherein the anodizing potential is 1-50V, the electrolyte temperature is 0-80°C, and a metal compound nanotube array is obtained. 8. The preparation method according to any one of claims 5-7, in, In step (2), the thickness of the metal compound layer is 100-1000 nm. 9. The preparation method according to claim 7 or 8, in, The metal compound nanospheres are prepared by a hydrothermal method, with an average particle size of 5-50 nm; Preferably, the average tube diameter of the metal compound nanotubes is 20-200 nm, and the average tube wall thickness is 5-50 nm. 10. A packaging substrate produced by the preparation method according to any one of claims 5-9. 11. An encapsulated perovskite solar cell, It is characterized by: The packaged perovskite solar cell includes the package substrate of any one of claims 1-4 and 10. 12. The encapsulated perovskite solar cell of claim 11, It is characterized by: The encapsulated perovskite solar cell includes a transparent electrode, a functional layer, an electrode and an encapsulating bottom plate. The functional layer includes a hole transport layer, a perovskite layer, and an electron transport layer arranged in sequence. 13. The encapsulated perovskite solar cell of claim 12, It is characterized by: An adhesive layer is also included between the electrode and the packaging base plate; Preferably, the material constituting the adhesive layer is selected from one or more of polyolefin, polyacrylic copolymer, silylated polyether, polyurethane, and paraffin; An edge sealing material layer is filled between the edge of the transparent electrode and the edge of the packaging bottom plate; The material of the adhesive layer is filled between the edge sealing material layer and the functional layer; Preferably, the material constituting the edge sealing material layer is selected from one or more of butyl rubber, polyvinyl butyral ester, amorphous fluoropolymer, and silica gel. 14. A method of packaging perovskite solar cells, It is characterized by: The method includes placing an adhesive material on a packaging base plate to form an adhesive layer, placing an edge sealing material on an edge of the packaging base plate, and then hot-pressing the package with a perovskite solar cell, wherein the packaging base plate is as claimed in claim 1 -The package base plate described in any one of 4 and 10. 15. The method of claim 14, in, The temperature of hot pressing packaging is 50-200℃, the pressure is 1-200kPa, and the time is 1-10min; Preferably, the adhesive material is selected from one or more of polyolefin, polyacrylic copolymer, silylated polyether, polyurethane, and paraffin; Preferably, the edge sealing material is selected from one or more of butyl rubber, polyvinyl butyral ester, amorphous fluoropolymer, and silica gel; Preferably, the adhesive material is applied to the metal compound layer of the package backplane. | 比亚迪股份有限公司 ¦ 上海比亚迪有限公司
743 | CN118825580A | Published | BYD CO LTD | Cell component details | 2024-07-10 | 2024-10-22 | Battery cell liquid injection needle head and battery cell liquid injection device | The invention discloses a battery cell liquid injection needle and a battery cell liquid injection device, and the battery cell liquid injection needle comprises a base which is internally provided with a liquid injection channel and a mounting hole; the needle head is movably arranged in the mounting hole, at least part of the needle head extends out of the mounting hole, the needle head is in sealing fit with the mounting hole, a liquid inlet groove and a liquid injection hole are formed in the needle head, and the liquid injection hole is formed in a penetrating mode from the liquid inlet groove to the top; and the elastic piece is arranged between the base and the needle head so as to selectively drive the needle head to move towards the side away from the liquid injection channel relative to the base, so that the liquid inlet groove is selectively communicated with the liquid injection channel. Therefore, the elastic piece is arranged between the base and the needle head, so that the liquid inlet groove can be selectively communicated with the liquid injection channel, the battery cell liquid injection needle head has a self-sealing characteristic, and after the battery cell liquid injection needle head is lifted and separated from the battery cell, electrolyte can be sealed in a liquid path, so that the liquid injection precision can be ensured; and corrosion to equipment components can be prevented. | Technical field [0001] The invention relates to the technical field of battery production, and in particular to a battery core injection needle and a battery core injection device. Background technology [0002] During the battery production process, a liquid injection device is required to inject electrolyte into the battery core. The liquid injection device includes a liquid injection needle, and the liquid injection needle is connected to the liquid circuit system. By pressing the injection needle structure onto the battery core injection port, ensuring that the needle and the battery core are sealed, inject electrolyte into the battery core through the liquid injection circuit. [0003] In related technologies, the structure of the injection needle is not reasonable enough. There is a wall hanging inside the needle after the liquid is injected. After the structure of the injection needle rises and separates from the battery core, it drips onto the equipment and the ground, affecting the injection accuracy and causing corrosion. Equipment components. Contents of the invention [0004] The present invention aims to solve at least one of the technical problems existing in the prior art. To this end, one object of the present invention is to provide a battery cell injection needle which has self-sealing properties. [0005] An object of the present invention is to provide a battery core liquid injection device. [0006] An electric core liquid injection needle according to an embodiment of the present invention includes: a base, a liquid injection channel and a mounting hole are provided in the base, the liquid injection channel and the mounting hole are connected; a needle, the needle is movably The needle is arranged in the mounting hole and extends at least partially from the mounting hole. The needle is sealingly matched with the mounting hole. The needle is provided with a liquid inlet groove and a liquid injection hole. The liquid inlet groove is connected with the injection hole. The liquid holes are connected, and the liquid injection hole is provided from the liquid inlet groove to the top; an elastic member is provided between the base and the needle to selectively drive the needle relative to the The base moves toward a side away from the liquid injection channel, so that the liquid inlet groove and the liquid injection channel are selectively connected. [0007] Therefore, by arranging the elastic member between the base and the needle, the liquid inlet groove and the liquid injection channel can be selectively connected, so that the cell liquid injection needle has self-sealing properties, while ensuring that the cell liquid injection needle can pass through On the premise of realizing the injection operation of the battery core, after the battery injection needle is lifted and separated from the battery core, the electrolyte can be sealed in the liquid path to avoid wall hanging inside the needle after the injection. Preventing the electrolyte from dripping onto the equipment and the ground can ensure the accuracy of liquid injection and prevent corrosion of equipment components. [0008] In some examples of the present invention, the base includes: a base body and a connecting portion, the liquid injection channel and the mounting hole are both provided on the base body, and the connecting portion is provided on the outer periphery of the base body, A positioning part is provided on the outer periphery of the part of the needle that protrudes from the mounting hole. The positioning part is spaced apart from the base body in the axial direction. The elastic member is provided between the connecting part and the positioning part. between. [0009] In some examples of the present invention, a first installation groove is opened on the outer periphery of the part of the needle that protrudes from the installation hole, and a plug-in part is provided in the first installation groove, and the plug-in part protrudes from the On the outer peripheral wall of the needle, the positioning part is provided with a plug-in slot, and the plug-in part and the plug-in slot are plug-fitted in the axial direction. [0010] In some examples of the present invention, the elastic member is a spring. The spring is sleeved on the outer periphery of the base body. One end of the spring is in contact with the connecting part, and the other end of the spring is in contact with the positioning part. Butt against each other. [0011] In some examples of the present invention, the positioning portion and the base body are selectively limited in the axial direction. [0012] In some examples of the present invention, the liquid injection channel and the installation hole are formed with a step portion, the needle includes a limiting portion and a liquid injection portion connected to each other, and the liquid inlet groove and the liquid injection hole are both Provided in the liquid injection part, the limiting part is provided in the liquid injection channel and selectively limited and matched with the step part in the axial direction. [0013] In some examples of the present invention, the electric core injection needle further includes: a first sealing member, the first sealing member is sealingly fitted between the inner wall of the installation hole and the outer wall of the needle. [0014] In some examples of the present invention, one of the base and the needle is provided with a second installation groove, and the first sealing member is disposed in the second installation groove and is in contact with the base and the needle. of another sealing fit. [0015] In some examples of the present invention, the electric core liquid injection needle further includes: a second sealing member, the second sealing member is disposed on the top of the liquid injection needle and communicates with the liquid injection hole, so The second sealing member is suitable for sealing cooperation with the cell liquid injection port. [0016] In some examples of the present invention, the electric core injection needle further includes: a pipe joint, the pipe joint is connected to an end of the base away from the needle, the pipe joint is at least partially inserted into the base and Communicated with the base, the pipe joint is suitable for communicating with the liquid injection pipe of the battery cell liquid injection device. [0017] A battery core injection device according to an embodiment of the present invention includes: the above-mentioned battery core injection needle. [0018] Additional aspects and advantages of the invention will be set forth in part in the description which follows, and in part will be obvious from the description, or may be learned by practice of the invention. Description of drawings [0019] The above and/or additional aspects and advantages of the present invention will become apparent and readily understood from the description of the embodiments taken in conjunction with the following drawings, in which: [0020] Figure 1 This is a schematic diagram of a cell injection needle according to an embodiment of the present invention. [0021] Reference signs: [0022] 100. Battery core injection needle; [0023] 10. Base; 11. Base body; 111. Liquid injection channel; 112. Installation hole; 113. Step part; 12. Connection part; [0024] 20. Needle; 21. Limiting part; 22. Liquid injection part; 221. Liquid inlet groove; 222. Liquid injection hole; 223. First installation slot; 224. Second installation slot; 23. Positioning part; 231. Insert Slot; 24, plug-in part; 25, second seal; [0025] 30. Elastic parts; [0026] 40. The first seal; [0027] 50. Pipe joints. Detailed implementation [0028] The embodiments of the present invention are described in detail below. The embodiments described with reference to the drawings are exemplary. The embodiments of the present invention are described in detail below. [0029] Reference below Figure 1 The battery cell injection needle 100 according to the embodiment of the present invention is described. The battery cell injection needle 100 can be applied to a battery cell injection device. [0030] combine Figure 1 As shown in the figure, the battery injection needle 100 according to the present invention may mainly include: a base 10, a needle 20 and an elastic member 30. Among them, the base 10 is provided with a liquid injection channel 111 and a mounting hole 112. The liquid injection channel 111 and the mounting hole 112 are connected. The needle 20 is movably arranged in the mounting hole 112 and at least partially extends from the mounting hole 112. The needle 20 20 is sealingly matched with the mounting hole 112. The needle 20 is provided with a liquid inlet groove 221 and a liquid injection hole 222. The liquid inlet groove 221 is connected with the liquid injection hole 222. The liquid injection hole 222 is provided from the liquid inlet groove 221 to the top. The elastic member 30 is disposed between the base 10 and the needle 20 to selectively drive the needle 20 to move relative to the base 10 toward a side away from the injection channel 111, so that the inlet groove 221 is selectively connected to the injection channel 111. [0031] Specifically, by providing a connected liquid injection channel 111 and a mounting hole 112 in the base 10 , the liquid injection channel 111 can be used for the flow of electrolyte, and the mounting hole 112 can be used for installing the needle 20 . Further, by providing a connected liquid inlet groove 221 and a liquid injection hole 222 on the needle 20, the elastic member 30 is disposed between the base 10 and the needle 20 on the premise that the needle 20 is movably disposed in the mounting hole 112. time, in this way, external force can be selectively applied to the cell injection needle 100, or the elastic member 30 can be operated to cause the base 10 and the needle 20 to move relative to each other, so that the liquid inlet groove 221 and the liquid injection channel 111 can be selectively connected. . [0032] In this way, the cell injection needle 100 can have at least two states: a liquid injection state and a closed state, wherein the liquid injection state is its working state and the closed state is its non-working state. [0033] Specifically, when it is necessary to use the battery injection needle 100 to inject electrolyte into the battery core, the injection hole 222 of the injection needle 20 can be aligned with the battery injection port, and the top of the injection needle 20 is in contact with the battery core. The core abuts and then exerts force on the base 10, so that the elastic member 30 compresses and stores elastic potential energy. The base 10 can move in the direction closer to the electric core under the action of external force. The needle 20 rises axially relative to the base 10, so that the liquid can be injected. The channel 111 is connected with the liquid inlet groove 221. The electrolyte in the liquid injection channel 111 can enter the battery core through the liquid inlet groove 221, the liquid injection hole 222 and the battery cell liquid injection port in order to realize the liquid injection operation of the battery core. [0034] When the liquid injection operation is completed and the external force on the battery core liquid injection needle 100 is removed, the elastic member 30 can release elastic potential energy, which can drive the needle 20 to move relative to the base 10 in a direction away from the battery core, so that the liquid injection channel 111 can be connected with the electric core. The liquid inlet groove 221 is disconnected, the electrolyte in the liquid injection channel 111 cannot enter the battery core through the liquid inlet groove 221 and the liquid injection hole 222, and the cell liquid injection needle 100 is switched to a closed state. [0035] It can be understood that the battery cell injection needle 100 can be automatically closed under the action of the elastic member 30. The battery cell injection needle 100 has a self-sealing characteristic, which ensures that the battery core can be injected through the battery cell injection needle 100. Under the premise of liquid operation, after the battery cell injection needle 100 is lifted and separated from the battery core, the electrolyte can be sealed in the liquid path to avoid wall hanging inside the needle 20 after liquid injection, thereby preventing electrolyte dripping Falling on the equipment and the ground can ensure the accuracy of liquid injection and prevent corrosion of equipment components. [0036] Therefore, by disposing the elastic member 30 between the base 10 and the needle 20, the liquid inlet groove 221 and the liquid injection channel 111 can be selectively connected, so that the battery cell liquid injection needle 100 has self-sealing properties, ensuring that it can On the premise that the battery injection needle 100 is used to inject the battery core, after the battery core injection needle 100 is lifted and separated from the battery core, the electrolyte can be sealed in the liquid path to prevent the inside of the needle 20 from leaking. There is a wall hanging after liquid injection, which can prevent the electrolyte from dripping onto the equipment and the ground, ensure the accuracy of liquid injection, and prevent corrosion of equipment components. [0037] combine Figure 1 As shown, the base 10 may include: a base body 11 and a connecting portion 12. The liquid injection channel 111 and the mounting hole 112 are both provided on the base body 11. The connecting portion 12 is provided on the outer periphery of the base body 11. The needle 20 extends out of the mounting hole 112. A positioning part 23 is provided on the outer periphery of the part. The positioning part 23 is spaced apart from the base body 11 in the axial direction. The elastic member 30 is provided between the connecting part 12 and the positioning part 23 . [0038]Specifically, the base 10 includes the connecting portion 12 and the needle 20 includes the positioning portion 23, which facilitates the arrangement of the elastic member 30, so that the elastic member 30 is disposed between the connecting portion 12 and the positioning portion 23, and further, when applying When an external force is exerted on the cell injection needle 100 or the elastic member 30 releases elastic potential energy, the elastic force can be applied to the connecting part 12 and the positioning part 23, which can improve the installation stability of the elastic member 30. [0039] Furthermore, the positioning part 23 and the base body 11 are spaced apart in the axial direction, so as to prevent the positioning part 23 from coming into contact with the base body 11 when the positioning part 23 switches from the closed state to the liquid filling state under the action of external force. , causing the battery cell injection needle 100 to be unable to switch to the liquid injection state, which can ensure the normal operation of the battery cell injection needle 100. [0040] combine Figure 1 As shown, a first mounting groove 223 is formed on the outer periphery of the part of the needle 20 that protrudes from the mounting hole 112. A plug-in part 24 is provided in the first installation groove 223. The plug-in part 24 protrudes from the outer peripheral wall of the needle 20, and the positioning part 23 is provided with a plug-in slot 231, and the plug-in part 24 and the plug-in slot 231 are plug-fitted in the axial direction. In this way, when assembling the battery cell injection needle 100, the positioning part 23 can be sleeved on the outer periphery of the needle 20 first, and then the plug-in part 24 can be installed in the first installation groove 223, and finally the plug-in part 24 and the plug-in part can be connected. The slot 231 is plug-fitted in the axial direction, so that the assembly between the positioning part 23 and the needle 20 can be achieved, making the assembly between the positioning part 23 and the needle 20 simpler and more reliable. [0041] In some embodiments of the invention, in combination with Figure 1 As shown, the elastic member 30 is a spring, which is sleeved on the outer periphery of the base body 11 . One end of the spring is in contact with the connecting part 12 , and the other end of the spring is in contact with the positioning part 23 . Specifically, the elastic member 30 can be set as a spring, and the spring only needs to be sleeved on the outer periphery of the base body 11, and one end of the spring is in contact with the connecting part 12, and the other end of the spring is in contact with the positioning part 23, so that The arrangement of the elastic member 30 between the connecting part 12 and the positioning part 23 can not only make the structure of the battery injection needle 100 simpler and more convenient, but also make the structure of the battery injection needle 100 more stable and reliable. [0042] combine Figure 1 As shown in the figure, the positioning portion 23 is selectively limited and engaged with the base body 11 in the axial direction. [0043] Specifically, when the user exerts force on the battery core injection needle 100 to move the base 10 relative to the needle 20 in a direction closer to the battery core, so that the battery core injection needle 100 switches to the liquid injection state, there may be a situation where the base 10 is relatively close to the battery core. When the needle 20 moves out of position, by selectively limiting the positioning portion 23 to the base body 11 in the axial direction, not only a certain amount of displacement can be reserved for the movement of the base 10, but also the position can be adjusted when the base 10 moves to When the displacement is limited, the base body 11 is limitedly engaged with the positioning portion 23 to limit further movement of the base 10 , thereby further improving the reliability of the cell injection needle 100 . [0044] combine Figure 1 As shown, the liquid injection channel 111 and the mounting hole 112 are formed with a step portion 113. The needle 20 includes a limiting portion 21 and a liquid injection portion 22 connected to each other. The liquid inlet groove 221 and the liquid injection hole 222 are both provided in the liquid injection portion 22. The limiting part 21 is provided in the liquid injection channel 111 and selectively limited and matched with the step part 113 in the axial direction. [0045] Specifically, when the liquid injection operation is completed and the external force on the battery cell liquid injection needle 100 is removed, the elastic member 30 releases elastic potential energy and drives the needle 20 to move relative to the base 10 in a direction away from the base 10 so that the battery cell liquid injection needle 100 When switching to the closed state, the needle 20 may move too far relative to the base 10. By selectively limiting the limiting portion 21 and the step portion 113 in the axial direction, not only can the movement of the needle 20 be prepared. A certain displacement amount is left, and when the needle 20 moves to the limited displacement amount, the limiting portion 21 can be limitedly matched with the step portion 113 to limit the further movement of the needle 20, thereby further lifting the cell injection needle 100 reliability. [0046] combine Figure 1 As shown, the cell injection needle 100 may further include: a first sealing member 40 that is sealingly fitted between the inner wall of the mounting hole 112 and the outer wall of the needle 20 . Specifically, the needle 20 is disposed in the mounting hole 112. There may be a gap between the inner wall of the mounting hole 112 and the outer wall of the needle 20, and the electrolyte may flow out through the gap between the inner wall of the mounting hole 112 and the outer wall of the needle 20, and then drip. If it falls on the equipment and the ground, it will affect the injection accuracy and corrode equipment components. By sealing the first seal 40 between the inner wall of the mounting hole 112 and the outer wall of the needle 20, this can ensure that the needle 20 and the mounting hole 112 are The sealing cooperation improves the reliability of the cell injection needle 100, ensures injection accuracy, and avoids corrosion of equipment components. [0047] Furthermore, one of the base 10 and the needle 20 is provided with a second installation groove 224 , and the first seal 40 is disposed in the second installation groove 224 and sealingly cooperates with the other one of the base 10 and the needle 20 . Specifically, by having a second mounting groove 224 at one of the base 10 and the needle 20, the first seal 40 can be disposed in the first mounting groove 223, and at least part of the first seal 40 can be protruded. In the second mounting groove 224, this allows the first sealing member 40 to sealingly fit with the other one of the base 10 and the needle 20, ensuring that the first sealing member 40 sealingly fits between the inner wall of the mounting hole 112 and the outer wall of the needle 20. Under the premise of ensuring the stable setting of the first seal 40 and preventing the injection needle 20 from affecting the sealing effect of the first seal 40 when switching states, the reliability of the injection needle 20 can be further improved. The first sealing member 40 may be an O-ring. [0048] In a specific embodiment of the present invention, the needle 20 is provided with a second mounting groove 224, which will not be described again here. [0049] combine Figure 1 As shown, the battery injection needle 100 may also include: a second seal 25. The second seal 25 is disposed on the top of the injection needle 20 and communicates with the injection hole 222. The second seal 25 is suitable for connecting with the battery. The core filling port has a sealing fit. Specifically, the electrolyte in the liquid injection hole 222 flows out through the top of the liquid injection needle 20, by disposing the second sealing member 25 on the top of the liquid injection needle 20, and allowing the second sealing member 25 to communicate with the liquid injection hole 222, In this way, when the injection needle 20 is pressed against the battery injection port, the second seal 25 can cooperate with the circumferential seal of the battery injection port to prevent the electrolyte from overflowing and accurately inject the electrolyte into the battery core. Therefore, the reliability of the cell injection needle 100 can be further improved. [0050] combine Figure 1 As shown, the cell injection needle 100 may also include: a pipe joint 50. The pipe joint 50 is connected to an end of the base 10 away from the needle 20. The pipe joint 50 is at least partially inserted into the base 10 and connected with the base 10. The pipe joint 50 is suitable for It is connected to the liquid injection pipe of the battery cell liquid injection device. Specifically, the electric core liquid injection needle 100 is to be used at the end of the liquid injection pipe. By providing a pipe joint 50 and connecting the pipe joint 50 to an end of the base 10 away from the needle 20, the pipe joint 50 is at least partially inserted into the base 10 and It is connected with the base 10, so that only the pipe joint 50 and the liquid injection pipe need to be connected to complete the assembly of the entire liquid circuit system of the battery cell liquid injection device, thereby facilitating the connection between the cell liquid injection needle 100 and the liquid injection pipe. connection to further optimize the structural design of the cell liquid injection device. [0051] The battery core injection device according to the present invention may mainly include: the above-mentioned battery core injection needle 100. Specifically, by using the liquid injection needle 20 structure at the end of the liquid injection pipe and forming an integrated structure with the entire liquid circuit system, a cell liquid injection device can be formed, and a closed space can be formed at the end of the cell liquid injection device, thereby It can improve the reliability of the battery core liquid injection device and enhance the product competitiveness of the battery core liquid injection device. [0052] In the description of the present invention, it should be understood that the terms "center", "longitudinal", "transverse", "length", "width", "thickness", "upper", "lower", "front", " "Back", "Left", "Right", "Vertical", "Horizontal", "Top", "Bottom", "Inside", "Outside", "Clockwise", "Counterclockwise", "Axis" The orientations or positional relationships indicated by "radial direction", "circumferential direction", etc. are based on the orientations or positional relationships shown in the drawings. They are only for the convenience of describing the present invention and simplifying the description, and do not indicate or imply the device or device referred to. Elements must have a specific orientation, be constructed and operate in a specific orientation and therefore are not to be construed as limitations of the invention. [0053] In the description of this specification, reference to the terms "one embodiment," "some embodiments," "illustrative embodiments," "examples," "specific examples," or "some examples" or the like is intended to be incorporated into the description of the implementation. An example or example describes a specific feature, structure, material, or characteristic that is included in at least one embodiment or example of the invention. In this specification, schematic representations of the above terms do not necessarily refer to the same embodiment or example. [0054] Although the embodiments of the present invention have been shown and described, those of ordinary skill in the art will appreciate that various changes, modifications, substitutions and variations can be made to these embodiments without departing from the principles and purposes of the invention. The scope of the invention is defined by the claims and their equivalents. | 1. A battery cell injection needle, It is characterized by, include: Base (10), the base (10) is provided with a liquid injection channel (111) and a mounting hole (112), and the liquid injection channel (111) and the mounting hole (112) are connected; Needle (20), the needle (20) is movably disposed in the mounting hole (112) and at least partially protrudes from the mounting hole (112), the needle (20) and the mounting hole (112) Sealing fit, the needle (20) is provided with a liquid inlet groove (221) and a liquid injection hole (222), the liquid inlet groove (221) is connected with the liquid injection hole (222), and the liquid injection hole (222) The hole (222) is provided through the liquid inlet tank (221) to the top; Elastic member (30). The elastic member (30) is provided between the base (10) and the needle (20) to selectively drive the needle (20) toward the base (10). The side away from the liquid injection channel (111) moves to selectively communicate with the liquid inlet groove (221) and the liquid injection channel (111). 2. The battery cell injection needle according to claim 1, It is characterized by, The base (10) includes: a base body (11) and a connecting part (12). The liquid injection channel (111) and the mounting hole (112) are both provided on the base body (11). The connection part The portion (12) is provided on the outer periphery of the base body (11), and a positioning portion (23) is provided on the outer periphery of the portion of the needle (20) that protrudes from the mounting hole (112). The positioning portion (23) The elastic member (30) is arranged axially apart from the base body (11), and is arranged between the connecting part (12) and the positioning part (23). 3. The cell injection needle according to claim 2, It is characterized by, A first mounting groove (223) is provided on the outer periphery of the part of the needle (20) that protrudes from the mounting hole (112), and a plug-in portion (24) is provided in the first mounting groove (223). The plug-in part (24) protrudes from the outer peripheral wall of the needle (20), the positioning part (23) is provided with a plug-in slot (231), the plug-in part (24) and the plug-in slot (231) 231) Plug-in fit in axial direction. 4. The cell injection needle according to claim 2, It is characterized by, The elastic member (30) is a spring, and the spring is sleeved on the outer periphery of the base body (11). One end of the spring is in contact with the connecting part (12), and the other end of the spring is in contact with the positioning part. The parts (23) are in contact with each other. 5. The cell injection needle according to claim 2, It is characterized by, The positioning portion (23) and the base body (11) are selectively limited in the axial direction. 6. The cell injection needle according to claim 1, It is characterized by, The liquid injection channel (111) and the mounting hole (112) are formed with a step portion (113), and the needle (20) includes a limiting portion (21) and a liquid injection portion (22) connected to each other. The liquid inlet groove (221) and the liquid injection hole (222) are both provided in the liquid injection part (22), and the limiting part (21) is provided in the liquid injection channel (111) and connected with the step. The part (113) is selectively limited in the axial direction. 7. The cell injection needle according to claim 1, It is characterized by, Also includes: A first sealing member (40) sealingly fits between the inner wall of the mounting hole (112) and the outer wall of the needle (20). 8. The cell injection needle according to claim 7, It is characterized by, One of the base (10) and the needle (20) is provided with a second installation groove (224), and the first seal (40) is disposed in the second installation groove (224) and connected with the second installation groove (224). The base (10) is in a sealing fit with the other of the needles (20). 9. The cell injection needle according to claim 1, It is characterized by, Also includes: A second sealing member (25). The second sealing member (25) is disposed on the top of the liquid injection needle (20) and communicates with the liquid injection hole (222). The second sealing member (25) ) is suitable for sealing with the battery core liquid injection port. 10. The cell injection needle according to claim 1, It is characterized by, Also includes: Pipe joint (50), the pipe joint (50) is connected to an end of the base (10) away from the needle (20), the pipe joint (50) is at least partially inserted into the base (10) and connected with The base (10) is connected, and the pipe joint (50) is suitable for communicating with the liquid injection pipe of the battery core liquid injection device. 11. A battery cell injection device, It is characterized by, include: The cell injection needle (100) according to any one of claims 1-10. | 比亚迪股份有限公司
744 | CN118825264A | Examining | BYD CO LTD | Iron cyanides¦Non-aqueous electrolyte accumulators¦Perchlorates¦Positive electrodes | 2023-04-21 | 2024-10-22 | Positive electrode active material and preparation method thereof, positive electrode and electrochemical energy storage device | The invention provides a positive electrode active material and a preparation method thereof, a positive electrode and an electrochemical energy storage device. The positive electrode active material comprises AaM [M '(CN) 6] y.Ld.zH2O, 0lt; d < = 6-6y, 0lt; a < = 2, 0lt; y < = 1, 0lt; z < = 20; l comprises at least one of PF6 <->, ClO4 <->, (FSO2) 2N <->, (CF3SO2) 2N <->, SO3CF3 <->, AsF6 <-> and SbF6 <->; the element A comprises at least one of Li, Na, K, Mg, Ca, Zn and Al; the M element and the M'element respectively and independently comprise transition metal elements, the electrochemical energy storage device has better cycle performance, and the energy density and the safety performance of the electrochemical energy storage device can also reach the level equivalent to those of a positive electrode active material obtained by adopting a ligand in the prior art. | Technical field [0001] This application relates to the technical field of electrochemical energy storage devices, specifically to positive active materials and preparation methods thereof, positive electrodes, and electrochemical energy storage devices. Background technology [0002] Prussian blue-like framework compounds have low cost, easy preparation and high capacity and have gradually become a type of cathode materials with great application potential for electrochemical energy storage devices. Moreover, Prussian blue-like framework compounds have three-dimensional channels for rapid migration of active ions. It is beneficial to the rate performance of the battery, but the above-mentioned three-dimensional channels will also make the material easily absorb water. The presence of a large number of water molecules will affect the structural integrity of the material and reduce the storage sites for active ions. It will not only affect the capacity of the material, but also cause Eventually, the electrochemical performance of the electrochemical energy storage device decreases (for example, rapid capacity fading), which may also cause safety hazards to the electrochemical energy storage device (for example, flatulence, short circuit, explosion, etc.). [0003] The industry generally uses vacuum drying to remove moisture from Prussian blue-like framework compounds, but the effect is not ideal. Moreover, Prussian blue-like framework compounds are prone to structural collapse when exposed to a vacuum environment for a long time. At the same time, the material after water removal will be damaged during subsequent storage and processing. It is also very easy to absorb a large amount of water again during use. In addition, the industry has also tried to reduce the water content of the material by introducing coordination groups into the above-mentioned materials to replace some water molecules, but the improvement in the cycle performance of the battery is still limited. Contents of the invention [0004] In view of this, the present application provides a cathode active material, which includes a Prussian blue-like framework compound with low water content, which can be used to provide an electrochemical energy storage device with better cycle performance and higher energy density. The safety performance can also reach a level comparable to that of the cathode active material obtained from the ligands used in the prior art. [0005] The first aspect of this application provides a cathode active material, including A a M[M’(CN) 6 ] y ·L d ·zH 2 O, 0<d≤6-6y, 0<a≤2, 0<y≤1, 0<z≤20; the L includes PF 6 - ,ClO 4 - ,(FSO 2 ) 2 N - ,(CF 3 SO 2 ) 2 N - ,SO 3 CF 3 - ,AsF 6 - and SbF 6 - At least one of them; A element includes at least one of Li, Na, K, Mg, Ca, Zn and Al; M element and M' element each independently include a transition metal element. [0006] Among the above-mentioned positive active materials, the presence of the anionic group L can significantly reduce the water content of the material, improve the structural integrity of the material, and can also fully reduce the risk of the material absorbing large amounts of water again during storage and use, which is beneficial to the capacity improvement of the positive active material. Release, thus allowing the active material to exhibit higher specific capacity and better cycle stability in the battery, which can improve the energy density of electrochemical energy storage devices. Low water content is also conducive to improving electrochemical energy storage devices (for example, battery); at the same time, even if the anion group L is dissociated outside the positive active material during the charge and discharge cycle of the electrochemical energy storage device (for example, dissociated into the electrolyte or solid or semi-solid electrolyte), it will not Affects the electrochemical performance of the electrochemical energy storage device, so the above-mentioned positive electrode active material can be used to provide an electrochemical energy storage device that can have good cycle performance at the same time, and its energy density and safety performance can also reach the current level. Have a comparable level of technology. [0007] A second aspect of this application provides a method for preparing a cathode active material, including the following steps: [0008] (1) Provide raw materials and salt solution, the raw materials include A b M[M’(CN) 6 ] y ·nH 2 O, 0<b≤2, 0<y≤1, 0<n≤22, A element includes at least one of Li, Na, K, Mg, Ca, Zn and Al; M element and M' element are independent The ground includes transition metal elements; the salt in the salt solution includes anionic group L - and cation A m+ , where, the L - Including PF 6 - ,ClO 4 - ,(FSO 2 ) 2 N - ,(CF 3 SO 2 ) 2 N - ,SO 3 CF 3 - ,AsF 6 - and SbF 6 - At least one of A m+ Including Li + ,Na + ,K + ,Mg 2+ ,Ca 2+ , Zn 2+ and Al 3+ At least one of them, m>0; [0009] The raw materials are placed in the salt solution for soaking treatment so that the L replaces part of the H in the raw materials. 2 O, obtain suspension; [0010] (2) The suspension is subjected to solid-liquid separation, and the resulting solid is dried to obtain a positive active material; the positive active material includes A a M[M’(CN) 6 ] y ·L d ·zH 2 O, 0<d≤6-6y, 0<a≤2, 0<y≤1, 0<z≤20. [0011] The above preparation method has simple steps, strong process reliability and high production efficiency, and can realize large-scale industrial production. [0012] A third aspect of the application provides a cathode, including the cathode active material provided in the first aspect of the application. Due to the above-mentioned positive electrode active material, the positive electrode can be used to provide an electrochemical energy storage device with better cycle performance, and its energy density and safety performance can also reach a level comparable to the existing technology. [0013] The fourth aspect of this application provides an electrochemical energy storage device, including the positive electrode provided in the third aspect of this application. This electrochemical energy storage device uses the above-mentioned positive electrode, so it can have good cycle performance at the same time, and its energy density and safety performance can also reach a level comparable to the existing technology. Detailed implementation [0014] Prussian blue-like framework compounds have three-dimensional channels for rapid migration of active ions and are ideal cathode active materials. However, its frame structure also causes the compound to easily absorb water, which in turn causes the material's specific capacity to rapidly decay, and even causes the electrochemical energy storage device (such as a battery) to bloat, seriously affecting the performance of the electrochemical energy storage device (especially the cycle performance). Normal performance restricts the application of this type of material in the field of electrochemical energy storage devices. [0015] The embodiment of the present application provides a cathode active material, including A a M[M’(CN) 6 ] y ·L d ·zH 2 O, 0<d≤6-6y, 0<a≤2, 0<y≤1, 0<z≤20; the L includes PF 6 - ,ClO 4 - ,(FSO 2 ) 2 N - ,(CF 3 SO 2 ) 2 N - ,SO 3 CF 3 - ,AsF 6 - and SbF 6 - At least one of them; A element includes at least one of Li, Na, K, Mg, Ca, Zn and Al; M element and M' element each independently include a transition metal element. [0016] In the above-mentioned positive electrode active material, the anionic group L can replace the water molecules in the original Prussian blue framework compound, and coordinate with the central transition metal ion in the compound and combine more stably, so that the above-mentioned positive electrode active material can perform de/intercalation activity. It can also maintain its basic structure during the ionization process; at the same time, the volume of L is slightly larger than that of water molecules, so the steric hindrance of L is relatively large, which can further compress the space of other water molecules in the material, thereby improving the structural stability of the material. At the same time, further reducing the water content of the material can also reduce the risk of the material absorbing a large amount of water again during storage and use after removing water, so that the active material can show better cycle performance in the battery, and is beneficial to The use of material capacity also reduces the risk of capacity attenuation of electrochemical energy storage devices due to high water content and safety issues such as flatulence. Compared with existing technologies, the safety performance of the battery can be comparable. Furthermore, some A ions can also occupy the space of other water molecules in the original Prussian blue framework compound, which can further reduce the water content of the material and increase the specific capacity of the material, thereby increasing the energy density of the electrochemical energy storage device. The energy density of the electrochemical energy storage device reaches a level comparable to that of existing technologies. [0017] More importantly, the anion group L has a good binding force with the central transition metal cations M and M'. During the charge and discharge cycle of the electrochemical energy storage device, L is not easily separated from the M/M' ions, even if part of L occurs In order to be separated and dissociated into the electrolyte or solid electrolyte, it will not affect the electrochemical performance (for example, cycle performance) of the electrochemical energy storage device. Therefore, the above-mentioned positive electrode active material can be used to provide a method with good cycle stability. , electrochemical energy storage devices with higher energy density and higher safety performance. [0018] In addition, based on the Prussian blue-like framework compound's own characteristics of easy rapid migration of active ions, the electrochemical energy storage device ultimately provided also has better rate performance. Therefore, the above-mentioned materials can take into account better cycle performance, higher specific capacity and better rate performance. [0019]In this application, the specific type of element A can be selected according to the specific application scenario of the cathode active material. For example, when the cathode active material is used in a sodium-ion battery, the element A can be Na, etc.; when the cathode active material is used in a lithium-ion battery When, the A element can choose Li, etc. In this application, for example, the value of a can be 0.01, 0.02, 0.03, 0.05, 0.08, 0.1, 0.12, 0.15, 0.18, 0.2, 0.22, 0.25, 0.28, 0.3, 0.35, 0.4, 0.45, 0.5, 0.55 , 0.6, 0.65, 0.7, 0.75, 0.8, 0.85, 0.9, 0.95, 1, 1.2, 1.3, 1.4, 1.5, 1.6, 1.7, 1.8, 2, etc. The value of y can be 0.01, 0.02, 0.03, 0.05, 0.08, 0.1, 0.12, 0.15, 0.18, 0.2, 0.22, 0.25, 0.28, 0.3, 0.35, 0.4, 0.45, 0.5, 0.55, 0.6, 0.65, 0.7, 0.75 , 0.8, 0.85, 0.9, 0.95, etc. In this application, for example, the value of z can be 0.01, 0.02, 0.03, 0.05, 0.08, 0.1, 0.12, 0.15, 0.18, 0.2, 0.22, 0.25, 0.28, 0.3, 0.35, 0.4, 0.45, 0.5, 0.55 , 0.6, 0.65, 0.7, 0.75, 0.8, 0.85, 0.9, 0.95, 1, 2, 3, 5, 8, 10, 12, 15, 18, 18.5, 19, 19.5, etc. [0020] In this application, the above-mentioned M element and M' element may be the same or different. In some embodiments of the present application, the above-mentioned M element and M' element each independently include but are not limited to Ti, V, Cr, Mn, Fe, Co, Ni, Cu, Zn, Nb, Ru, Sn, In, Cd, etc. of one or more. [0021] In some embodiments of the present application, A without absorbing water again a M[M’(CN) 6 ] y ·L d ·zH 2 The water content of O can be maintained at a lower level (3000ppm-5000ppm), which is more conducive to improving the comprehensive electrochemical performance of the final battery. For example, the water content of the cathode active material at this time may be 3000 ppm, 3500 ppm, 4000 ppm, 4500 ppm, 4800 ppm, etc. [0022] In some embodiments of the present application, the above-mentioned L is selected from (FSO 2 ) 2 N - ,(CF 3 SO 2 ) 2 N - and SO 3 CF 3 - at least one of them. The above three anionic groups and A a M[M’(CN) 6 ] y ·L d ·zH 2 The coordination bond formed by the central transition metal ion in O is stronger, so that its binding force with the central transition metal ion is stronger. It can not only replace the water molecules in the raw Prussian blue-like compound more smoothly, but also become the final cathode active material. The water content is maintained at a lower level and is more difficult to detach from the material, allowing the positive active material to maintain its structural stability for a longer period of time during the battery charge and discharge cycle, thereby further improving the cycle stability of the final battery. , which is also more conducive to the utilization of material capacity. [0023] Correspondingly, the embodiments of the present application also provide a method for preparing a cathode active material, including: [0024] (1) Provide raw materials and salt solution, the raw materials include A b M[M’(CN) 6 ] y ·nH 2 O, 0<b≤2, 0<y≤1, 0<n≤22, A element includes at least one of Li, Na, K, Mg, Ca, Zn and Al; M element and M' element are independent The ground includes transition metal elements; the salt in the salt solution includes anionic group L - and cation A m+ , where, the L - Including PF 6 - ,ClO 4 - ,(FSO 2 ) 2 N - ,(CF 3 SO 2 ) 2 N - ,SO 3 CF 3 - ,AsF 6 - and SbF 6 - At least one of A m+ Including Li + ,Na + ,K + ,Mg 2+ , Ca 2+ , Zn 2+ and Al 3+ At least one of them, m>0; exemplarily, the above-mentioned salt solution can be LiPF 6 Solution, LiClO 4 Solution, Li(FSO 2 ) 2 N solution, Li(CF 3 SO 2 ) 2 N solution, LiSO 3 CF 3 Solution, LiSO 3 CF 3 Solution, LiAsF 6 Solution, LiSbF 6 Solution, NaPF 6 Solution, NaClO 4 Solution, Na(FSO 2 ) 2 N solution, Na(CF 3 SO 2 ) 2 N solution, etc. The raw materials are placed in the salt solution for soaking treatment so that the L replaces part of the H in the raw materials. 2 O, obtain suspension; [0025] (2) The suspension is subjected to solid-liquid separation, and the resulting solid is dried to obtain a positive active material; the positive active material includes A a M[M’(CN) 6 ] y ·L d ·zH 2 O, 0<d≤6-6y, 0<a≤2, 0<y≤1, 0<z≤20. In the above preparation method, the raw materials are placed in a place containing L - Soaking in salt solution can make the anion group L - Favorably replace some of the water molecules in the raw materials to obtain the final cathode active material. In this application, the A element in the salt solution (i.e., A m+ ) can be used with raw material A b M[M’(CN) 6 ] y ·nH 2 The A elements in O are the same or different. [0026] In some embodiments, part of the anionic group L - Some of the cations A in the salt solution can be made by charge interaction m+ Also enter raw material A b M[M’(CN) 6 ] y ·nH 2 O, this part of the cation A m+ It may also have the potential to contribute capacity and occupy the unused L in the raw materials. - The space of other water molecules is replaced, thereby further reducing the water content of the cathode active material. [0027] The above preparation method has simple steps, strong process reliability and high production efficiency, and can realize large-scale industrial production. [0028] In some embodiments of the present application, step (1) further includes removing water from the raw materials before soaking. In this way, part of the water in the first raw material can be removed, making L - Smoothly entering the framework structure of raw material compounds and replacing water molecules can further reduce the water content of the final cathode active material, which is more conducive to improving the electrochemical performance of the cathode active material. In some specific embodiments, the above water removal conditions are: drying at a temperature of 80°C-200°C and a vacuum degree of less than or equal to 50mbar for 12h-48h. In this application, vacuum degree=¦standard atmospheric pressure-absolute pressure¦. [0029] In some embodiments of the present application, the above-mentioned soaking treatment time is 1h-48h, and the temperature is 20°C-80°C. The soaking time can be controlled according to the specific salt solution type. Generally speaking, controlling the time within the above range can make the final cathode active material L - The content of the cathode active material is higher, and the final cathode active material has a lower water content and better electrochemical performance. In addition, under the conditions of 20℃-80℃, the higher the temperature, the faster the ligand L replaces the water molecules in the raw material. For example, the temperature of the soaking treatment may be 20°C, 30°C, 40°C, 50°C, 60°C, 70°C, 80°C, etc. [0030] In some embodiments of the present application, the above soaking treatment is performed under stirring or ultrasonic conditions. In some embodiments, the stirring may be magnetic stirring with a stirring speed of less than 1000 rpm. In some specific embodiments, the raw materials are added to the salt solution and stirred or ultrasonicated at 20°C-80°C for 1h-48h. [0031] In some embodiments of the present application, the molar concentration of the salt solution is 0.1 mol/L-1.5 mol/L. The molar concentration of the salt solution can affect the preparation speed, and can be determined according to actual production needs. For example, the molar concentration of L in the above salt solution can be 0.1 mol/L, 0.5 mol/L, 0.6 mol/L, 0.7 mol/L, 0.8 mol/L, 0.9 mol/L, 1.0 mol/L, 1.1 mol/L, 1.2mol/L, 1.3mol/L, 1.4mol/L, 1.5mol/L, etc. [0032] In some embodiments of the present application, the salt solution includes a solvent, and the solvent includes at least one of an ester solvent and an ether solvent. Among them, ester solvents and ether solvents can be selected from electrolyte solvents commonly used in electrochemical devices. For example, ester solvents include but are not limited to propylene carbonate (PC), ethylene carbonate (EC), diethyl carbonate One or more of ester (DEC), dimethyl carbonate (DMC), ethyl methyl carbonate (EMC), ether solvents include but are not limited to diethylene glycol dimethyl ether, ethylene glycol dimethyl ether, One or more of dipropylene glycol dimethyl ether, tripropylene glycol monomethyl ether and tetraethylene glycol dimethyl ether. In this way, it is possible to fully avoid the situation where unremoved solvent is still contained in the positive electrode active material and affects the performance of the final electrochemical energy storage device. [0033] In some embodiments of the present application, the solid-liquid separation process in step (2) includes but is not limited to operations such as centrifugation and filtration. In some specific embodiments, before subjecting the suspension to solid-liquid separation, the suspension is allowed to stand. [0034] In some embodiments of the present application, step (2), before the drying process, also includes washing the solid matter to remove the salt in the salt solution remaining in the solid matter (the salt is the anionic group L - and cation A m+ compounds). In some specific embodiments, LiPF can be selected but is not limited to 6 Solution, LiClO 4 Solution, Li(FSO 2 ) 2 N solution, Li(CF 3 SO 2 ) 2 N solution, LiSO 3 CF 3 Solution, LiSO 3 CF 3 Solution, LiAsF 6 Solution, LiSbF 6 Solution, NaPF 6 Solution, NaClO 4 Solution, Na(FSO 2 ) 2 N solution, Na(CF 3 SO 2 ) 2 One or more N solutions, etc., specifically, the same reagent as the solvent used for the salt solution in the aforementioned step (2) can be used to wash the solid matter. [0035] In some embodiments of the present application, the conditions for the drying process in step (2) are: drying at a temperature of 80°C-120°C and a vacuum degree of less than or equal to 50mbar for 12h-48h. [0036] Embodiments of the present application also provide a cathode, including the cathode active material provided by the present application. Since the positive electrode contains the above-mentioned positive electrode active material, the positive electrode can be used to provide an electrochemical energy storage device with good cycle performance, and its energy density and safety performance can also reach a level comparable to the existing technology. [0037] In some embodiments of the present application, the positive electrode includes a positive electrode sheet, and the positive electrode sheet includes a positive electrode current collector and an active material layer disposed on at least one side surface of the positive electrode current collector. The active material layer includes the aforementioned positive electrode active material provided by this application. In some specific embodiments, the active material layer also includes a binder and a conductive agent. [0038] In some embodiments of the present application, the positive electrode active material provided in the embodiments of the present application can be formed on the positive electrode current collector, and then rolled and cut to obtain a positive electrode piece. Specifically, the slurry containing the aforementioned positive electrode active material may be coated on the positive electrode current collector, and then dried, rolled, and cut to obtain positive electrode sheets. [0039] In some embodiments of the present application, the above-mentioned positive electrode current collector includes but is not limited to aluminum foil, copper foil, etc. The above-mentioned binders include but are not limited to polyvinylidene fluoride (PVDF), polytetrafluoroethylene (PTFE), polyvinyl alcohol (PVA), styrene-butadiene rubber (SBR), polyacrylonitrile (PAN), polyimide ( At least one of PI), polyacrylic acid (PAA), polyacrylate, polyolefin (such as polyethylene, polypropylene, polystyrene, etc.), sodium carboxymethyl cellulose (CMC) and sodium alginate. [0040] In some embodiments of the present application, the above-mentioned conductive agent is a material well known to those skilled in the art. For example, the above-mentioned conductive agent can be carbon nanotubes (CNT), carbon fiber conductive agent (HV), carbon black (such as acetylene black, Ketjen black), furnace black, graphene, etc. [0041] The embodiment of the present application also provides an electrochemical device, including the positive electrode provided by the present application. This electrochemical energy storage device uses the above-mentioned positive electrode and has good cycle performance. Its energy density and safety performance can also reach a level comparable to the existing technology. In addition, the above-mentioned electrochemical energy storage device also has good rate performance. [0042] In some embodiments of the present application, the electrochemical energy storage device may be a secondary battery. Specifically, the above-mentioned secondary batteries include but are not limited to lithium-ion batteries, sodium-ion batteries, potassium-ion batteries, magnesium-ion batteries, calcium-ion batteries, zinc-ion batteries, aluminum-ion batteries, etc. [0043] In some embodiments of the present application, the secondary battery may include the above-mentioned positive electrode sheet, negative electrode sheet, and a separator and liquid electrolyte disposed between the positive electrode sheet and the negative electrode sheet. In other embodiments, the secondary battery may include the above-mentioned positive electrode plate, negative electrode plate, and a semi-solid electrolyte or solid electrolyte disposed between the positive electrode plate and the negative electrode plate. In addition, when a semi-solid electrolyte or a solid electrolyte is used, the positive electrode piece and the negative electrode piece may also contain a semi-solid electrolyte material or a solid electrolyte material. [0044] The technical solution of the present application will be further described in detail below using multiple embodiments. [0045] Example 1 [0046] (1) Add 1 g of raw material Na 1.54 Fe[Fe(CN) 6 ] 0.8 ·2.41H 2 O; add to 1mol/L NaClO 4 In the DMC solution, stir at 50°C for 24h at a stirring rate of 1000rpm to obtain a suspension; [0047] (2) Let the suspension stand for 2 hours and then centrifuge. Collect the solids, rinse them with DMC three times, and then dry them at 120°C and a vacuum of 50 mbar for 24 hours to obtain the positive active material Na. 1.84 Fe[Fe(CN) 6 ] 0.8 ·(ClO 4 ) 0.3 ·2.07H 2 O. [0048] Example 2 [0049] The only difference from Example 1 is that NaClO 4 Replace with NaPF 6 . Obtain positive electrode active material Na 1.84 Fe[Fe(CN) 6 ] 0.8 ·(PF 6 ) 0.3 ·2.1H 2 O. [0050] Example 3 [0051] The only difference from Example 1 is that NaClO 4 Replace with NaSO 3 CF 3 . Obtain positive electrode active material Na 1.96 Fe[Fe(CN) 6 ] 0.8 ·(SO 3 CF 3 ) 0.9 ·1.5H 2 O. [0052] Example 4 [0053] The only difference from Example 1 is that NaClO 4 Replace with Na(FSO 2 ) 2 N. Obtain positive electrode active material Na 1.97 Fe[Fe(CN) 6 ] 0.8 ·((FSO 2 ) 2 N) 0.8 ·1.6H 2 O. [0054] Example 5 [0055] The only difference from Example 1 is that NaClO 4 Replace with Na((CF 3 SO 2 ) 2 N) to obtain the cathode active material Na 1.94 Fe[Fe(CN) 6 ] 0.8 ·((FSO 2 ) 2 N) 0.4 ·1.93H 2 O. [0056] Example 6 [0057] The only difference from Example 1 is that 1 g of raw material Na 1.54 Fe[Fe(CN) 6 ] 0.8 ·2.41H 2 O is added to 1mol/L NaClO 4 Soak in the DMC solution, stir at 85°C for 24h, the stirring rate is 1000rpm, and obtain a suspension; let the suspension stand for 2h and then centrifuge, collect the solid matter, and rinse it with DMC three times, then at 120°C, Dry for 24 hours under a vacuum of 50 mbar to obtain the positive active material Na 1.92 Fe[Fe(CN) 6 ] 0.8 ·(ClO 4 ) 0.5 ·1.92H 2 O. [0058] Example 7 [0059] The only difference from Example 1 is that in step (1), the raw material Na 1.54 Fe[Fe(CN) 6 ] 0.8 ·2.41H 2 O is added to 0.1mol/L NaClO 4 In the DMC solution, the positive active material obtained is Na 1.84 Fe[Fe(CN) 6 ] 0.8 ·(ClO 4 ) 0.1 ·2.31H 2 O. [0060] Example 8 [0061] The only difference from Example 1 is that in step (1), the raw material Na 1.54 Fe[Fe(CN) 6 ] 0.8 ·2.41H 2 O is added to 1.5mol/L NaClO 4 In the DMC solution, the positive active material obtained is Na 1.94 Fe[Fe(CN) 6 ] 0.8 ·(ClO 4 ) 0.4 ·2.01H 2 O. [0062] Example 9 [0063] The only difference from Example 1 is that before the soaking treatment, the raw materials were dried at 170° C. and a vacuum degree of 50 mbar for 24 hours. The final positive active material is Na 1.94 Fe[Fe(CN) 6 ] 0.8 ·(ClO 4 ) 0.4 ·1.98H 2 O. [0064] Example 10 [0065] The only difference from Example 1 is that NaClO 4 Replace with LiClO4 . Obtain positive electrode active material Na 1.54 Li 0.3 Fe[Fe(CN) 6 ] 0.8 ·(ClO 4 ) 0.3 ·1.82H 2 O. [0066] Example 11 [0067] The difference from Example 1 is that Na 1.54 Fe[Fe(CN) 6 ] 0.8 ·2.41H 2 Replace O with Na 1.54 Mn[Fe(CN) 6 ] 0.8 ·2.3H 2 O. The obtained cathode active material is Na 1.92 Mn[Fe(CN) 6 ] 0.8 ·(ClO 4 ) 0.6 ·1.98H 2 O. [0068] In order to highlight the beneficial effects of the embodiments of the present application, the following comparative examples are set. [0069] Comparative example 1 [0070] The raw material Na 1.54 Fe[Fe(CN) 6 ] 0.8 ·2.41H 2 O was dried at 120°C and a vacuum of 50 mbar for 24 hours to obtain the cathode active material Na 1.91 Fe[Fe(CN) 6 ] 0.8 ·(ClO 4 ) 0.6 ·1.84H 2 O. [0071] Comparative example 2 [0072] (1) Add 1 g of raw material Na 1.54 Fe[Fe(CN) 6 ] 0.8 ·2.41H 2 O; add to DMC, stir at 50°C for 24h, stirring rate is 1000rpm, to obtain a suspension; [0073] (2) Let the suspension stand for 2 hours and then centrifuge. Collect the solids, rinse them with DMC three times, and then dry them at 120°C and a vacuum of 50 mbar for 24 hours to obtain the positive active material Na. 1.5 Fe[Fe(CN) 6 ] 0.8 ·2.37H 2 O. [0074] Comparative example 3 [0075] (1) Add 1 g of raw material Na 1.54 Fe[Fe(CN) 6 ] 0.8 ·2.41H 2 O; was added to acetonitrile and stirred at 50°C for 24h at a stirring rate of 1000rpm to obtain a suspension; [0076] (2) Let the suspension stand for 2 hours and then perform centrifugation. Collect the solids, rinse them with DMC three times, and then dry them at 120°C and a vacuum of 50 mabr for 24 hours to obtain the positive active material Na. 1.48 Fe[Fe(CN) 6 ] 0.8 ·1.9H 2 O. [0077] Comparative example 4 [0078] (1) Add 1 g of raw material Na 1.54 Fe[Fe(CN) 6 ] 0.8 ·2.41H 2 O; added to pyridine C 5 H 5 In N, stir at 50°C for 24h at a stirring rate of 1000rpm to obtain a suspension; [0079] (2) Let the suspension stand for 2 hours and then perform centrifugation. Collect the solids, rinse them with DMC three times, and then dry them at 120°C and a vacuum of 50 mabr for 24 hours to obtain the positive active material Na. 1.85 Fe[Fe(CN) 6 ] 0.8 ·(NH 3 ) 0.5 ·2.12H 2 O. [0080] Comparative example 5 [0081] (1) Add 1 g of raw material Na 1.54 Fe[Fe(CN) 6 ] 0.8 ·2.41H 2 O; added to 1mol/L NaBF 4 In the DMC solution, stir at 50°C for 24h at a stirring rate of 1000rpm to obtain a suspension; [0082] (2) Let the suspension stand for 2 hours and then perform centrifugation. Collect the solids, rinse them with DMC three times, and then dry them at 120°C and a vacuum of 50 mabr for 24 hours to obtain the positive active material Na. 1.9 Fe[Fe(CN) 6 ] 0.8 ·(BF 4 ) 0.4 ·2.02H 2 O. [0083] Comparative example 6 [0084] (1) Add 1 g of raw material Na 1.54 Fe[Fe(CN) 6 ] 0.8 ·2.41H 2 O; was added to the boric acid aqueous solution, and the pH value of the boric acid aqueous solution was adjusted to 6.5, and stirred at 20°C for 24h at a stirring rate of 1000rpm to obtain a suspension; [0085] (2) Let the suspension stand for 2 hours and then centrifuge, collect the solids, rinse with water three times, and dry for 24 hours at 120°C and a vacuum of 50 mabr to obtain the positive active material Na 1.9 Fe[Fe(CN) 6 ] 0.8 ·(BO 3 ) 0.42 ·0.06H 2 O. [0086] Comparative example 7 [0087] (1) Add 1 g of raw material Na 1.54 Fe[Fe(CN) 6 ] 0.8 ·2.41H 2 O; added to 1mol/L BF 3 In anhydrous ethanol solution, stir at 20°C for 24h at a stirring rate of 1000rpm to obtain a suspension; [0088] (2) Let the suspension stand for 2 hours and then perform centrifugation. Collect the solid matter, rinse it with ethanol three times, and dry it at 120°C and a vacuum of 50 mabr for 24 hours to obtain the positive active material Na. 1.85 Fe[Fe(CN) 6 ] 0.8 ·(BF 3 ) 0.31 ·0.11H 2 O. [0089] Comparative example 8 [0090] (1) Add 1 g of raw material Na 1.54 Fe[Fe(CN) 6 ] 0.8 ·2.41H 2 O; added to 1mol/L BNaO 2 In the solution, stir for 24 hours at 50°C at a stirring rate of 1000 rpm to obtain a suspension; [0091] (2) Let the suspension stand for 2 hours, then centrifuge, collect the solids, and use BNaO 2 After rinsing 3 times with the corresponding solvent of the solution, it was dried at 120°C and a vacuum of 50mabr for 24 hours to obtain the positive active material Na 1.98 Fe[Fe(CN) 6 ] 0.8 ·(BO 2 ) 0.48 ·0.22H 2 O. [0092] Comparative example 9 [0093] (1) Add 1 g of raw material Na 1.54 Fe[Fe(CN) 6 ] 0.8 ·2.41H 2 O; was added to the methanesulfonic acid solution and stirred at 50°C for 24h at a stirring rate of 1000rpm to obtain a suspension; [0094] (2) Let the suspension stand for 2 hours and then perform centrifugation. Collect the solids, rinse them three times with the corresponding solvent of methanesul | 1. A positive active material, It is characterized by: The positive active material includes A a M[M’(CN) 6 ] y ·L d ·zH 2 O, 0<d≤6-6y, 0<a≤2, 0<y≤1, 0<z≤20; the L includes PF 6 - ,ClO 4 - ,(FSO 2 ) 2 N - ,(CF 3 SO 2 ) 2 N - ,SO 3 CF 3 - ,AsF 6 - and SbF 6 - At least one of them; A element includes at least one of Li, Na, K, Mg, Ca, Zn and Al; M element and M' element each independently include a transition metal element. 2. The cathode active material according to claim 1, It is characterized by: The L is selected from (FSO 2 ) 2 N - ,(CF 3 SO 2 ) 2 N - and SO 3 CF 3 - at least one of them. 3. The cathode active material according to claim 1, It is characterized by: The M element and the M' element each independently include at least one of Ti, V, Cr, Mn, Fe, Co, Ni, Cu, Zn, Nb, Ru, Sn, In and Cd. 4. A preparation method of cathode active material, It is characterized by: Includes the following steps: (1) Provide raw materials and salt solution, the raw materials include A b M[M’(CN) 6 ] y ·nH 2 O, 0<b≤2, 0<y≤1, 0<n≤22, A element includes at least one of Li, Na, K, Mg, Ca, Zn and Al; M element and M' element are independent The ground includes transition metal elements; the salt in the salt solution includes anionic group L - and cation A m+ , where, the L - Including PF 6 - ,ClO 4 - , (FSO 2 ) 2 N - , (CF 3 SO 2 ) 2 N - ,SO 3 CF 3 - ,AsF 6 - and SbF 6 - At least one of A m+ Including Li + ,Na + ,K + ,Mg 2+ ,Ca 2+ ,Zn 2+ and Al 3+ At least one of them, m>0; The raw materials are placed in the salt solution for soaking treatment so that the L replaces part of the H in the raw materials. 2 O, obtain suspension; (2) The suspension is subjected to solid-liquid separation, and the resulting solid is dried to obtain a positive active material; the positive active material includes A a M[M’(CN) 6 ] y ·L d ·zH 2 O, 0<d≤6-6y, 0<a≤2, 0<y≤1, 0<z≤20. 5. The preparation method according to claim 4, It is characterized by: In step (1), the soaking treatment time is 1h-48h, and the temperature is 20°C-80°C. 6. The preparation method according to claim 4, It is characterized by: The molar concentration of the salt solution is 0.1 mol/L-1.5 mol/L. 7. The preparation method according to claim 4, It is characterized by: The solvent in the salt solution includes at least one of ester solvents and ether solvents. 8. The preparation method according to claim 4, It is characterized by: The conditions for the drying treatment in step (2) are: drying at a temperature of 80°C-120°C and a vacuum degree of less than or equal to 50mbar for 12h-48h. 9. The preparation method according to any one of claims 4-8, It is characterized by: In step (1), before the soaking treatment, water is also removed from the raw material. 10. A positive electrode, It is characterized by: The positive electrode includes the positive electrode active material according to any one of claims 1-3. 11. An electrochemical energy storage device, It is characterized by: The electrochemical energy storage device includes a positive electrode as claimed in claim 10 . | 比亚迪股份有限公司
745 | CN118825181A | Published | BYD CO LTD ¦ CHUZHOU FUDI BATTERY CO LTD | Active material electrodes¦Secondary cells manufacture¦Electrode collector coating¦Propulsion by batteries/cells¦Cell component details¦Impregnation manufacturing | 2024-02-19 | 2024-10-22 | Coated pole piece, manufacturing method of pole piece, pole piece, battery cell, battery pack and vehicle | The invention discloses a coated pole piece, a manufacturing method of the pole piece, the pole piece, a battery cell, a battery pack and a vehicle, the coated pole piece comprises a current collector, the current collector is provided with a plurality of dressing areas, and the current collector is provided with a first end and a second end in the arrangement direction of the dressing areas, the current collector forms a tab processing area on one side, facing the first end, of each dressing area; and the dressing is coated on the plurality of dressing areas. According to the coated pole piece disclosed by the embodiment of the invention, a dressing area does not need to be cut when a single pole piece is processed, so that the deviation of the dressing width of the single pole piece is effectively avoided, the consistency of the pole piece is favorably improved, the battery cell capacity consistency is better, a pole lug processing area is not easy to wrinkle, and the yield is higher. | Technical field [0001] The present invention relates to the field of vehicle technology, and in particular to a coated pole piece, a manufacturing method of the pole piece, a pole piece, a battery core, a battery pack and a vehicle. Background technology [0002] The coated pole piece in the related art usually includes a current collector and a dressing. A dressing area is provided on the current collector, and the dressing is coated on the dressing area. When the coated pole piece is used to produce a pole piece with double width or more than double width, The dressing area needs to be slit, that is, the width of the individual pole pieces produced is determined by the coating width of the dressing and the slitting step. [0003] However, during the slitting step, the distance between the slitting tools is fixed. Due to the tolerance of the slitting itself, it is easy to cause deviations in multiple pole pieces in the same batch. Moreover, due to the accumulation of tolerances, it will further lead to the dressing of a single pole piece. The deviation increases, making it impossible to maintain the capacity consistency of the battery core. Moreover, the width of the area used to die-cut to form the tabs in related technologies is large, which can easily lead to wrinkles in this area during processing, and the defective rate of tab processing is relatively high. high. Contents of the invention [0004] The present invention aims to solve at least one of the technical problems existing in the prior art. To this end, one object of the present invention is to propose a coated pole piece that does not require cutting the dressing area when processing and producing a single pole piece, effectively avoiding the dressing width of a single pole piece. The existence of deviation is conducive to improving the consistency of the pole pieces, so that the battery capacity consistency is better, and the tab processing area is not prone to wrinkles, and the yield rate is higher. [0005] The invention also proposes a method for manufacturing the pole piece. [0006] The present invention also proposes a pole piece processed by using the above-mentioned coated pole piece or using the above-mentioned pole piece manufacturing method. [0007] The invention also proposes an electric core having the above-mentioned pole piece. [0008] The invention also provides a battery pack with the above-mentioned battery core. [0009] The invention also proposes a vehicle having the above battery pack. [0010] In order to achieve the above object, according to the first embodiment of the present invention, a coated pole piece is proposed. The coated pole piece includes: a current collector, the current collector has a plurality of coating areas, and the current collector is in A plurality of the dressing areas have a first end and a second end in the arrangement direction, and the current collector forms a tab processing area on the side of each dressing area facing the first end; the dressing, the A dressing is applied to a plurality of said dressing areas. [0011] When processing and producing a single-width pole piece, the coated pole piece according to the embodiment of the present invention does not need to cut the dressing area, which effectively avoids deviations in the dressing width of the single-width pole piece and is conducive to improving the consistency of the pole piece. In order to make the battery capacity more consistent, the tab processing area is less likely to wrinkle, and the yield rate is higher. [0012] According to some embodiments of the present invention, the current collector forms a tab area on a side of each dressing area facing the first end; the current collector forms a tab area on a side of each dressing area facing the first end. One side of the two ends forms a blank area; wherein the tab area closest to the first end forms the tab processing area; and the tab area and the tab area between adjacent dressing areas The blank area is used to form the tab processing area. [0013] According to some embodiments of the present invention, along the arrangement direction of the plurality of dressing areas, the width of the blank area is W, where the width W of the blank area satisfies: 0.5mm≤W≤1.5mm. [0014] According to some embodiments of the present invention, along the arrangement direction of the plurality of dressing areas, the widths of the plurality of dressing areas are equal. [0015] According to some embodiments of the present invention, along a direction perpendicular to the arrangement of the plurality of dressing areas, the lengths of the plurality of dressing areas are equal, and both ends of the plurality of dressing areas are flush. [0016] According to some embodiments of the present invention, the tab processing area has a plurality of tab profiles, and the tab contours are used for die-cutting to form a plurality of tabs; wherein, along the lines arranged perpendicularly to the plurality of dressing areas direction, a plurality of the tab profiles are connected to a side of the dressing area facing the first end and are equidistantly arranged. [0017] According to a second embodiment of the present invention, a method for manufacturing a pole piece is proposed, which includes: providing a current collector, providing a plurality of dressing areas at intervals on the surface of the current collector, and the current collector is along the plurality of dressing areas The arrangement direction has a first end and a second end, and the current collector forms a tab processing area on one side of each dressing area toward the first end; in a plurality of the current collectors, Apply dressing on the dressing area to form a coated pole piece; perform die cutting in the tab processing area to die-cut the coated pole piece into multiple pole pieces, and each pole piece There is one said dressing area. [0018] According to the manufacturing method of the pole piece according to the second embodiment of the present invention, each dressing area is separated by die-cutting, that is, the pole piece is coated and die-cut to form multiple pole pieces, and each dressing area does not need to be Slitting will not affect the width of the dressing, thereby avoiding deviations in the dressing width of a single pole piece, which will help improve the consistency of the pole pieces, so that the battery capacity consistency will be better, and the consistency of each dressing area will be better. A tab processing area is formed on the side toward the first end. That is, a tab processing area and a dressing area can be die-cut to form a pole piece. The width of the tab processing area can be smaller, thereby making the tab processing area less likely to cause damage. Wrinkles are eliminated, and the yield rate is higher. [0019] According to some embodiments of the present invention, before the step of die-cutting in the tab processing area, the manufacturing method of the pole piece further includes: rolling the coated pole piece. [0020] According to some embodiments of the present invention, the step of die-cutting in the tab processing area includes: die-cutting to form a plurality of spaced tabs in the tab processing area, and making adjacent tabs Separation of processing areas. [0021] According to some embodiments of the present invention, the step of arranging multiple dressing areas at intervals on the surface of the current collector includes: arranging a plurality of first dressing areas at intervals on one side of the current collector in the thickness direction; A plurality of second dressing areas are provided at intervals on the other side in the thickness direction of the fluid; wherein the plurality of first dressing areas and the plurality of second dressing areas correspond one to one in the thickness direction of the current collector, and Each first dressing area and its corresponding second dressing area form the dressing area. [0022] According to the third embodiment of the present invention, a pole piece is proposed. The pole piece is processed by the coated pole piece described in the first embodiment of the present invention or adopts the method described in the second embodiment of the present invention. It is processed by the manufacturing method of the pole piece. [0023] According to the pole piece according to the third embodiment of the present invention, each pole piece corresponds to a dressing area of ​​the coated pole piece, and the coated pole piece can be formed into multiple pole pieces after die-cutting, thereby avoiding the need for single-width pole pieces. There is a deviation in the dressing width of the pole pieces, which is conducive to improving the consistency of the pole pieces, so that the battery capacity consistency is better, and the tabs of the battery core are less likely to wrinkle, and the yield rate is higher. [0024] According to the fourth embodiment of the present invention, an electric core is provided. The electric core includes the pole piece according to the third embodiment of the present invention. [0025] According to the battery core according to the fourth embodiment of the present invention, by using the pole piece according to the third embodiment of the present invention, since the dressing width deviation of a single pole piece is smaller, the consistency of the pole piece is higher , which can improve the consistency of battery capacity. [0026] According to a fifth embodiment of the present invention, a battery pack is provided. The battery pack includes the battery core according to the fourth embodiment of the present invention. [0027] According to the battery pack according to the fifth embodiment of the present invention, by using the battery core according to the fourth embodiment of the present invention, the dressing width deviation of a single pole piece is smaller, and the consistency of the pole pieces is higher. The battery capacity is more consistent. [0028] According to a sixth embodiment of the present invention, a vehicle is provided, which vehicle includes the battery pack according to the fifth embodiment of the present invention. [0029] According to the vehicle according to the sixth embodiment of the present invention, by using the battery pack according to the fifth embodiment of the present invention, the dressing width deviation of the single pole piece is smaller, the consistency of the pole piece is higher, and the battery core Capacity consistency is better. [0030] Additional aspects and advantages of the invention will be set forth in part in the description which follows, and in part will be obvious from the description, or may be learned by practice of the invention. Description of drawings [0031] The above and/or additional aspects and advantages of the present invention will become apparent and readily understood from the description of the embodiments taken in conjunction with the following drawings, in which: [0032] Figure 1 It is a partial flow chart of the manufacturing method of the pole piece according to the embodiment of the present invention; [0033] Figure 2 It is a flow chart of the manufacturing method of the pole piece according to the embodiment of the present invention; [0034] Figure 3 It is a schematic structural diagram of a coated pole piece according to an embodiment of the present invention; [0035] Figure 4 It is another structural schematic diagram of a coated pole piece according to an embodiment of the present invention; [0036] Figure 5 It is a schematic structural diagram of a pole piece according to an embodiment of the present invention; [0037] Figure 6 This is a schematic structural diagram of a battery core according to an embodiment of the present invention. [0038] Reference signs: [0039] 1. Coated pole piece; 2. pole piece; 3. battery core; [0040] 100. Current collector; 101. First end; 102. Second end; 110. dressing area; 120. tab processing area; 130. tab area; 140. blank area; 150. tab outline; 160. pole Ear; [0041] 200. Dressing. Detailed implementation [0042] Embodiments of the present invention are described in detail below, examples of which are illustrated in the accompanying drawings, wherein the same or similar reference numerals throughout represent the same or similar elements or elements with the same or similar functions. The embodiments described below with reference to the drawings are exemplary and are only used to explain the present invention and cannot be understood as limiting the present invention. [0043] In the description of the present invention, it should be understood that the terms "center", "longitudinal", "transverse", "length", "width", "thickness", "upper", "lower", "front", " "Back", "Left", "Right", "Vertical", "Horizontal", "Top", "Bottom", "Inside", "Outer", "Axis", "Radial", "Circumferential" The indicated orientations or positional relationships are based on the orientations or positional relationships shown in the drawings. They are only for the convenience of describing the present invention and simplifying the description. They are not intended to indicate or imply that the device or element referred to must have a specific orientation or in a specific manner. orientation construction and operation and therefore should not be construed as limitations of the invention. [0044] In the description of the present invention, "first feature" and "second feature" may include one or more of these features. [0045]In the description of the present invention, "plurality" means two or more, and "several" means one or more. [0046] The coated pole piece 1 according to the embodiment of the present invention is described below with reference to the accompanying drawings, such as Figure 3 and Figure 4 As shown, the coated pole piece 1 includes a current collector 100 and a dressing 200 . [0047] The current collector 100 has a plurality of dressing areas 110, and the current collector 100 has a first end 101 and a second end 102 in the arrangement direction of the plurality of dressing areas 110, and the current collector 100 has a first end 101 of each dressing area 110. A tab processing area 120 is formed on one side of the electrode, and the dressing 200 is applied to a plurality of dressing areas 110 . [0048] The current collector 100 may be an ultra-thin foil material such as copper foil or aluminum foil. [0049] According to the coated pole piece 1 according to the embodiment of the present invention, the current collector 100 forms the tab processing area 120 on the side of each dressing area 110 facing the first end 101. In this arrangement, a plurality of the coated pole pieces 1 The dressing area 110 and the plurality of tab processing areas 120 can correspond one to one, that is, each dressing area 110 has a tab processing area 120 on the side facing the first end 101, and each dressing area 110 has its tab processing area 120 facing the first end. The tab processing area 120 on one side of 101 can form a pole piece 2 after die cutting, that is, along the arrangement direction of multiple dressing areas 110, the width of each dressing area 110 is the width of the final pole piece 2 , so that each dressing area 110 itself does not need to be cut, and adjacent dressing areas 110 only need to be separated by die cutting, thereby avoiding the cutting tolerance from affecting the width of the final pole piece 2, and the pole piece 2 2. The final width is only determined by the coating width of the dressing 200 (or the width of the dressing area 110), which avoids deviation in the width of the dressing area 110 after slitting, thereby avoiding the need for multiple pole pieces 2. There is a deviation in the width, which is beneficial to improving the consistency of the pole piece 2 so that the capacity of the battery core 3 is more consistent. [0050] Moreover, compared with the traditional coated pole piece 1, the coated pole piece 1 in this embodiment can omit the cutting step, that is, there is no need to cut the dressing area 110, which is conducive to simplifying the processing steps of the pole piece 2. More convenient. [0051] Moreover, with this arrangement, the coated pole piece 1 in this embodiment is used to process the pole pieces 2, and one coated pole piece 1 can be die-cut into double-width, three-width, four-width, or any odd or even number of pole pieces 2. Not only The consistency of processing of the pole piece 2 can be improved, and the freedom of processing of the pole piece 2 can be improved, making the processing more convenient. [0052] In addition, a tab processing area 120 is formed on the side of each dressing area 110 facing the first end 101. Specifically, the tab processing area 120 can be processed into a tab 160 after die cutting. In this way, each tab processing area 120 can only be used to die-cut the tab 160 of one pole piece 2. Therefore, in the arrangement direction of the multiple dressing areas 110, the width size of each tab processing area 120 can be smaller, which is better for coating. When the pole piece 1 is rolled, wrinkles are less likely to occur in the pole tab processing area 120 , further improving the yield rate of the pole piece 2 processing. [0053] In addition, after experimental testing, in this application, one dressing area 110 is only used to form one pole piece 2. Compared with the traditional one dressing area 110 that is divided to form two pole pieces, the capacity of the battery core 3 finally formed in this application is The standard deviation is reduced by 9%-11%, the capacity consistency of battery core 3 is higher, and due to the narrow width of the tab processing area 120, the wrinkle defect rate during processing can be reduced by 42%-63%, which is a significant improvement. The stability of the processing of the pole piece 2 is improved, the production rhythm is improved, and the production cost can be reduced. [0054] In this way, the coated pole piece 1 according to the embodiment of the present invention does not need to cut the dressing area 110 when processing and producing a single pole piece 2, and the adjacent dressing areas 110 can be separated only by die cutting, that is, each Each dressing area 110 does not need to be cut, thereby avoiding deviations in the width of the dressing 200 of a single pole piece 2, which is beneficial to improving the consistency of the pole piece 2, so that the capacity consistency of the battery core 3 is better, and the tab processing Area 120 is less prone to wrinkles and has a higher yield rate. [0055] In some specific embodiments of the invention, such as Figure 3 As shown, the current collector 100 forms a tab area 130 on the side of each dressing area 110 facing the first end 101; the current collector 100 forms a blank area 140 on the side of each dressing area 110 facing the second end 102. ; Among them, the tab area 130 closest to the first end 101 forms the tab processing area 120; and the tab area 130 and the blank area 140 between adjacent dressing areas 110 are used to form the tab processing area 120. [0056] In this way, the current collector 100 has a blank area 140 on the side of each dressing area 110 facing the second end 102. On the one hand, it is convenient to arrange the dressing area 110, so as to adjust the size of the dressing area 110, and thus the coating can be adjusted. On the other hand, the area of ​​the dressing 200 can be used to absorb the processing error of die-cutting by using the blank area 140 to avoid cutting into the dressing area 110 during die-cutting, further improving the consistency of the dressing 200 on each pole piece 2 after die-cutting. [0057] Of course, if the size change of the tabs 160 is small, for example, it is necessary to increase the size of the tabs 160 along the arrangement direction of the multiple dressing areas 110, and the size that needs to be increased is smaller than the width of the blank area 140, this can also be beneficial to retaining the space. The white area 140 and the tab area 130 are die-cut together to form the tab 160, and there is no need to adjust the structure and size of the coated pole piece 1. The processing is more convenient and faster, which is beneficial to saving production costs. [0058] Further, along the arrangement direction of the plurality of dressing areas 110, the width of the blank area 140 is W, where the width W of the blank area 140 satisfies: 0.5mm≤W≤1.5mm. [0059] Specifically, when the precision of die-cutting is high, the width W of the blank area 140 can be set smaller. At this time, the blank area 140 can meet the error requirements of die-cutting, and the coating pole piece 1 can be reduced. size, which is beneficial to saving production costs. When the precision of die-cutting is low, the width W of the blank area 140 can be set larger so that the blank area 140 can meet the error requirements of die-cutting and avoid die-cutting errors. Cutting to the dressing area 110 further ensures the consistency of the dressing 200 on each pole piece 2, thereby improving the consistency of the capacity of the battery core 3. [0060] In some specific embodiments of the invention, such as Figure 3 and Figure 4 As shown, along the arrangement direction of the plurality of dressing areas 110, the widths of the plurality of dressing areas 110 are equal. [0061] It can be understood that after die-cutting, each pole piece 2 includes a dressing area 110 , that is, the width of each dressing area 110 is the width of the final pole piece 2 , by setting the widths of the multiple dressing areas 110 to be equal. , it can be ensured that the widths of the dressing 200 are relative when the dressing 200 is applied, and the widths of the final pole pieces 2 can be made equal, so that the consistency of the pole pieces 2 of the same batch is higher. [0062] And, as Figure 3 and Figure 4 As shown, along the direction perpendicular to the arrangement of the plurality of dressing areas 110 , the lengths of the plurality of dressing areas 110 are equal, and both ends of the plurality of dressing areas 110 are flush. [0063] This not only ensures that the length dimensions of different dressing areas 110 are the same, so that the final produced pole pieces 2 are more consistent, but also the size of the coated pole pieces 1 can be equal to the dressing area 110 in the direction perpendicular to the arrangement of the dressing areas 110 length, the structure of the coated pole piece 1 is more regular, and the distribution of the multiple dressing areas 110 and the multiple tab processing areas 120 is more regular, which facilitates die-cutting processing and is conducive to reducing the size of the coated pole piece 1, further saving money. production costs. [0064] In some specific embodiments of the invention, such as Figure 4 As shown, the tab processing area 120 has a plurality of tab profiles 150, and the tab profiles 150 are used to die-cut to form a plurality of tabs 160; wherein, along the direction perpendicular to the arrangement of the plurality of dressing areas 110, the plurality of tabs The contours 150 are connected to the side of the dressing area 110 facing the first end 101 and are equidistantly arranged. [0065] It can be understood that the tab profile 150 is the cutting path of the die-cutting blade during die-cutting. By die-cutting along the tab profile 150, multiple die-cuts can be formed on the side of the dressing area 110 facing the first end 101. Each pole lug 160 separates adjacent dressing areas 110 . [0066] It should be noted that the die-cutting path of the die-cutting blade is also provided between adjacent tab profiles 150, which can ensure that the adjacent dressing areas 110 can be separated while the tabs 160 are die-cut, and the adjacent dressing areas 110 can be separated during the die-cutting process. There is no need to interrupt the die-cutting process in one tab processing area 120, and the die-cutting efficiency is higher. [0067] With this arrangement, each dressing area 110 and the tab processing area 120 on the side facing the first end 101 can be die-cut to form a complete pole piece 2, and the distribution of the plurality of pole tabs 160 is more regular, which facilitates the pole piece 2. 2. After winding or cutting and stacking, the battery core 3 is formed. [0068] In some specific embodiments of the invention, such as Figure 4 As shown, along the direction perpendicular to the arrangement of the plurality of tab processing areas 120 , at least one side of the tab processing area 120 is flush with the outermost tab contour 150 . [0069] In this way, one side of the tab processing area 120 can be used as a reference side, and the tab contour 150 can extend from this side to the other side to divide a plurality of tab contours 150 at equal intervals in the tab processing area 120 . After the pole lug outline 150 is die-cut, a plurality of pole tabs 160 can be formed. Moreover, the reference sides of the plurality of tab profiles 150 in each tab processing area 120 are the same, which can ensure that the multiple tab profiles 150 in each tab processing area 120 are distributed in the same manner, that is, on each pole piece 2 The structural distribution of the plurality of pole tabs 160 is consistent, which further improves the consistency of the pole piece 2 and facilitates the pole piece 2 to be wound or cut and stacked to form the battery core 3. [0070] Of course, it should be noted that along the direction perpendicular to the arrangement of the plurality of tab processing areas 120 , the sides of the tab processing areas 120 can also be staggered with the outermost tab contour 150 , that is, the sides of the tab processing areas 120 The side edges are not flush with the outermost tab contour 150 . The details can be adjusted according to the actual die-cutting processing steps or according to the shape of the tab 160 of the pole piece 2 . [0071] The following describes the manufacturing method of the pole piece according to the embodiment of the present invention with reference to the accompanying drawings. [0072] like Figure 1 and Figure 2 As shown, the manufacturing method of the pole piece according to the embodiment of the present invention includes the following steps: [0073] Step S1: Provide a current collector 100. Multiple dressing areas 110 are provided at intervals on the surface of the current collector 100. The current collector 100 has a first end 101 and a second end 102 along the arrangement direction of the multiple dressing areas 110. The current collector 100 is A side of each dressing area 110 facing the first end 101 forms a tab processing area 120 . [0074] Specifically, the plurality of dressing areas 110 spaced on the surface of the current collector 100 may include a plurality of first dressing areas spaced on one side of the current collector 100 in the thickness direction, and spaced on the other side of the current collector 100 in the thickness direction. A plurality of second dressing areas are provided, the plurality of first dressing areas and the plurality of second dressing areas correspond one to one in the thickness direction of the current collector 100, and each first dressing area and its corresponding second dressing area form a dressing area. 110. [0075] That is to say, the dressing areas 110 of the current collector 100 are disposed on opposite sides in the thickness direction of the current collector 100 , and the first dressing areas and the second dressing areas on both sides are in corresponding positions in the thickness direction of the current collector 100 . When applying the dressing 200, both the first dressing area and the second dressing area need to be coated with the dressing 200. In other words, when projected onto a plane perpendicular to the thickness direction of the current collector 100 , the first dressing area and the second dressing area overlap, and the first dressing area and the second dressing area together form a dressing area 110 . [0076] Step S2: Apply the dressing 200 on the plurality of dressing areas 110 of the current collector 100 to form the coated pole piece 1 . [0077] Step S3: Die-cutting is performed in the tab processing area 120 to die-cut the coated pole piece 1 into multiple pole pieces 2, and each pole piece 2 has a coating area 110. [0078] That is to say, coating the multiple coating areas 110 of the current collector 100 can form the coated pole piece 1. The coated pole piece 1 may include a single pole piece 2 or multiple pole pieces 2. When coating When the cloth pole piece 1 only includes a single pole piece 2, then die-cut the coated pole piece 1 to form one pole piece 2. If the coated pole piece 1 includes multiple pole pieces 2, then The coated pole piece 1 can be divided into multiple pole pieces 2 while the pole piece 2 is die-cut. [0079] In this way, after the coated pole piece 1 is die-cut, each dressing area 110 can form a pole piece 2, that is, along the arrangement direction of the multiple dressing areas 110, the width of each dressing area 110 is the final pole piece. 2 width, so that each dressing area 110 itself does not need to be cut, and adjacent dressing areas 110 only need to be separated by die cutting, thereby avoiding the cutting tolerance from affecting the width of the final pole piece 2 , the final width of the pole piece 2 is only determined by the step of applying the dressing 200, which is conducive to improving the consistency of the pole piece 2, so that the consistency of the capacity of the battery core 3 is better. [0080] Moreover, compared with the traditional pole piece manufacturing method, the pole piece manufacturing method in this embodiment can omit the cutting step, that is, there is no need to cut the dressing area 110, which is conducive to simplifying the processing steps of the pole piece 2. More convenient. [0081] Moreover, with this arrangement, the production method of the pole piece in this embodiment can realize a coated pole piece 1 to die-cut out double-width, three-width, four-width or any odd or even number of pole pieces 2, which can not only improve the performance of the pole piece 2 The consistency of processing can be improved, and the freedom of processing of pole piece 2 can be improved, making processing more convenient. [0082] In addition, a tab processing area 120 is formed on the side of each dressing area 110 facing the first end 101. Specifically, the tab processing area 120 can be formed into tabs 160 after die cutting. In this way, each dressing area 110 and its The tab processing area 120 on the side facing the first end 101 is die-cut to form one pole piece 2, that is, each tab processing area 120 can only be used to die-cut the tab 160 of one pole piece 2. In the arrangement direction of each dressing area 110, the width of each tab processing area 120 can be smaller, which can avoid wrinkles in the tab processing area 120 during processing, further improving the yield rate of the pole piece 2 processing. . [0083] Specifically, after experimental testing, in this application, one dressing area 110 is only used to form one pole piece 2. Compared with the traditional one dressing area 110 that is divided to form two pole pieces, the battery core 3 finally formed in this application is The capacity standard deviation is reduced by 9%-11%, the capacity consistency of battery core 3 is higher, and due to the narrow width of the tab processing area 120, the wrinkle defect rate during processing can be reduced by 42%-63%. The stability of the processing of the pole piece 2 is greatly improved, the production cycle is improved, and the production cost can be reduced. [0084] In this way, according to the manufacturing method of the pole piece according to the embodiment of the present invention, each dressing area 110 is separated by die cutting, that is, the coated pole piece 1 is die-cut to form a plurality of pole pieces 2, and each dressing area 110 There is no need to cut, which will not affect the width of the dressing 200, thereby avoiding deviations in the width of the dressing 20 | 1. A coated pole piece, It is characterized by, include: a current collector, the current collector has a plurality of dressing areas, and the current collector has a first end and a second end in the arrangement direction of the plurality of dressing areas, and the current collector is at each of the dressing areas. A tab processing area is formed on one side toward the first end; A dressing applied to a plurality of said dressing areas. 2. The coated pole piece according to claim 1, It is characterized by, The current collector forms a tab area on a side of each dressing area facing the first end; The current collector forms a blank area on one side of each dressing area facing the second end; Wherein, the tab area closest to the first end forms the tab processing area; and The tab area and the blank area between adjacent dressing areas are used to form the tab processing area. 3. The coated pole piece according to claim 2, It is characterized by, Along the arrangement direction of the plurality of dressing areas, the width of the blank area is W, where the width W of the blank area satisfies: 0.5mm≤W≤1.5mm. 4. The coated pole piece according to claim 1, It is characterized by, Along the arrangement direction of the plurality of dressing areas, the widths of the plurality of dressing areas are equal. 5. The coated pole piece according to claim 1, It is characterized by, Along the direction perpendicular to the arrangement of the plurality of dressing areas, the lengths of the plurality of dressing areas are equal, and both ends of the plurality of dressing areas are flush. 6. The coated pole piece according to claim 1, It is characterized by, The pole processing area has a plurality of pole profiles, and the pole profiles are used for die-cutting to form a plurality of poles; Wherein, along the direction perpendicular to the arrangement of the plurality of dressing areas, a plurality of the tab profiles are connected to a side of the dressing area facing the first end and are equidistantly arranged. 7. A method of making a pole piece, It is characterized by, include: A plurality of dressing areas are arranged at intervals on the surface of the current collector, and the current collector has a first end and a second end along the arrangement direction of the plurality of dressing areas. The current collector is located in the direction of each dressing area. One side of the first end forms a tab processing area; applying a dressing on a plurality of the dressing areas of the current collector to form a coated pole piece; Die-cutting is performed in the tab processing area to process the tabs and die-cut the coated pole piece into a plurality of pole pieces, and each pole piece has one dressing area. 8. The manufacturing method of the pole piece according to claim 7, It is characterized by, Before the step of die-cutting in the tab processing area, the manufacturing method of the pole piece further includes: The coated pole piece is rolled. 9. The manufacturing method of the pole piece according to claim 7, It is characterized by, The step of die-cutting in the tab processing area includes: A plurality of spaced apart tabs are die-cut in the tab processing area, and adjacent dressing areas are separated. 10. The manufacturing method of the pole piece according to claim 7, It is characterized by, The step of arranging multiple dressing areas at intervals on the current collector surface includes: A plurality of first dressing areas are provided at intervals on one side of the current collector in the thickness direction; A plurality of second dressing areas are provided at intervals on the other side in the thickness direction of the current collector; Wherein, a plurality of first dressing areas and a plurality of second dressing areas correspond one to one in the thickness direction of the current collector, and each first dressing area and its corresponding second dressing area form a Describe the dressing area. 11. A kind of pole piece, It is characterized by, The pole piece is processed by the coated pole piece according to any one of claims 1-6 or by the manufacturing method of the pole piece according to any one of claims 7-10. 12. A battery cell, It is characterized by, Includes a pole piece according to claim 11. 13. A battery pack, It is characterized by, Comprising a cell according to claim 12. 14. A vehicle, It is characterized by, A battery pack according to claim 13 is included. | 比亚迪股份有限公司 ¦ 滁州弗迪电池有限公司
746 | CN118811783A | Examining | BYD CO LTD | Secondary cells¦Positive electrodes¦Carbon preparation/purification¦Phosphorus compounds | 2024-06-07 | 2024-10-22 | Positive electrode active material and preparation method thereof, positive electrode plate, battery and electric equipment | The invention provides a positive active material and a preparation method thereof, a positive pole piece, a battery and electric equipment. The preparation method of the positive electrode active material comprises the following steps: mixing a lithium source, a manganese source, an iron source, a phosphorus source and a reducing agent containing a carbon element, with the ratio of the sum of the molar weights of the iron element and the manganese element in the lithium source, the manganese source, the iron source and the phosphorus source to the molar weight of the reducing agent containing the carbon element being 0.3-3, and carrying out a hydrothermal reaction to obtain a precursor; and roasting the precursor to obtain the positive electrode active material, wherein the positive electrode active material comprises lithium manganese iron phosphate particles and a carbon layer coating the lithium manganese iron phosphate particles. By adopting the reducing agent containing the carbon element and controlling the adding amount of the reducing agent, the positive electrode active material with a high specific surface area is obtained, the diffusion coefficient and the electronic conductivity of lithium ions are improved, and the specific capacity and the cycle performance of the positive electrode plate and the battery are improved. | Technical field [0001] The present application relates to the field of battery technology, and in particular to positive active materials and preparation methods thereof, positive electrode sheets, batteries and electrical equipment. Background technology [0002] As a key component of lithium-ion batteries, cathode materials determine various performance of lithium-ion batteries. Lithium iron manganese phosphate has the advantages of high capacity, high safety, good cycle performance, and is safe and non-toxic. It is an important cathode material for lithium-ion batteries. However, its electronic conductivity and lithium ion diffusion rate are low, resulting in poor battery specific capacity and cycle performance. , affecting the use of lithium-ion batteries. Contents of the invention [0003] In view of this, this application provides positive active materials and preparation methods thereof, positive electrode sheets, batteries and electrical equipment. [0004] In a first aspect, this application provides a method for preparing a cathode active material, including: [0005] Mix a lithium source, a manganese source, an iron source, a phosphorus source and a reducing agent containing carbon elements, and the sum of the molar amounts of iron and manganese in the lithium source, the manganese source, the iron source and the phosphorus source The ratio to the molar amount of the reducing agent containing carbon elements is 0.3-3, and the precursor is obtained after hydrothermal reaction; [0006] The precursor is roasted to obtain a cathode active material. The cathode active material includes lithium manganese iron phosphate particles and a carbon layer coating the lithium manganese iron phosphate particles. [0007] Optionally, the ratio of the sum of the molar amounts of iron element and manganese element in the lithium source, the manganese source, the iron source and the phosphorus source to the molar amount of the carbon-containing reducing agent is 0.8- 1. [0008] Optionally, the reducing agent containing carbon elements includes at least one of ascorbic acid, citric acid, oxalic acid and formic acid. [0009] Optionally, the molar ratio of lithium element, manganese element, iron element and phosphorus element in the lithium source, the manganese source, the iron source and the phosphorus source is (3-5): (0.5-0.9) :(0.1-0.5):(1-2). [0010] Optionally, the hydrothermal reaction includes reaction at 120°C-220°C for 5h-20h. [0011] Optionally, the roasting includes treatment at 450°C-700°C for 1h-10h under an inert atmosphere. [0012] Optionally, the cathode active material is in the shape of a sea urchin, and the cathode active material includes a plurality of rod-shaped structures, the diameter of the rod-shaped structures is 100 nm-200 nm, and the length of the rod-shaped structures is 3 μm-5 μm. [0013] Optionally, the particle size D50 of the cathode active material is 6 μm-10 μm. [0014] Optionally, the specific surface area of ​​the positive active material is 25m 2 /g-30m 2 /g. [0015] Optionally, the mass content of the carbon layer in the cathode active material is 3%-5%. [0016] Optionally, the material of the lithium iron manganese phosphate particles includes LiMn x Fe 1-x PO 4 , where 0.5<x<0.9. [0017] In a second aspect, the present application provides a cathode active material, including lithium manganese iron phosphate particles and a carbon layer coating the lithium manganese iron phosphate particles. The cathode active material is in the shape of a sea urchin, and the cathode active material includes multiple A rod-shaped structure, the diameter of the rod-shaped structure is 100nm-200nm. [0018] In a third aspect, the present application provides a positive electrode sheet, including a positive current collector and a positive active material layer laminated on the surface of the positive current collector. The positive active material layer is prepared by the preparation method described in the first aspect. The obtained cathode active material or the cathode active material described in the second aspect. [0019] In a fourth aspect, the present application provides a battery, including a negative electrode plate and the positive electrode plate described in the third aspect. [0020] In a fifth aspect, the present application provides an electrical device, including the battery described in the fourth aspect. [0021] This application uses a reducing agent containing carbon elements and controls its addition amount to obtain a cathode active material with a high specific surface area, which is conducive to improving the diffusion coefficient of lithium ions, strengthening the lithium ion transmission channel, and is conducive to lithium ion transmission. At the same time, it contains carbon elements The carbon layer formed by the reducing agent can increase the electronic conductivity of the positive electrode active material, improve the specific capacity and cycle performance of the positive electrode sheet and battery, and is conducive to obtaining positive electrode sheets and batteries with excellent electrochemical properties. Description of drawings [0022] In order to more clearly explain the embodiments of the present invention or the technical solutions in the prior art, the drawings needed to be used in the description of the embodiments or the prior art will be briefly introduced below. The specific embodiments described here are only used to explain the present invention and are not intended to limit the present invention. [0023] Figure 1 This is a flow chart of a method for preparing a cathode active material according to an embodiment of the present application. [0024] Figure 2 This is the XRD pattern of the cathode active material prepared in Example 1. [0025] Figure 3 This is a scanning electron microscope image of the cathode active material prepared in Example 1. [0026] Figure 4 This is a scanning electron microscope image of the cathode active material prepared in Comparative Example 1. [0027] Figure 5 This is a scanning electron microscope image of the cathode active material prepared in Comparative Example 2. Detailed implementation [0028] The technical solutions in the embodiments of the present application will be clearly and completely described below with reference to the accompanying drawings in the embodiments of the present application. Obviously, the described embodiments are only some of the embodiments of the present application, rather than all of the embodiments. Based on the embodiments in this application, all other embodiments obtained by those of ordinary skill in the art without creative efforts fall within the scope of protection of this application. [0029] See Figure 1 , which is a flow chart of the preparation method of the cathode active material provided in one embodiment of the present application, including: [0030] S101: Mix the lithium source, manganese source, iron source, phosphorus source and the reducing agent containing carbon elements. The sum of the molar amounts of iron element and manganese element in the lithium source, manganese source, iron source and phosphorus source is reduced with the carbon element. The molar ratio of the agent is 0.3-3, and the precursor is obtained after hydrothermal reaction. [0031] S102: The precursor is roasted to obtain a cathode active material. The cathode active material includes lithium manganese iron phosphate particles and a carbon layer coating the lithium manganese iron phosphate particles. [0032] This application not only provides a carbon source by using a reducing agent containing carbon elements, but also ensures that the reaction system is conducive to the reaction under reducing conditions, and by controlling the addition amount of the reducing agent containing carbon elements, it ensures that the obtained high The specific surface area of ​​lithium iron manganese phosphate particles and the morphology of the cathode active material can increase the contact area between the cathode active material and the electrolyte, accelerate the deintercalation of lithium ions, increase the diffusion coefficient of lithium ions, and strengthen the lithium ion transmission channel, which is beneficial to Lithium ion transmission, while the carbon layer formed by the reducing agent containing carbon elements can increase the electronic conductivity of the positive electrode active material, improve the specific capacity and cycle performance of the positive electrode sheet and battery, and is conducive to obtaining positive electrode sheets and excellent electrochemical properties. Battery; In this application, the positive active material is prepared through hydrothermal reaction and roasting. In the hydrothermal reaction, the raw materials are dispersed more evenly and the reaction is more complete, making the carbon layer coating more uniform and producing good crystal form and crystal lattice. Lithium iron manganese phosphate particles with fewer defects, less impurities, and high purity are beneficial to improving the performance of the cathode active material. [0033] In S101, the raw materials are mixed and subjected to hydrothermal reaction to prepare a precursor, in which the sum of the molar amounts of iron and manganese in the lithium source, manganese source, iron source and phosphorus source is equal to the molar amount of the reducing agent containing carbon elements. The ratio is 0.3-3, thereby ensuring the morphology of the prepared lithium iron manganese phosphate particles and the positive active material. If the ratio of the sum of the molar amounts of iron and manganese elements to the molar amount of the reducing agent containing carbon elements is less than 0.3 or greater than 3, it is impossible to obtain lithium iron manganese phosphate particles and cathode active materials with high specific surface areas. Specifically, the ratio of the sum of the molar amounts of iron element and manganese element in the lithium source, manganese source, iron source and phosphorus source to the molar amount of the reducing agent containing carbon element can be, but is not limited to, 0.3, 0.5, 0.8, 1, 1.2 , 1.5, 1.7, 2, 2.3, 2.5, 2.8 or 3, etc. It can be understood that when only the iron source provides iron and only the manganese source provides manganese, the ratio of the sum of the molar amounts of iron in the iron source and manganese in the manganese source to the molar amount of the reducing agent containing carbon elements is 0.3- 3. In one embodiment of the present application, the ratio of the sum of the molar amounts of iron and manganese in the lithium source, manganese source, iron source and phosphorus source to the molar amount of the reducing agent containing carbon elements is 0.8-1, which is beneficial to the roasting process. During the process, the carbon is fully thermally reduced, obtaining appropriate carbon content and carbon coating layer, and improving the overall performance of the cathode active material. [0034] In this application, the lithium source is a raw material containing lithium element, the manganese source is a raw material containing manganese element, the iron source is a raw material containing iron element, and the phosphorus source is a raw material containing phosphorus element. Specifically, lithium source, manganese source, iron source The phosphorus source may be, but is not limited to, raw materials of its salts. In one embodiment of the present application, the lithium source includes at least one of lithium hydroxide, lithium carbonate, lithium oxalate, lithium acetate, lithium chloride, lithium phosphate, lithium nitrate and lithium chloride. In one embodiment of the present application, the manganese source includes at least one of manganese acetate, manganese sulfate, manganese carbonate, manganese phosphate and manganese oxalate. In one embodiment of the present application, the iron source includes at least one of ferrous sulfate, ferric oxide, ferric phosphate, ferric nitrate, ferrous oxalate and ferric citrate. In one embodiment of the present application, the phosphorus source includes at least one of ammonium dihydrogen phosphate, diammonium hydrogen phosphate, ammonium phosphate and iron phosphate. [0035] In one embodiment of the present application, the molar ratio of lithium element, manganese element, iron element and phosphorus element in the lithium source, manganese source, iron source and phosphorus source is (3-5): (0.5-0.9): (0.1- 0.5):(1-2), which is conducive to the formation of lithium iron manganese phosphate particles with excellent performance, thereby improving the performance of the cathode active material. It can be understood that lithium element, manganese element, iron element and phosphorus element refer to the sum of all the lithium element, manganese element, iron element and phosphorus element content of the lithium source, manganese source, iron source and phosphorus source. For example, the lithium source When the lithium element is contained and no other raw materials contain lithium element, the lithium element content is the lithium element content in the lithium source. When the lithium source contains lithium element and other raw materials contain lithium element, the lithium element content is The sum of the lithium content in the raw materials. Specifically, the molar ratio of lithium element, manganese element, iron element and phosphorus element in the lithium source, manganese source, iron source and phosphorus source can be, but is not limited to, 3:0.8:0.2:1, 4:0.7:0.5:1.5, 4:0.5:0.1:2 or 5:0.6:0.3:1.8 etc. [0036] The reducing agent containing carbon elements in this application not only provides a reducing environment, but also provides a carbon source. The specific reducing agent containing carbon elements can be organic matter. In one embodiment of the present application, the reducing agent containing carbon elements includes at least one of ascorbic acid, citric acid, oxalic acid and formic acid. The reducing agent containing carbon elements can be dispersed and dissolved in a water-soluble environment, which is beneficial to hydrothermal heating. progress of the reaction. [0037]In one embodiment of the present application, the manganese source can be dispersed in water, a reducing agent containing carbon elements can be added, the iron source and the phosphorus source can be added after stirring, and the lithium source can be added after stirring. Among them, the manganese source is relatively stable and can be added first. The addition of a reducing agent containing carbon elements can provide a reducing environment, which is beneficial to the stability of the iron source. At the same time, lithium sources such as lithium hydroxide will make the liquid alkaline and affect the stability of the iron source. , therefore, add the iron source first and disperse it evenly before adding the lithium source to ensure the uniform dispersion of each raw material, which is conducive to the progress of the hydrothermal reaction. [0038] In an embodiment of the present application, a lithium source, a manganese source, an iron source, a phosphorus source and a reducing agent containing carbon elements can be dispersed in water to form a hydrothermal reaction liquid. In one embodiment of the present application, the hydrothermal reaction is carried out in a closed environment, specifically in a hydrothermal reactor, thereby generating pressure during the hydrothermal reaction, improving the hydrothermal reaction efficiency and improving the crystal form and shape of the product. purity. In one embodiment of the present application, the hydrothermal reaction includes reaction at 120°C-220°C for 5h-20h, which is conducive to the full progress of the hydrothermal reaction. Specifically, the temperature of the hydrothermal reaction can be, but is not limited to, 120°C, 130°C, 140°C, 150°C, 160°C, 170°C, 180°C, 190°C, 200°C, 210°C or 220°C, etc., hydrothermal reaction The time may be, but is not limited to, 5h, 7h, 8h, 10h, 13h, 15h, 17h, 18h or 20h, etc. After the hydrothermal reaction, the precursor can be obtained by centrifugal separation. Deionized water and absolute ethanol can be used to clean the precursor to remove impurities, which is beneficial to subsequent roasting. [0039] In S102, the precursor is fired to obtain the cathode active material. The precursor formed by the hydrothermal reaction contains lithium iron manganese phosphate and the reducing agent containing carbon element in the hydrothermal reaction is initially carbonized. However, due to the low temperature of the hydrothermal reaction, the crystallinity of the formed lithium iron manganese phosphate and carbon, The stability is poor. By using high-temperature roasting to improve the crystallinity and stability of lithium iron manganese phosphate and carbon, it also ensures the complete carbonization of the reducing agent containing carbon elements to form a carbon layer with excellent performance. [0040] In one embodiment of the present application, calcining includes treatment at 450°C-700°C for 1h-10h in an inert atmosphere to improve the performance of the cathode active material. Specifically, the inert atmosphere can be, but is not limited to, nitrogen, argon, etc., and the baking temperature can be, but is not limited to, 450°C, 460°C, 480°C, 500°C, 530°C, 550°C, 570°C, 600°C, 620°C. , 650°C, 675°C or 700°C, etc. The roasting time can be but is not limited to 1h, 2h, 3h, 4h, 5h, 6h, 7h, 8h, 9h or 10h, etc. [0041] The cathode active material prepared by the above method includes lithium iron manganese phosphate particles and a carbon layer coating the lithium iron manganese phosphate particles. The prepared lithium iron manganese phosphate particles have high purity and no impurity phases, and the lithium iron manganese phosphate particles are The cathode active material has a high specific surface area, which improves the lithium ion diffusion coefficient of the cathode active material. The carbon layer makes the surface of the cathode active material have a conductive network, improves the conductivity of the cathode active material, and can also prevent the cathode active material from interacting with each other. The agglomeration of the cathode active material makes the cathode active material have better dispersion properties. [0042] In one embodiment of the present application, the positive active material is in the shape of a sea urchin, and the positive active material includes multiple rod-shaped structures. This can increase the specific surface area of ​​the positive active material, facilitate the contact between the positive active material and the electrolyte, and shorten the electrolysis process of lithium ions. The diffusion path and migration time between the liquid and the cathode active material increase the deintercalation rate of lithium ions, thus improving the performance of the cathode plate and the battery. In this application, the ratio of the sum of the molar amounts of iron element and manganese element to the molar amount of the reducing agent containing carbon elements is 0.3-3, so that the positive electrode active material has a sea urchin-like structure with a high specific surface area, and the rod-like structure is arranged in an orderly manner. The lithium ion diffusion coefficient of the cathode active material is improved and its performance is improved. In one embodiment of the present application, the lithium iron manganese phosphate particles are in the shape of sea urchins, and the lithium iron manganese phosphate particles include a plurality of nanorods, and the nanorods are coated with a carbon layer, thereby obtaining a cathode active material with a rod-like structure and a sea urchin shape as a whole. [0043] In one embodiment of the present application, the length of the rod-shaped structure is 3 μm-5 μm, which is beneficial to the contact between the positive electrode active material and the electrolyte. The length of the rod-shaped structure is the size in the extending direction of the rod-shaped structure. Specifically, the length of the rod-shaped structure may be, but is not limited to, 3 μm, 3.2 μm, 3.5 μm, 3.7 μm, 3.9 μm, 4 μm, 4.3 μm, 4.5 μm, 4.8 μm or 5 μm, etc. [0044] In an embodiment of the present application, the diameter of the rod-shaped structure is 100nm-200nm. The diameter of the rod-like structure is the diameter of the cross-section perpendicular to the length of the rod. Specifically, the diameter of the rod-shaped structure may be, but is not limited to, 100 nm, 120 nm, 130 nm, 140 nm, 150 nm, 160 nm, 170 nm, 180 nm, 190 nm or 200 nm, etc. [0045] In an embodiment of the present application, the particle size D50 of the cathode active material is 6 μm-10 μm. Specifically, the particle size D50 of the positive active material may be, but is not limited to, 6 μm, 7 μm, 8 μm, 9 μm, or 10 μm. [0046] In one embodiment of the present application, the specific surface area of ​​the cathode active material is 25 m 2 /g-30m 2 /g, which is conducive to improving the lithium ion diffusion coefficient of the cathode active material, thereby improving the electrochemical performance of the cathode plate and battery. Specifically, the specific surface area of ​​lithium iron manganese phosphate particles can be, but is not limited to, 25 m 2 /g、26m 2 /g、27m 2 /g、28m 2 /g、29m 2 /g or 30m 2 /g etc. Specific surface area is obtained by BET test. [0047] In an embodiment of the present application, the powder resistivity of the positive active material may be 50Ω·cm-80Ω·cm. Among them, the powder resistivity can be tested using a powder resistivity tester. The powder resistivity of the positive active material is small, indicating that the electronic conductivity of the positive active material is high, which is beneficial to its use. [0048] In one embodiment of the present application, the material of the lithium iron manganese phosphate particles includes LiMn x Fe 1-x PO 4 , where 0.5<x<0.9, is conducive to improving the performance of the cathode active material. Specifically, x may be, but is not limited to, 0.55, 0.6, 0.65, 0.7, 0.73, 0.75, 0.8 or 0.85, etc. [0049] In an embodiment of the present application, the material of the carbon layer includes at least one of amorphous carbon and graphite. In an embodiment of the present application, the carbon layer is made of amorphous carbon and graphite, which is beneficial to improving the performance of the cathode active material. In one embodiment, the mass content of amorphous carbon in the carbon layer is greater than the mass content of graphite. [0050] In one embodiment of the present application, the mass content of the carbon layer in the cathode active material is 3%-5%, which is beneficial to improving the conductive performance of the cathode active material. Specifically, the mass content of the carbon layer in the positive electrode active material may be, but is not limited to, 3%, 3.5%, 4%, 4.5% or 5%, etc. [0051] This application also provides a positive active material, which includes lithium iron manganese phosphate particles and a carbon layer coating the lithium iron manganese phosphate particles. The positive active material is in the shape of a sea urchin. The positive active material includes multiple rod-shaped structures. The diameter of the rod-like structures is 100nm-200nm. The positive electrode active material has a high lithium ion diffusion coefficient and electronic conductivity, which is beneficial to improving the specific capacity and cycle performance of the positive electrode sheet and battery. [0052] The present application provides a positive electrode sheet, which includes a positive electrode current collector and a positive electrode active material layer stacked on the surface of the positive electrode current collector. The positive electrode active material layer includes the positive electrode active material in any of the above embodiments. The cathode plate containing the cathode active material has good specific capacity and cycle performance, which is beneficial to improving the electrochemical performance of the battery. [0053] In one embodiment of the present application, the mass content of the positive active material in the positive active material layer is greater than or equal to 80%, which is beneficial to improving the electrochemical performance of the positive electrode sheet. Specifically, the mass content of the cathode active material in the cathode active material layer is greater than or equal to 82%, 85%, 88%, 90%, 93%, 95%, 97% or 98%, etc. [0054] In one embodiment of the present application, the cathode active material layer further includes at least one of a cathode binder and a cathode conductive agent. Specifically, the positive electrode binder may include, but is not limited to, at least one of polyvinylidene fluoride, polytetrafluoroethylene, sodium carboxymethylcellulose, styrene-butadiene latex, and nitrile rubber; the positive electrode conductive agent may, but is not limited to, Including at least one of conductive carbon black, carbon nanotubes, graphene, carbon fiber, carbon black and graphite. In an embodiment of the present application, the mass content of the positive electrode conductive agent in the positive electrode active material layer is less than or equal to 5%. Specifically, the mass content of the positive electrode conductive agent in the positive electrode active material layer may be, but is not limited to, 0.1%, 0.5%, 1%, 2%, 3%, 4% or 5%, etc. In an embodiment of the present application, the mass content of the cathode binder in the cathode active material layer is less than or equal to 10%. Specifically, the mass content of the positive electrode binder in the positive electrode active material layer may be, but is not limited to, 0.1%, 0.5%, 2%, 4%, 5%, 7%, 8% or 9%. [0055] In one embodiment of the present application, the positive current collector is selected from metal foil or alloy foil. Among them, metal foil materials include copper, titanium, aluminum, platinum, iridium, ruthenium, nickel, tungsten, tantalum, gold or silver foil materials, and alloy foil materials include stainless steel, or copper, titanium, aluminum, platinum, iridium, ruthenium, An alloy of at least one element from nickel, tungsten, tantalum, gold and silver. Specifically, the positive electrode current collector can be aluminum foil. [0056] In an embodiment of the present application, the positive electrode slurry can be coated on the surface of the positive electrode current collector and dried to form a positive electrode active material layer. In an embodiment of the present application, the positive electrode slurry includes a solvent and a positive electrode active material. Further, the positive electrode slurry also includes at least one of a positive electrode binder and a positive electrode conductive agent. Specifically, the positive electrode active material can be evenly mixed with a positive electrode binder, a positive electrode conductive agent, and a solvent to form a positive electrode slurry. The solvent can be, but is not limited to, N-methylpyrrolidone. [0057] The present application provides a battery, including a negative electrode piece and a positive electrode piece in any of the above embodiments. The battery has good specific capacity and cycle performance, which is beneficial to its use. Specifically, the battery may be, but is not limited to, a lithium-ion battery, etc. [0058]In an embodiment of the present application, the negative electrode sheet includes a negative electrode current collector and a negative electrode active material layer disposed on the surface of the negative electrode current collector. In an embodiment of the present application, the negative electrode current collector is selected from metal foil or alloy foil. Wherein, the metal foil material includes copper, aluminum, nickel, iron or cobalt foil material, and the alloy foil material includes an alloy or stainless steel of at least one element among copper, aluminum, nickel, iron and cobalt. In one embodiment, the negative electrode current collector is made of at least one of copper, aluminum, nickel, iron, cobalt or stainless steel. Specifically, the negative electrode current collector can be copper foil. In an embodiment of the present application, the negative active material layer includes a negative active material. The negative active material may include carbon material, silicon material, etc. In an embodiment of the present application, the negative active material layer may further include at least one of a negative conductive agent and a negative binder. Specifically, the negative electrode conductive agent may include, but is not limited to, at least one of conductive carbon black, carbon nanotubes, carbon fibers, carbon black and graphite; the negative electrode binder may include, but is not limited to, polytetrafluoroethylene and polyvinylidene fluoride. , sodium carboxymethyl cellulose, at least one of styrene-butadiene latex, and nitrile rubber. In one embodiment, the mass content of the negative electrode conductive agent in the negative electrode active material layer is less than or equal to 5%. Specifically, the mass content of the negative electrode conductive agent in the negative electrode active material layer may be, but is not limited to, 0.1%, 0.5%, 1%, 2%, 3%, 4% or 5%. In one embodiment, the mass content of the negative electrode binder in the negative electrode active material layer is less than or equal to 10%. Specifically, the mass content of the negative electrode binder in the negative electrode active material layer may be, but is not limited to, 0.1%, 0.5%, 2%, 4%, 5%, 7%, 8% or 9%. In one embodiment of the present application, at least one of the negative electrode binder and the negative electrode conductive agent can be mixed with the negative electrode active material in a solvent to form a negative electrode slurry, and the negative electrode slurry is coated on the surface of the negative electrode current collector. After drying, the negative electrode piece is obtained. [0059] In an embodiment of the present application, the battery further includes an electrolyte and a separator. In one embodiment of the present application, at least part of the positive electrode piece is immersed in the electrolyte, and at least part of the negative electrode piece is immersed in the electrolyte, thus ensuring normal operation of the battery. The materials of the electrolyte and separator in this application can be selected according to needs. In an embodiment of the present application, the electrolyte solution includes a solute and an organic solvent. The solute can be selected according to the type of battery. For example, the solute of the electrolyte in a lithium-ion battery can be lithium salt. Specifically, the lithium salt may include, but is not limited to, at least one of lithium hexafluorophosphate, lithium hexafluoroarsenate, lithium perchlorate, lithium hexafluoroborate, and lithium bistrifluoromethanesulfonyl imide; the organic solvent may include, but is not limited to, including At least one of ethylene carbonate, ethyl methyl carbonate, dimethyl carbonate, diethyl carbonate, vinylene carbonate and fluorinated ethylene carbonate. In one embodiment, the positive electrode piece, the negative electrode piece and the separator can be assembled and placed in a casing, filled with electrolyte and then packaged to form a battery. [0060] This application provides an electrical device, including the battery in any of the above embodiments. The battery in the electrical equipment provided by this application has excellent electrochemical properties, thereby improving the performance of the electrical equipment. Specifically, the electrical equipment may refer to vehicles, electronic equipment, energy storage systems, etc., and the above-mentioned batteries may be provided in the electrical equipment in the form of single cells, batte | 1. A preparation method of cathode active material, It is characterized by, include: Mix a lithium source, a manganese source, an iron source, a phosphorus source and a reducing agent containing carbon elements, and the sum of the molar amounts of iron and manganese in the lithium source, the manganese source, the iron source and the phosphorus source The ratio to the molar amount of the reducing agent containing carbon elements is 0.3-3, and the precursor is obtained after hydrothermal reaction; The precursor is roasted to obtain a cathode active material. The cathode active material includes lithium manganese iron phosphate particles and a carbon layer coating the lithium manganese iron phosphate particles. 2. The preparation method as claimed in claim 1, It is characterized by, The ratio of the sum of the molar amounts of iron element and manganese element in the lithium source, the manganese source, the iron source and the phosphorus source to the molar amount of the reducing agent containing carbon elements is 0.8-1. 3. The preparation method as claimed in claim 1, It is characterized by, The reducing agent containing carbon elements includes at least one of ascorbic acid, citric acid, oxalic acid and formic acid. 4. The preparation method as claimed in claim 1, It is characterized by, The molar ratio of lithium element, manganese element, iron element and phosphorus element in the lithium source, the manganese source, the iron source and the phosphorus source is (3-5): (0.5-0.9): (0.1- 0.5):(1-2). 5. The preparation method as claimed in claim 1, It is characterized by, The hydrothermal reaction includes reaction at 120°C-220°C for 5h-20h. 6. The preparation method as claimed in claim 1, It is characterized by, The calcination includes treatment at 450°C-700°C for 1h-10h under an inert atmosphere. 7. The preparation method as claimed in claim 1, It is characterized by, The positive active material is in the shape of a sea urchin. The positive active material includes a plurality of rod-shaped structures. The diameter of the rod-shaped structures is 100 nm-200 nm, and the length of the rod-shaped structures is 3 μm-5 μm. 8. The preparation method as claimed in claim 1, It is characterized by, The particle size D50 of the positive active material is 6 μm-10 μm; The specific surface area of ​​the positive active material is 25m 2 /g-30m 2 /g. 9. The preparation method as claimed in claim 1, It is characterized by, The mass content of the carbon layer in the cathode active material is 3%-5%. 10. The preparation method as claimed in claim 1, It is characterized by, The material of the lithium iron manganese phosphate particles includes LiMn x Fe 1-x PO 4 , where 0.5<x<0.9. 11. A positive active material, It is characterized by, It includes lithium iron manganese phosphate particles and a carbon layer covering the lithium iron manganese phosphate particles. The positive active material is in the shape of a sea urchin. The positive active material includes a plurality of rod-shaped structures, and the diameter of the rod-shaped structures is 100 nm-200 nm. . 12. A positive electrode plate, It is characterized by, It includes a positive electrode current collector and a positive electrode active material layer stacked on the surface of the positive electrode current collector. The positive electrode active material layer includes the positive electrode active material prepared by the preparation method according to any one of claims 1 to 10 or claim 11 The positive active material. 13. A battery, It is characterized by, It includes a negative electrode piece and a positive electrode piece as claimed in claim 12 . 14. An electrical equipment, It is characterized by, Includes the battery of claim 13. | 比亚迪股份有限公司
747 | CN118801009A | Examining | BYD CO LTD | Small-sized cells cases/jackets | 2023-04-14 | 2024-10-18 | Battery monomer, battery pack and electric equipment | The invention discloses a battery monomer, a battery pack and electric equipment, the battery monomer comprises a shell and a pole core, one end of the pole core along a first direction is provided with a first tab, and the pole core is arranged in the shell; the first current collecting disc and the conductive column are arranged at one end, far away from the pole core, of the first pole lug, the first current collecting disc is configured to be in a flat plate shape, and the first current collecting disc is conductively connected with the conductive column and the first pole lug respectively. According to the single battery provided by the embodiment of the invention, the first current collecting disc is arranged to be flat plate-shaped and is conductively connected with the conductive column and the first tab respectively, so that the current of the pole core can be led out of the positive electrode or the negative electrode, and the flat plate-shaped current collecting disc is smaller in size in the first direction compared with an existing folding structure, so that the size of the flat plate-shaped current collecting disc is smaller under the condition of the same appearance size of the single battery; and the size of the pole core in the first direction can be set to be larger, so that the capacity of the single battery can be improved. | Technical field [0001] The present invention relates to the field of battery technology, and specifically to a battery cell, a battery pack and electrical equipment. Background technology [0002] In the prior art, in order to draw current out of the positive or negative electrode of a cylindrical battery, a current collecting plate is usually provided between the pole core and the pole or between the pole core and the bottom cover. The current collecting plate is connected to the pole by folding its own structure. Between the core and the pole or between the pole core and the bottom cover, the pole core current can be drawn out of the positive or negative pole. [0003] However, the folded current collecting plate takes up a lot of space and easily compresses the size of the pole core, resulting in a reduction in the capacity of the cylindrical battery in actual production. Contents of the invention [0004] The present invention aims to solve at least one of the technical problems existing in the prior art. To this end, the present invention proposes a battery cell. It can reduce the space occupied by the current collecting plate and increase the capacity of the battery cells. [0005] The invention also provides a battery pack and electrical equipment having the battery cells. [0006] According to the battery cell according to the first embodiment of the present invention, the battery cell includes a casing; a pole core, one end of the pole core extending in the first direction is provided with a first tab, and the pole core is provided on the casing Inside; a first current collecting plate and a conductive post, the first current collecting plate and the conductive post are located at one end of the first tab away from the pole core, the first current collecting plate is configured as a flat plate shape, the first current collecting plate is conductively connected to the conductive pillar and the first tab respectively. [0007] According to the battery cell according to the embodiment of the present invention, by arranging the first current collecting plate in a flat plate shape and conductively connecting it to the conductive post and the first tab respectively, it is possible to realize that the pole core current can be drawn out of the positive electrode or the negative electrode, and the flat plate shape Compared with the size of the existing folding structure in the first direction, when the battery cells have the same external dimensions, the size of the pole core in the first direction can be set larger, thereby increasing the capacity of the battery cells. [0008] In some embodiments, the first collecting tray includes: [0009] The disk body is provided with a middle section and a connecting groove. The connecting groove penetrates the disk body in the thickness direction of the disk body. On the first projection plane, the orthographic projection of the outer peripheral wall of the disk body Located on the first circular ring, the first projection surface is perpendicular to the first direction. In the radial direction of the disk, the connecting groove is located radially outside the middle section, and the middle section is connected to the first direction. The conductive pillar is conductively connected; [0010] The connecting piece is located in the connecting groove. The connecting piece is electrically connected to the disk body through the bridge edge. The connecting piece is conductively connected to the first tab. On the diameter of the disk body In the upward direction, the orthographic projection of the bridge edge on the first projection plane is located radially inward of the outer peripheral edge of the orthographic projection of the connecting piece. [0011] In some embodiments, in the radial direction of the disk, the peripheral side wall of the connecting groove is spaced apart from the peripheral wall of the disk. [0012] In some embodiments, the disk body is provided with an opening extending to a peripheral wall of the disk body to define the connecting groove. [0013] In some embodiments, the connecting groove is provided with a plurality of side walls, and in the radial direction of the disk body, a side wall of the plurality of side walls is arranged opposite to the outer peripheral wall of the disk body. Defined as the outer edge of the side wall; [0014] The plurality of side walls also include a first connecting side wall and a second connecting side wall. In the circumferential direction of the disk, the two ends of the outer edge side wall are respectively connected with the first connecting side wall and the second connecting side wall. The connecting side walls are connected, and at least one of the first connecting side wall and the second connecting side wall is connected to the bridge edge. [0015] In some embodiments, the disk body is provided with a plurality of connecting grooves, each of the connecting grooves is provided with the connecting piece, and in the circumferential direction of the disk body, the plurality of connecting pieces pass through the connecting piece respectively. The bridge edge is connected to the corresponding first connecting side wall. [0016] In some embodiments, the length of the bridge in the radial direction of the disk is 0.5mm-30mm. [0017] In some embodiments, the middle section is a central hole penetrating the plate body in the thickness direction. [0018] In some embodiments, it also includes: [0019] a cover plate, the cover plate being fixed to one end of the housing close to the first collecting plate; [0020] A partition, the partition is provided between the first collecting plate and the cover plate; [0021] The first collecting plate is provided with a first limiting part, and the partition is provided with a second limiting part. The first limiting part and the second limiting part cooperate to position the partition. [0022] In some embodiments, one of the first limiting part and the second limiting part is a limiting notch, and the other is a limiting protrusion, and the limiting protrusion extends to the limiting protrusion. within the gap. [0023] In some embodiments, there are a plurality of first limiting parts and they are arranged at intervals along the circumference of the first collecting plate, and there are a plurality of second limiting parts, and a plurality of the first limiting parts are The parts cooperate with the plurality of second limiting parts one by one. [0024] In some embodiments, it also includes: [0025] a cover plate, the cover plate being fixed to one end of the housing close to the first collecting plate; [0026] A partition, the partition is provided between the first collecting plate and the cover plate; [0027] The first current collecting plate is provided with a welding area electrically connected to the first tab, and the partition is provided with an escape area, and the escape area is arranged directly opposite to the welding area so that the welding area is exposed. . [0028] In some embodiments, the first collecting plate includes a plate body, a bridge edge and a plurality of connecting pieces. The plate body is provided with a plurality of connecting grooves arranged at intervals, and each of the connecting pieces passes through the bridge edge. Connected to the inner wall of one of the connecting grooves, each connecting piece defines the welding area. [0029] In some embodiments, the partition includes: a central portion provided with a first supporting surface for supporting the cover; a plurality of extending arms provided on the central portion and Arranged at intervals along the circumferential direction of the central portion, the avoidance areas are defined between adjacent extension arms. [0030] In some embodiments, the partition is provided with a plurality of escape areas, and in the first direction, the plurality of escape areas and the plurality of connection grooves are arranged facing each other one by one. [0031] In some embodiments, the central portion is formed into a disk shape, the outer diameter of the central portion is Dcn, the orthographic projection of the outer peripheral wall of the partition on the first plane is located in the same circle, and the outer diameter of the partition is Dcn. The diameter is Dcw, and the separator satisfies the following relationship: 0.85*Dcw≥Dcn≥0.4*Dcw. The first plane is arranged perpendicularly to the thickness direction of the separator. [0032] In some embodiments, the ratio of the total area of ​​the avoidance area to the area of ​​the annular area of ​​the partition where the avoidance area is provided is S2, which satisfies: 0.35≤S2≤0.9. [0033] In some embodiments, the partition further includes a skirt, which is respectively connected to the ends of the plurality of extension arms and extends in a direction away from the first support surface. [0034] In some embodiments, it also includes: [0035] A metal connector, the first end of the conductive pillar is electrically connected to the middle section of the first current collecting plate, the second end of the conductive pillar is electrically connected to the metal connector, the metal connector and the A first insulating member is disposed between the cover plates, and a second insulating member is disposed between the conductive pillar and the cover plate. [0036] In some embodiments, the middle section is formed as a central hole penetrating the first collecting plate in a thickness direction, the first end is located in the central hole, and the outer peripheral wall of the first end is in contact with the central hole. The inner wall of the center hole is welded. [0037] In some embodiments, the conductive pillar extends along the first direction; [0038] In the first direction, the metal connector, the cover plate and the separator are wrapped around the conductive pillar in sequence, and the second end is compressed and deformed so that at least a part of the second end is located on the The side of the metal connecting piece that is away from the first collecting plate is in contact with the metal connecting piece. [0039] In some embodiments, an assembly hole is provided at one end of the housing close to the first collecting plate, and the cover plate closes the assembly hole. [0040] In some embodiments, the cover plate includes a plate body and a first stop portion located on the outer periphery of the plate body, and the first stop portion is located in the housing and stops Against the inner wall of the housing, the first stop portion is fixedly connected to the housing, and the plate body is wrapped around the conductive pillar. [0041] In some embodiments, it also includes: [0042] a cover plate, the cover plate being fixed to one end of the housing close to the first collecting plate; [0043] A partition, the partition is provided between the first collecting plate and the cover plate; [0044] Heat shrinkable insulating film, the heat shrinkable insulating film covers at least part of the peripheral wall of the pole core and a part of the partition, and the cover plate is exposed to the heat shrinkable insulating film. [0045] In some embodiments, the other end of the pole core along the first direction is provided with a second collecting lug; [0046] The battery cell further includes a second current collecting plate and a bottom cover. The bottom cover is fixed to an end of the housing close to the second collecting lug. The current collecting plate is disposed between the second pole lug and the second collecting lug. between the bottom cover; [0047] The second current collecting plate includes a first connection area and a second connection area that are connected to each other. The first connection area is conductively connected to the second tab, and the second connection area is in contact with the bottom cover. And conductive connection; [0048] Along the first direction, there is a height difference between the first connection area and the second connection area and are relatively movable. [0049] In some embodiments, the first connection area includes a middle part and a plurality of first connection parts, the plurality of first connection parts are sequentially arranged along the circumference of the middle part, and the plurality of first connection parts Parts are respectively connected to the middle part; [0050] The second connection area includes a second connection part, the second collecting plate also includes a connection part, the connection part is connected between the second connection part and the middle part, the connection part is relative to The middle portion extends obliquely toward the second connecting portion such that there is a height difference between the first connecting area and the second connecting portion. [0051] In some embodiments, in a first plane, the orthographic projection of the outer peripheral wall of the second collecting plate is located on a circle, the first plane is perpendicular to the thickness direction of the collecting plate, and the connecting member is a plurality of A plurality of first connecting portions and a plurality of connecting pieces are alternately arranged at intervals in the circumferential direction of the first connecting area. [0052]In some embodiments, in a first plane, the orthographic projection of the outer peripheral wall of the second collecting plate is located on a circle, the first plane is perpendicular to the thickness direction of the second collecting plate, and the second The connection part is provided with a stop protrusion extending toward the first connection part, the stop protrusion is located radially outside the first connection part, and the stop protrusion is located on the second pole tab. Radially outward. [0053] In some embodiments, the first connection part has a first surface connected to the pole core, the second connection part has a second surface connected to the bottom cover, and the first surface is connected to the bottom cover. The second sides are parallel to each other. [0054] In some embodiments, the linear distance between the opposite side walls of the connection position of the first connection part and the middle part is the connection width H, which satisfies the following relationship: nKHδ≥C; [0055] Wherein, C is the minimum overcurrent requirement of the pole core; n is the number of the first connecting parts; δ is the thickness of the first connecting parts, and K is the overcurrent coefficient of the collecting plate. [0056] In some embodiments, in a first plane, the orthographic projection of the outer peripheral wall of the collecting plate is located on the first circle, the first plane is perpendicular to the thickness direction of the collecting plate, and the second connecting portion Extending along the circumferential direction of the middle part and located on one side of the first connection area, the first connection part is spaced apart from the inner peripheral wall of the second connection part to form a separation gap, and the separation gap is at the The radial dimension G1 of the orthographic projection of the first plane ranges from 0.5 mm to 2 mm. [0057] In some embodiments, the area of ​​the orthographic projection of each first connection part on the first plane is S1, and the minimum connection area between each first connection part and the pole core is S, satisfying the following relationship : S≥20%S1, the thickness direction of the current collecting plate is perpendicular to the first plane. [0058] In some embodiments, the first connection area includes a middle portion and a plurality of first connection portions, the plurality of first connection portions are sequentially arranged along the circumference of the middle portion, and the plurality of first connection portions Each of the first connecting portions is connected to the middle portion and a plurality of first connecting portions are arranged at intervals, and the plurality of first connecting portions enclose the first connecting area forming a circular shape; [0059] The second connection area includes a plurality of second connection parts, the second collecting plate also includes a connection piece, each of the second connection parts is connected to the first connection area through a connection piece, the connection piece Constructed to be movable relative to the first connection area and/or deformable relative to the first connection area to change the height difference between the first connection area and the second connection area. [0060] In some embodiments, the connecting piece is a plate body that extends obliquely relative to the first connecting area and is movable and/or deformable relative to the first connecting area. [0061] In some embodiments, a plurality of the first connecting portions and a plurality of the connecting pieces are alternately arranged in a circumferential direction of the intermediate portion. [0062] In some embodiments, a plurality of the second connection parts are arranged at intervals along the circumference of the first connection area, and the minimum distance G3 between two adjacent second connection parts (131) satisfies the following conditions: : [0063] 1mm≤G3≤ΠR1/n2; [0064] R1 is the radius of the second collecting plate (100), and n2 is the number of areas between the plurality of second connection parts (131). [0065] In some embodiments, the other end of the pole core along the first direction is provided with a second collecting lug; [0066] The battery cell further includes a second current collecting plate and a bottom cover. The bottom cover is fixed to an end of the housing close to the second collecting lug. The current collecting plate is disposed between the second pole lug and the second collecting lug. between the bottom cover; [0067] On the first projection surface, the orthographic projection of the outer peripheral wall of the second current collecting plate is located on the first circular ring, the first projection surface is perpendicular to the thickness direction of the second current collecting plate, and the second The collecting tray includes: [0068] A connecting part, the first surface of which is in contact with the bottom cover and is conductively connected; [0069] A first support member and a second support member. The first support member and the second support member are respectively located on a side of the connecting portion away from the first surface. The first support member is connected to the connecting portion. The radial inner side of the connecting portion is connected and electrically connected to the second tab, the second support member is connected to the radial outer side of the connecting portion and is supported on the pole core, and the connecting portion is configured to be relatively opposite The first support member moves and/or deforms. [0070] In some embodiments, a notch is provided on an outer edge of the second support member, and the notch runs through the second support member in a thickness direction. [0071] In some embodiments, a portion of the second support member is formed as a bent portion bent toward the first surface. [0072] In some embodiments, the first support member is connected to the connecting portion through a first connection plate, and the first connection plate extends obliquely relative to the first support member; [0073] The second support member includes an obliquely extending second connecting plate, and the second supporting member is connected to the connecting portion through the second connecting plate. [0074] In some embodiments, the connecting portion includes a plurality of connecting locations spaced apart along the circumferential direction, and a portion of the first support member is disposed between any two adjacent connecting locations. [0075] In some embodiments, the first support member is provided with a flow guide area, the flow guide area includes a plurality of spaced guide holes, each of the flow guide holes forms an arc-shaped hole, and the flow guide area There are a plurality of arc-shaped holes corresponding to each flow guide area and are arranged in sequence along the radial direction of the first support member. [0076] In some embodiments, a portion of the first support member is recessed in a direction away from the first surface to define a welding area, and the guide is provided at a position of the first support member excluding the welding area. flow area. [0077] In some embodiments, the bottom cover includes: [0078] The bottom cover body is provided with an annular first welding groove on the first end surface of the bottom cover body away from the housing. The first welding groove is recessed toward the second current collecting plate. The first welding groove is Welded and fixed to the second connection area for electrical connection, the first welding groove is spaced apart from the outer peripheral edge of the bottom cover body, and the outer peripheral edge of the bottom cover main body is welded and fixed to the shell. [0079] In some embodiments, a portion of the bottom cover body protrudes toward the second collecting plate to define a first welding protrusion, and the first welding groove is disposed opposite to the first welding protrusion. [0080] In some embodiments, the bottom cover body has a step portion, the step portion is located outside the first welding groove, and the step portion overlaps with the end of the housing. [0081] In some embodiments, the bottom cover body is provided with a plurality of spaced apart reinforced areas, and each of the reinforced areas is defined by a portion of the bottom cover body protruding toward the second collecting plate. In the first direction, an air passage is defined between the adjacent reinforced areas, and the air passage extends toward the area of ​​the bottom cover body for installing explosion-proof components, and the explosion-proof components are configured to be Open to vent at predetermined pressure. [0082] In some embodiments, the battery cell is a cylindrical battery. [0083] According to a second embodiment of the present invention, a battery pack is provided. The battery pack includes a casing and a plurality of battery cells according to the above embodiments of the present invention. The plurality of battery cells are disposed in the casing. [0084] According to the battery pack according to the embodiment of the present invention, by using the battery cell according to the above embodiment of the present invention, the first current collecting plate is arranged in a flat plate shape and is conductively connected to the conductive post and the first tab respectively. It realizes that the pole core current can be drawn out from the positive or negative pole. Compared with the existing folded structure, the size of the flat plate in the first direction is smaller. When the battery cells have the same external dimensions, the size of the pole core in the first direction can be set to be smaller. Large, which can increase the capacity of battery cells and increase the capacity of battery packs. [0085] According to a third embodiment of the present invention, an electrical device is provided. The electrical device includes the battery pack according to an embodiment of the second aspect of the present invention. According to the electrical device according to the embodiment of the present invention, by using the battery pack according to the above embodiment of the present invention, the first current collecting plate is arranged in a flat plate shape and is conductively connected to the conductive post and the first tab respectively. To achieve the pole core current to draw out the positive or negative electrode, the flat plate shape is smaller in the first direction than the existing folded structure. When the battery cells have the same external dimensions, the pole core size in the first direction can be set to be smaller. large, thereby increasing the capacity of the battery cells. Increase the capacity of battery packs and improve the performance of electrical equipment. [0086] Additional aspects and advantages of the invention will be set forth in part in the description which follows, and in part will be obvious from the description, or may be learned by practice of the invention. Description of the drawings [0087] The above and/or additional aspects and advantages of the present invention will become apparent and readily understood from the description of the embodiments taken in conjunction with the following drawings, in which: [0088] Figure 1 It is a schematic diagram of a battery cell according to an embodiment of the present invention; [0089] Figure 2 It is a schematic diagram of the installation of the cover assembly according to the embodiment of the present invention; [0090] Figure 3 is a cross-sectional view of a cover assembly according to an embodiment of the present invention; [0091] Figure 4 is a schematic diagram of a cover assembly according to an embodiment of the present invention; [0092] Figure 5 is a schematic diagram of a partition according to an embodiment of the present invention; [0093] Figure 6 is a cross-sectional view of a partition according to an embodiment of the present invention; [0094] Figure 7 is a schematic diagram of a partition according to another embodiment of the present invention; [0095] Figure 8 It is a schematic diagram of the first collecting plate according to an embodiment of the present invention; [0096] Figure 9 It is a schematic diagram of the first collecting plate according to an embodiment of the present invention; [0097] Figure 10 is a schematic diagram of a first collecting plate according to another embodiment of the present invention; [0098] Figure 11 It is an exploded view according to an embodiment of the present invention; [0099] Figure 12 It is a schematic diagram of the installation of the cover assembly according to the embodiment of the present invention; [0100] Figure 13 It is a schematic diagram of the assembly of a heat shrinkable insulation film according to an embodiment of the present invention; [0101] Figure 14 It is a partial enlarged view according to an embodiment of the present invention; [0102] Figure 15 It is a partial enlarged view according to an embodiment of the present invention; [0103] Figure 16 It is a schematic diagram of a heat shrinkable insulation film according to an embodiment of the present invention; [0104] Figure 17 It is a schematic structural diagram of the second current collecting plate in one direction according to an embodiment of the present invention; [0105] Figure 18 It is a schematic structural diagram of the second current collecting plate in another direction according to an embodiment of the present invention; [0106] Figure 19 It is a schematic structural diagram of the second current collecting plate in another direction according to an embodiment of the present invention; [0107] Figure 20 yes Figure 19 Enlarged view of part of ; [0108] Figure 21 It is a comparative schematic diagram before and after the second connection part is moved according to the embodiment of the present invention; [0109] Figure 22 It is a partial cross-sectional view of a battery cell according to an embodiment of the present invention; [0110] Figure 23 It is a schematic structural diagram of a second current collecting plate according to another embodiment of the present invention; [0111] Figure 24 It is a schematic diagram of the installation of the second collecting plate and the bottom cover according to another embodiment of the present invention; [0112] Figure 25 It is a schematic structural diagram of the second current collecting plate in one direction according to another embodiment of the present invention; [0113] Figure 26 It is a schematic structural diagram of the second current collecting plate in another direction according to another embodiment of the present invention; [0114] Figure 27 It is a schematic structural diagram of the second current collecting plate in one direction according to another embodiment of the present invention; [0115] Figure 28 It is a partial cross-sectional view of a battery cell according to an embodiment of the present invention; [0116] Figure 29 yes Figure 28 Enlarged view of part of ; [0117] Figure 30 It is a schematic structural diagram of the second current collecting plate in one direction according to another embodiment of the present invention; [0118] Figure 31 It is a schematic structural diagram of the second current collecting plate in another direction according to another embodiment of the present invention; [0119] Figure 32 yes Figure 31 cross-sectional view; [0120] Figure 33 yes Figure 32 Enlarged view of part of the center; [0121] Figure 34 It is a schematic structural diagram of the second current collecting plate in one direction according to another embodiment of the present invention; [0122] Figure 35 It is a schematic structural diagram of the second current collecting plate in one direction according to another embodiment of the present invention; [0123] Figure 36 It is a schematic structural diagram of the second current collecting plate in one direction according to another embodiment of the present invention; [0124] Figure 37 It is a schematic structural diagram of the second current collecting plate in one direction according to another embodiment of the present invention; [0125] Figure 38 It is a schematic structural diagram of the second current collecting plate in one direction according to another embodiment of the present invention; [0126] Figure 39 It is a schematic structural diagram of the second current collecting plate in one direction according to another embodiment of the present invention; [0127] Figure 40 It is a schematic structural diagram of the second current collecting plate in one direction according to another embodiment of the present invention; [0128] Figure 41 It is a schematic structural diagram of the second current collecting plate in one direction according to another embodiment of the present invention; [0129] Figure 42 It is a schematic structural diagram of the second current collecting plate in one direction according to another embodiment of the present invention; [0130] Figure 43 It is a schematic structural diagram of the second current collecting plate in one direction according to another embodiment of the present invention; [0131] Figure 44 It is a schematic structural diagram of the bottom cover in one direction according to an embodiment of the present invention; [0132] Figure 45 It is a schematic structural diagram of the bottom cover in another direction according to an embodiment of the present invention; [0133] Figure 46 It is a schematic structural diagram of the bottom cover in another direction according to an embodiment of the present invention; [0134] Figure 47 yes Figure 46 cross-sectional view; [0135] Figure 48 yes Figure 47 Enlarged view of part of ; [0136] Figure 49 yes Figure 47 Enlarged view of part of ; [0137] Figure 50 yes Figure 47 Enlarged view of part of ; [0138] Reference signs: [0139] Battery cells 1000, [0140] Shell 600, assembly hole 6201, [0141] Pole core 500, [0142] The first tab 501, the second tab 502, the first end face 513, the second end face 514, the annular welding area 5141, [0143] cover assembly 400, [0144] Conductive pillar 41, second end 411, first end 412, metal connector 43, cover plate 44, plate body 441, mounting hole 4411, first stop portion 442, partition 45, avoidance area 453, limiting protrusion 454, first insulating member 46, extending protrusion 461, second insulating member 47, central portion 451, first supporting protrusion | 1. A battery cell, It is characterized by: include: shell; A pole core, one end of the pole core along the first direction is provided with a first pole tab, and the pole core is provided in the housing; A first current collecting plate and a conductive post. The first current collecting plate and the conductive post are provided at an end of the first tab away from the pole core. The first current collecting plate is configured in a flat plate shape, The first current collecting plate is conductively connected to the conductive pillar and the first tab respectively. 2. The battery cell according to claim 1, It is characterized by: The first streaming disk includes: The disk body is provided with a middle section and a connecting groove. The connecting groove penetrates the disk body in the thickness direction of the disk body. On the first projection plane, the orthographic projection of the outer peripheral wall of the disk body Located on the first circular ring, the first projection surface is perpendicular to the first direction. In the radial direction of the disk, the connecting groove is located radially outside the middle section, and the middle section is connected to the first direction. The conductive pillar is conductively connected; The connecting piece is located in the connecting groove. The connecting piece is electrically connected to the disk body through the bridge edge. The connecting piece is conductively connected to the first tab. On the diameter of the disk body In the upward direction, the orthographic projection of the bridge edge on the first projection plane is located radially inward of the outer peripheral edge of the orthographic projection of the connecting piece. 3. The battery cell according to claim 2, It is characterized by: In the radial direction of the disk body, the outer peripheral side wall of the connecting groove is spaced apart from the outer peripheral wall of the disk body. 4. The battery cell according to claim 2, It is characterized by: The disk body is provided with an opening extending to a peripheral wall of the disk body to define the connecting groove. 5. The battery cell according to claim 3, It is characterized by: The connecting groove is provided with a plurality of side walls. In the radial direction of the disk body, the side wall of the plurality of side walls that is opposite to the outer peripheral wall of the disk body is defined as the outer edge side wall. ; The plurality of side walls also include a first connecting side wall and a second connecting side wall. In the circumferential direction of the disk, the two ends of the outer edge side wall are respectively connected with the first connecting side wall and the second connecting side wall. The connecting side walls are connected, and at least one of the first connecting side wall and the second connecting side wall is connected to the bridge edge. 6. The battery cell according to claim 5, It is characterized by: The plate body is provided with a plurality of connecting grooves, and each of the connecting grooves is provided with the connecting piece. In the circumferential direction of the plate body, the plurality of connecting pieces pass through the bridge edge and correspond to all the connecting pieces. The first connecting side walls are connected. 7. The battery cell according to claim 2, It is characterized by: In the radial direction of the disk body, the length of the bridge edge is 0.5mm-30mm. 8. The battery cell according to claim 2, It is characterized by: The middle section is a central hole penetrating the plate body in the thickness direction. 9. The battery cell according to claim 1, It is characterized by: Also includes: a cover plate, the cover plate being fixed to one end of the housing close to the first collecting plate; A partition, the partition is provided between the first collecting plate and the cover plate; The first collecting plate is provided with a first limiting part, and the partition is provided with a second limiting part. The first limiting part and the second limiting part cooperate to position the partition. 10. The battery cell according to claim 9, It is characterized by: One of the first limiting part and the second limiting part is a limiting notch, and the other is a limiting protrusion, and the limiting protrusion extends into the limiting notch. 11. The battery cell according to claim 10, It is characterized by: There are a plurality of first limiting parts and they are arranged at intervals along the circumferential direction of the first collecting plate. There are a plurality of second limiting parts. The plurality of first limiting parts are connected with the plurality of said first limiting parts. The second limiting parts cooperate one by one. 12. The battery cell according to claim 1, It is characterized by: Also includes: a cover plate, the cover plate being fixed to one end of the housing close to the first collecting plate; A partition, the partition is provided between the first collecting plate and the cover plate; The first current collecting plate is provided with a welding area electrically connected to the first tab, and the partition is provided with an escape area, and the escape area is arranged directly opposite to the welding area so that the welding area is exposed. . 13. The battery cell according to claim 12, It is characterized by: The first collecting plate includes a plate body, a bridge edge and a plurality of connecting pieces. The plate body is provided with a plurality of connecting grooves arranged at intervals. Each of the connecting pieces is connected to one of the connecting pieces through the bridge edge. The inner side walls of the grooves are connected, and each connecting piece defines the welding area. 14. The battery cell according to claim 12, It is characterized by: The partition includes: a central portion provided with a first supporting surface that supports the cover; A plurality of extension arms are provided at the central portion and are spaced apart along the circumference of the central portion, and the avoidance area is defined between adjacent extension arms. 15. The battery cell according to claim 13, It is characterized by: The partition is provided with a plurality of escape areas, and in the first direction, the plurality of escape areas and the plurality of connection grooves are arranged facing each other one by one. 16. The battery cell according to claim 14, It is characterized by: The central portion is formed in a disk shape, the outer diameter of the central portion is Dcn, the orthographic projection of the outer peripheral wall of the partition on the first plane is located in the same circle, the outer diameter of the partition is Dcw, and the The separator satisfies the following relationship: 0.85*Dcw≥Dcn≥0.4*Dcw, and the first plane is arranged perpendicularly to the thickness direction of the separator. 17. The battery cell according to claim 14, It is characterized by: The ratio of the total area of ​​the avoidance area to the area of ​​the annular area of ​​the partition where the avoidance area is provided is S2, which satisfies: 0.35≤S2≤0.9. 18. The battery cell according to claim 14, It is characterized by: The partition also includes a skirt, which is respectively connected to the ends of the plurality of extension arms and extends in a direction away from the first supporting surface. 19. The battery cell according to claim 12, It is characterized by: Also includes: A metal connector, the first end of the conductive pillar is electrically connected to the middle section of the first current collecting plate, the second end of the conductive pillar is electrically connected to the metal connector, the metal connector and the A first insulating member is disposed between the cover plates, and a second insulating member is disposed between the conductive pillar and the cover plate. 20. The battery cell according to claim 19, It is characterized by: The middle section is formed as a central hole penetrating the first collecting plate in the thickness direction, the first end is located in the central hole, and the outer peripheral wall of the first end is welded to the inner wall of the central hole. . 21. The battery cell according to claim 20, It is characterized by: The conductive pillar extends along the first direction; In the first direction, the metal connector, the cover plate and the separator are wrapped around the conductive pillar in sequence, and the second end is compressed and deformed so that at least a part of the second end is located on the The side of the metal connecting piece that is away from the first collecting plate is in contact with the metal connecting piece. 22. The battery cell according to claim 20, It is characterized by: An assembly hole is provided at one end of the housing close to the first collecting plate, and the cover plate closes the assembly hole. 23. The battery cell according to claim 20, It is characterized by: The cover plate includes a plate body and a first stop portion located on the outer periphery of the plate body. The first stop portion is located in the shell and stops against the shell. On the inner wall, the first stop portion is fixedly connected to the outer casing, and the plate body is wrapped around the conductive pillar. 24. The battery cell according to claim 1, It is characterized by: Also includes: a cover plate, the cover plate being fixed to one end of the housing close to the first collecting plate; A partition, the partition is provided between the first collecting plate and the cover plate; Heat shrinkable insulating film, the heat shrinkable insulating film covers at least part of the peripheral wall of the pole core and a part of the partition, and the cover plate is exposed to the heat shrinkable insulating film. 25. The battery cell according to claim 1, It is characterized by: The other end of the pole core along the first direction is provided with a second collecting lug; The battery cell further includes a second current collecting plate and a bottom cover. The bottom cover is fixed to an end of the housing close to the second collecting lug. The current collecting plate is disposed between the second pole lug and the second collecting lug. between the bottom cover; The second current collecting plate includes a first connection area and a second connection area that are connected to each other. The first connection area is conductively connected to the second tab, and the second connection area is in contact with the bottom cover. And conductive connection; Along the first direction, there is a height difference between the first connection area and the second connection area and are relatively movable. 26. The battery cell according to claim 25, It is characterized by: The first connection area includes a middle part and a plurality of first connection parts. The plurality of first connection parts are sequentially arranged in the circumferential direction of the middle part. The plurality of first connection parts are respectively connected with the middle part. parts connected; The second connection area includes a second connection part, the second collecting plate also includes a connection part, the connection part is connected between the second connection part and the middle part, the connection part is relative to The middle portion extends obliquely toward the second connecting portion such that there is a height difference between the first connecting area and the second connecting portion. 27. The battery cell according to claim 26, It is characterized by: In the first plane, the orthographic projection of the outer peripheral wall of the second collecting plate is located on a circle, the first plane is perpendicular to the thickness direction of the collecting plate, there are multiple connecting members, and in the third In the circumferential direction of a connecting area, a plurality of first connecting parts and a plurality of connecting pieces are alternately arranged at intervals. 28. The battery cell according to claim 26, It is characterized by: In the first plane, the orthographic projection of the outer peripheral wall of the second collecting plate is located on a circle, the first plane is perpendicular to the thickness direction of the second collecting plate, and the second connecting portion is provided with a direction facing the direction of the second collecting plate. The stop protrusion extends from the first connection part, the stop protrusion is located radially outside the first connection part, and the stop protrusion is located radially outside the second pole tab. 29. The battery cell according to claim 26, It is characterized by: The first connection part has a first surface connected to the pole core, the second connection part has a second surface connected to the bottom cover, and the first surface and the second surface are parallel to each other. 30. The battery cell according to claim 26, It is characterized by: The linear distance between the opposite side walls of the connection position of the first connection part and the middle part is the connection width H, which satisfies the following relationship: nKHδ≥C; Wherein, C is the minimum overcurrent requirement of the pole core; n is the number of the first connecting parts; δ is the thickness of the first connecting parts, and K is the overcurrent coefficient of the collecting plate. 31. The battery cell according to claim 26, It is characterized by: In the first plane, the orthographic projection of the outer peripheral wall of the collecting plate is located on the first circle, the first plane is perpendicular to the thickness direction of the collecting plate, and the second connecting part is along the middle part of the Extending circumferentially and located on one side of the first connection area, the first connection part and the inner peripheral wall of the second connection part are spaced apart to form a spacing gap. The spacing gap is located directly on the first plane. The projected radial dimension G1 ranges from 0.5mm to 2mm. 32. The battery cell according to claim 26, It is characterized by: The area of ​​the orthographic projection of each first connection part on the first plane is S1, and the minimum connection area between each first connection part and the pole core is S, which satisfies the following relationship: S≥20% S1 , the thickness direction of the current collecting plate is perpendicular to the first plane. 33. The battery cell according to claim 25, It is characterized by: The first connection area includes a middle part and a plurality of first connection parts. The plurality of first connection parts are sequentially arranged in the circumferential direction of the middle part. The plurality of first connection parts are respectively connected with the middle part. The plurality of first connection portions are connected and arranged at intervals, and the plurality of first connection portions enclose the first connection area forming a circular shape; The second connection area includes a plurality of second connection parts, the second collecting plate also includes a connection piece, each of the second connection parts is connected to the first connection area through a connection piece, the connection piece Constructed to be movable relative to the first connection area and/or deformable relative to the first connection area to change the height difference between the first connection area and the second connection area. 34. The battery cell according to claim 33, It is characterized by: The connecting piece is a plate body that extends obliquely relative to the first connecting area and is movable and/or deformable relative to the first connecting area. 35. The battery cell according to claim 34, It is characterized by: In the circumferential direction of the intermediate portion, a plurality of first connecting portions and a plurality of connecting pieces are alternately arranged. 36. The battery cell according to claim 33, It is characterized by: A plurality of the second connection parts are arranged at intervals along the circumferential direction of the first connection area, and the minimum distance G3 between two adjacent second connection parts (131) satisfies the following conditions: 1mm≤G3≤ΠR1/n2; R1 is the radius of the second collecting plate (100), and n2 is the number of areas between the plurality of second connection parts (131). 37. The battery cell according to claim 1, It is characterized by: The other end of the pole core along the first direction is provided with a second collecting lug; The battery cell further includes a second current collecting plate and a bottom cover. The bottom cover is fixed to an end of the housing close to the second collecting lug. The current collecting plate is disposed between the second pole lug and the second collecting lug. between the bottom cover; On the first projection surface, the orthographic projection of the outer peripheral wall of the second current collecting plate is located on the first circular ring, the first projection surface is perpendicular to the thickness direction of the second current collecting plate, and the second The collecting tray includes: A connecting portion, the first surface of which is in contact with the bottom cover and is conductively connected; A first support member and a second support member. The first support member and the second support member are respectively located on a side of the connecting portion away from the first surface. The first support member is connected to the connecting portion. The radial inner side of the connecting portion is connected and electrically connected to the second tab, the second support member is connected to the radial outer side of the connecting portion and is supported on the pole core, and the connecting portion is configured to be relatively opposite The first support member moves and/or deforms. 38. The battery cell according to claim 37, It is characterized by: A notch is provided on the outer edge of the second support member, and the notch penetrates the second support member in the thickness direction. 39. The battery cell according to claim 37, It is characterized by: A portion of the second support member is formed as a bent portion bent toward the first surface. 40. The battery cell according to claim 37, It is characterized by: The first supporting member is connected to the connecting portion through a first connecting plate, and the first connecting plate extends obliquely relative to the first supporting member; The second support member includes an obliquely extending second connecting plate, and the second supporting member is connected to the connecting portion through the second connecting plate. 41. The battery cell according to claim 37, It is characterized by: The connecting portion includes a plurality of connecting portions spaced apart along the circumferential direction, and a portion of the first support member is disposed between any two adjacent connecting portions. 42. The battery cell according to claim 37, It is characterized by: The first support member is provided with a flow guide area. The flow guide area includes a plurality of guide holes arranged at intervals. Each of the guide holes forms an arc-shaped hole. There are multiple flow guide areas, each of which is an arc-shaped hole. The plurality of arc-shaped holes corresponding to the flow guide area are arranged in sequence along the radial direction of the first support member. 43. The battery cell according to claim 42, It is characterized by: A portion of the first support member is recessed in a direction away from the first surface to define a welding area, and the flow guide area is provided at a position of the first support member excluding the welding area. 44. The battery cell according to claim 25, It is characterized by: The bottom cover includes: The bottom cover body is provided with an annular first welding groove on the first end surface of the bottom cover body away from the housing. The first welding groove is recessed toward the second current collecting plate. The first welding groove is Welded and fixed to the second connection area for electrical connection, the first welding groove is spaced apart from the outer peripheral edge of the bottom cover body, and the outer peripheral edge of the bottom cover main body is welded and fixed to the shell. 45. The battery cell according to claim 44, It is characterized by: A portion of the bottom cover body protrudes toward the second collecting plate to define a first welding protrusion, and the first welding groove is disposed opposite to the first welding protrusion. 46. ​​The battery cell according to claim 44, It is characterized by: The bottom cover body has a step portion, the step portion is located outside the first welding groove, and the step portion overlaps with the end of the housing. 47. The battery cell according to claim 44, It is characterized by: The bottom cover body is provided with a plurality of spaced apart reinforced areas, each of the reinforced areas is defined by a portion of the bottom cover body protruding toward the second collecting plate, in the first direction, An air outlet channel is defined between the adjacent reinforced areas, and the air outlet channel extends toward the area of ​​the bottom cover body for installing an explosion-proof assembly, and the explosion-proof assembly is configured to open when subjected to a predetermined pressure to discharge air. gas. 48. The battery cell according to any one of claims 1-47, It is characterized by: The battery cell is a cylindrical battery. 49. A battery pack, It is characterized by: include: case; The battery cell according to any one of claims 1 to 48, wherein a plurality of the battery cells are provided in the housing. 50. An electrical equipment, It is characterized by: Includes a battery pack according to claim 49. | 比亚迪股份有限公司
748 | CN118759381A | Examining | BYD CO LTD ¦ SHENZHEN BYD LITHIUM BATTERY | Electric devices¦Electrical testing¦Control devices | 2024-06-28 | 2024-10-11 | Battery leakage diagnosis method and device, storage medium and vehicle | The invention discloses a battery liquid leakage diagnosis method and device, a storage medium and a vehicle, and the method comprises the steps: obtaining a plurality of first state parameters of a battery, the first state parameters comprise shell pressure, AC internal resistance and insulation resistance, and different first state parameters correspond to different preset risk levels respectively; the preset risk levels corresponding to the shell pressure, the AC internal resistance and the insulation resistance are from low to high; when the numerical value change of at least one first state parameter in the multiple first state parameters exceeds a corresponding preset threshold value, the first state parameter with the numerical value change exceeding the corresponding preset threshold value is determined as a first abnormal parameter; and determining a highest preset risk level corresponding to the first abnormal parameter as a first liquid leakage risk alarm level. According to the method and the device, an operator can more accurately judge the liquid leakage degree of the battery according to the preset risk level, so that the vehicle can be regulated and managed in time. | Technical field [0001] The present application relates to the field of battery technology, and specifically to a method, device, storage medium and vehicle for diagnosing battery leakage. Background technology [0002] The shortage of fossil energy forces humans to seek new green energy. Lithium batteries are widely used in the automotive field and have become the most important core component of electric vehicles due to their advantages such as low pollution, high energy density, long cycle life, no memory, and low self-discharge. As the anxiety about the battery life of electric vehicles decreases, the safety of batteries has attracted much attention. Battery leakage seriously affects the safety of the battery. The battery pack may leak due to improper use or age. Battery pack leakage will cause safety problems and seriously affect the performance of the battery and the personal safety of the user. [0003] Accurate detection of battery leakage is very important for risk assessment. Currently, although a variety of solutions can be used to determine whether a battery is leaking, the output detection accuracy is low, which affects further risk assessment. [0004] Improvements are therefore needed to at least partially solve the above problems. Contents of the invention [0005] This summary section introduces a series of concepts in a simplified form that are further described in detail in the detailed description section. The summary of the present invention is not intended to limit the key features and necessary technical features of the claimed technical solution, nor is it intended to determine the protection scope of the claimed technical solution. [0006] In order to at least partially solve the above problems, according to a first aspect of the present invention, a method for diagnosing battery leakage is provided, including: obtaining a plurality of first state parameters of the battery, wherein the first state parameters include case pressure , AC internal resistance and insulation resistance. Different first state parameters respectively correspond to different preset risk levels. The preset risk levels corresponding to the shell pressure, the AC internal resistance and the insulation resistance range from low to low. to high; [0007] When the numerical change of at least one of the plurality of first state parameters exceeds the corresponding preset threshold, it is determined that the first state parameter whose numerical change exceeds the corresponding preset threshold is the first state parameter. Exception parameters; [0008] The highest preset risk level corresponding to the first abnormal parameter is determined to be the first leakage risk alarm level. [0009] By way of example, the diagnostic method further includes: [0010] Obtain a variety of second state parameters, and different second state parameters correspond to different preset risk levels; [0011] When at least one of the plurality of first state parameters is the first abnormal parameter, and the numerical change of at least one of the plurality of second state parameters exceeds the corresponding preset threshold, it is determined that the numerical change exceeds The second status parameter corresponding to the preset threshold is a second abnormal parameter, and it is determined that the highest preset risk level corresponding to the second abnormal parameter is the second leakage risk alarm level of the battery, and the third The second liquid leakage risk alarm level is higher than the first liquid leakage risk alarm level. [0012] For example, determining that the first state parameter whose value changes exceeds the corresponding preset threshold is the first abnormal parameter includes: [0013] Differentiate the plurality of first state parameters obtained in real time, respectively, to obtain first differential data corresponding to the plurality of first state parameters; [0014] Compare the value of the jump point in the first differential data with the corresponding preset threshold. When the jump point in the first differential curve corresponding to any of the first state parameters exceeds the corresponding When the preset threshold is reached, the first state parameter is determined to be the first abnormal parameter. [0015] For example, comparing the value of the jump point in the first differential curve with the corresponding preset threshold includes: [0016] In order of the preset risk levels from low to high, the values ​​of the jump points in the first differential data corresponding to the plurality of first state parameters are compared with the corresponding preset thresholds. [0017] For example, the shell pressure includes negative shell pressure and positive shell pressure. The negative shell pressure and the positive shell pressure respectively correspond to different first differential data. When the jump point in the differential data corresponding to the negative shell pressure When at least one of the value of and the value of the jump point in the first differential data corresponding to the positive shell pressure exceeds their respective corresponding preset threshold, the shell pressure is determined to be the first abnormal parameter. [0018] For example, the second status parameter whose value is determined to change beyond the corresponding preset threshold is a second abnormal parameter, including: [0019] Perform a difference on the second state parameter obtained in real time to obtain second differential data corresponding to the second state parameter; [0020] Compare the value of the transition point in the second differential data corresponding to the second state parameter with the corresponding preset threshold. When the value of the transition point in the second differential data corresponding to the second state parameter When the trip point exceeds the corresponding preset threshold, the second state parameter is determined to be the second abnormal parameter. [0021] For example, comparing the value of the transition point in the second differential data corresponding to at least one of the second state parameters with the corresponding preset threshold includes: [0022] According to the order from low to high of the preset risk levels corresponding to the second state parameters, the value of the jump point in the second differential data corresponding to at least one of the second state parameters and the corresponding value of the Preset thresholds for comparison. [0023] For example, the second state parameter includes voltage and temperature, and the preset risk level corresponding to the voltage is higher than the preset risk level corresponding to the temperature. [0024] By way of example, the method further includes: [0025] When the highest preset risk level is the second leakage risk alarm level, the vehicle is controlled to be forced to power off. [0026] According to a second aspect of the present invention, a battery leakage diagnosis device is provided, including: a memory, a processor and an output device, [0027] The memory stores a computer program run by the processor. When the computer program is run by the processor, the device installed with the processor performs the battery drain operation as described in any one of the above. Diagnostic methods for fluids; [0028] According to a third aspect of the present invention, a computer-readable storage medium has a computer program stored thereon, which is characterized in that when the program is executed by a processor, the battery leakage diagnosis method described in any one of the above is implemented. [0029] According to a fourth aspect of the present invention, an electrical equipment is characterized in that it includes the device as described above or the computer-readable storage medium as described above. [0030] According to the battery leakage diagnosis method, device, storage medium and vehicle of the present invention, different status parameters are defined to correspond to different preset risk levels. When it is determined that the status parameter is abnormal, the highest preset risk corresponding to the abnormal parameter can be determined. Level output alarm signals enable operators to more accurately determine the degree of battery leakage based on the preset risk level, so as to facilitate timely regulation and management of the vehicle. Description of drawings [0031] The following drawings of this application are hereby incorporated by reference and are incorporated into the understanding of this application. The embodiments of the present application and their descriptions are shown in the drawings to explain the devices and principles of the present application. In the attached picture, [0032] Figure 1 This is a schematic flow chart of a battery leakage diagnosis method according to an embodiment of the present application. [0033] Figure 2 This is a time graph of positive and negative case pressure of a battery according to an embodiment of the present application. [0034] Figure 3 A circuit diagram of the calculation principle of the AC internal resistance of the battery according to an embodiment of the present application. [0035] Figure 4 Time graph of impedance, voltage, and impedance difference of a battery according to an embodiment of the present application at 0.1KHZ. [0036] Figure 5 Principle circuit diagram for calculating the insulation resistance of a battery according to an embodiment of the present application. [0037] Figure 6 Time graph of insulation resistance of a battery according to an embodiment of the present application. [0038] Figure 7 Time graphs of voltage and current of a battery according to an embodiment of the present application. Detailed implementation [0039] In the following description, numerous specific details are given in order to provide a thorough understanding of the present application. However, it will be apparent to one skilled in the art that the present application may be practiced without one or more of these details. In other examples, some technical features that are well known in the art are not described in order to avoid confusion with the present application. [0040] It will be understood that the application may be embodied in different forms and should not be construed as limited to the embodiments set forth herein. Rather, these embodiments are provided so that this disclosure will be thorough and complete, and will fully convey the scope of the application to those skilled in the art. In the drawings, the size and relative sizes of layers and regions may be exaggerated for clarity. The same reference numbers refer to the same elements throughout. [0041] It will be understood that, although the terms first, second, third, etc. may be used to describe various elements, components, regions, layers and/or sections, these elements, components, regions, layers and/or sections should not be limited by these terms. These terms are only used to distinguish one element, component, region, layer or section from another element, component, region, layer or section. Thus, a first element, component, region, layer or section discussed below could be termed a second element, component, region, layer or section without departing from the teachings of the application. [0042] Spatial relational terms such as "under", "under", "under", "below", "on", "above", etc., in It may be used herein for convenience of description to describe the relationship of one element or feature to other elements or features shown in the figures. It will be understood that the spatially relative terms are intended to encompass different orientations of the device in use and operation in addition to the orientation depicted in the figures. [0043] The terminology used herein is for the purpose of describing particular embodiments only and is not intended to be limiting of the application. As used herein, the singular forms "a," "an," and "the" are intended to include the plural forms as well, unless the context clearly dictates otherwise. It will also be understood that the terms "consisting of" and/or "comprising", when used in this specification, identify the presence of stated features, integers, steps, operations, elements and/or parts, but do not exclude one or more others. The presence or addition of features, integers, steps, operations, elements, parts, and/or groups. When used herein, the term "and/or" includes any and all combinations of the associated listed items. [0044]Embodiments of the invention are described herein with reference to cross-sectional illustrations that are schematic illustrations of idealized embodiments (and intermediate structures) of the present application. As such, variations in the shapes shown due, for example, to manufacturing techniques and/or tolerances are to be expected. Thus, embodiments of the present application should not be limited to the specific shapes shown herein but are to include deviations in shapes that result, for example, from manufacturing. Accordingly, what is shown in the figures is schematic in nature and their shapes are not intended to show the actual shape of the device and are not intended to limit the scope of the present application. [0045] Below, refer to the attached Figure 1-7 An exemplary description is given of a method for diagnosing battery leakage according to an embodiment of the present application. The diagnostic method for battery leakage includes the following steps: [0046] S110, obtain multiple first state parameters of the battery, where the first state parameters include case pressure, AC internal resistance and insulation resistance. Different first state parameters correspond to different preset risk levels, case pressure, AC internal resistance. The preset risk levels corresponding to the insulation resistance are from low to high; [0047] S120. When the numerical change of at least one first state parameter among the multiple first state parameters exceeds the corresponding preset threshold, determine the first state parameter whose numerical change exceeds the corresponding preset threshold as the first abnormal parameter; [0048] S130: Determine the highest preset risk level corresponding to the first abnormal parameter as the first leakage risk alarm level. [0049] This application defines different status parameters corresponding to different preset risk levels. When it is determined that the status parameters are abnormal, an alarm signal can be output according to the highest preset risk level corresponding to the abnormal parameter, allowing the operator to be more accurate based on the preset risk level. It can accurately determine the degree of battery leakage so that the vehicle can be regulated and managed in a timely manner. [0050] In the embodiment of the present application, the shell pressure is the voltage between the positive and negative electrodes of the battery cell and the module case, or the positive and negative electrodes of the battery cell and the battery tray, or the positive and negative electrodes of the battery cell and the liquid cooling plate. Specifically, the shell pressure includes : Voltage between positive electrode and module case, voltage between positive electrode and battery tray, voltage between positive electrode and liquid cooling plate, voltage between negative electrode and module case, voltage between negative electrode and battery tray, negative electrode and liquid cooling At least one of the voltages between the plates. Under normal circumstances, the internal pressure of the battery is maintained at a normal level. Leakage of the battery's electrolyte will cause changes in the case pressure. Therefore, it is necessary to detect whether the battery is leaking by detecting the case pressure. [0051] The impedance information of the AC internal resistance is the imaginary part of the impedance and the real part of the impedance at the preset frequency. The AC internal resistance of a battery is the resistance inside the battery. The AC internal resistance of the battery is closely related to factors such as the concentration of the electrolyte and the electrode material. Therefore, a circuit is designed in the battery pack that can output sinusoidal AC signals of different frequencies between the positive and negative electrodes of the battery cell and the module case or tray or liquid cooling plate, and determine whether the battery is leaking by detecting the AC resistance of the battery. [0052] The insulation resistance is the resistance between the positive electrode and the module case, the resistance between the positive electrode and the battery tray, the resistance between the positive electrode and the liquid cooling plate, the resistance between the negative electrode and the module case, the resistance between the negative electrode and the battery tray, the resistance between the negative electrode and the At least one of the resistors between the liquid-cooled plates. Insulation resistance can measure the integrity and stability of the internal circuit of the battery. Under normal use, the insulation resistance is usually high. However, once a leakage accident occurs, the liquid electrolyte inside the battery will gradually reduce the insulation resistance. Therefore, by using its own battery pack structure, a high-voltage circuit is designed to test the insulation resistance between the positive and negative electrodes of the battery core and the module case or tray or liquid cooling plate, and the insulation resistance of the battery is detected to determine whether the battery is leaking. [0053] In the embodiment of this application, the preset risk levels corresponding to the shell pressure, AC internal resistance and insulation resistance are from low to high. The preset risk level corresponding to the shell pressure is the first level, the preset risk level corresponding to the AC internal resistance is the second level, and the preset risk level corresponding to the insulation resistance is the third level. The higher the preset risk level, the corresponding The higher the alarm level. [0054] Specifically, the shell pressure, AC internal resistance and insulation resistance are all sensitive to battery leakage from high to low. This is mainly because inside the battery, the position of the battery core is close to the module shell, even if there is a slight leakage It will also affect the case pressure. Therefore, it is the most sensitive to battery leakage. Data collection of battery case pressure can be done through pressure sensors and other devices. Based on past detection data and prior experience, in the case of slight leakage, The effect of liquid leakage on the AC internal resistance and insulation resistance is very small, and only when the degree of leakage reaches medium leakage, the AC internal resistance will be affected, and the insulation resistance at this time will not necessarily occur due to medium leakage. Change, only when the degree of leakage reaches severe leakage, will it affect the insulation resistance, that is, the insulation resistance is more sensitive to battery leakage than the insulation resistance. Therefore, in this application, by defining different preset risk levels corresponding to case pressure, AC internal resistance and insulation resistance, and setting the preset risk levels corresponding to case pressure, AC internal resistance and insulation resistance from low to high, battery leakage can be improved. The accuracy of liquid judgment. [0055] In addition, different types of first state parameters have different sensitivities to battery leakage, and whether different types of first state parameters will be abnormal is related to the degree of battery leakage. In the embodiment of the present application, according to different types of first state parameters, The sensitivity of state parameters to battery leakage, the correlation between whether different types of first state parameters will be abnormal and the degree of battery leakage, and the correlation between shell pressure, AC internal resistance and insulation resistance and battery leakage are determined based on a large amount of experimental data. relation. [0056] In the embodiment of the present application, when the degree of battery leakage is slight, a numerical change in the battery case pressure can be detected, and when the numerical change exceeds the corresponding preset threshold, it is determined that the case pressure is abnormal; when the battery leaks When the degree of leakage is moderate, it can detect the numerical change in the battery's AC internal resistance, and when the numerical change exceeds the corresponding preset threshold, it is judged that the AC internal resistance is abnormal; when the degree of battery leakage is severe, it can When a numerical change in the battery's insulation resistance is detected, and the numerical change exceeds the corresponding preset threshold, it is determined that the insulation resistance is abnormal. [0057] In the embodiment of the present application, during the operation of the battery, various first state parameters of the battery during operation are collected according to a preset sampling frequency. It is worth noting that the collection frequency of various first state parameters can be determined by analyzing the actual operating conditions of the battery. The collection frequencies of the multiple first state parameters may be the same, or different collection frequencies may be set according to actual conditions, which are all within the limits of the present invention. [0058] It should be noted that the battery working state can be a static state, a pulse discharge state, a pulse charging state, a constant current charging state, a constant current discharging state, a constant voltage charging state, a constant voltage discharging state, a constant power charging state, and a constant power discharging state. status and any working status. [0059] In the embodiment of the present application, determining the first state parameter whose value changes exceeds the corresponding preset threshold as the first abnormal parameter includes: performing differences on multiple first state parameters obtained in real time to obtain the multiple first state parameters. Corresponding first differential data, the differential data can be differential curve data or other suitable data; compare the value of the jump point in the first differential data with the corresponding preset threshold, when any first state parameter corresponds to When the jump point in the first difference curve exceeds the corresponding preset threshold, the first state parameter is determined to be the first abnormal parameter. By differentially performing a difference on various first state parameters obtained in real time, first differential data corresponding to the various first state parameters are obtained, so as to find an inflection point, that is, a jump point, and thereby determine abnormal parameters. In addition, the first state parameters are monitored in real time, and when the numerical change in each of the first state parameters exceeds the corresponding preset threshold, abnormalities can be discovered in time. [0060] It is worth mentioning that the differential data may include differential curve data or any other suitable data. The differential data may be displayed in the form of a differential curve, or may not be displayed but stored in predetermined format data in stored data. [0061] In this embodiment of the present application, before differentiating the first differential data, a step of smoothing and filtering the differential data is also included. In some other embodiments, the differential data may not be smoothed, or one or more types of smoothing may be selected, which are all within the scope of the present invention. [0062] Preferably, comparing the value of the jump point in the first difference curve with the corresponding preset threshold includes: sequentially comparing the first values ​​corresponding to the plurality of first state parameters in order from low to high in the preset risk level. The value of the transition point in the differential data is compared with the corresponding preset threshold. Whether each first state parameter is abnormal is judged sequentially according to the preset risk level from low to high, so that all first state parameters can be completely judged in a hierarchical and orderly manner. [0063] In some other embodiments, the values ​​of the jump points in the first difference curve corresponding to the plurality of first state parameters and the corresponding preset thresholds can also be sequentially calculated in order from high to low of the preset risk level. Compare. In this application, there is no restriction on the order of determining whether the different first state parameters are abnormal, and those skilled in the art can set it according to actual needs. [0064] Specifically, the shell pressure includes negative shell pressure and positive shell pressure. The negative shell pressure and the positive shell pressure respectively correspond to different first differential data. When the value of the jump point in the first differential data corresponding to the negative shell pressure is the same as the value of the first differential data corresponding to the positive shell pressure. When at least one of the values ​​of the jump points in the differential data exceeds their corresponding preset threshold, the shell pressure is determined to be the first abnormal parameter. The difference between the positive and negative case pressures is used to determine whether the battery is leaking. When either the negative case pressure or the positive case pressure is abnormal, the case pressure is determined to be an abnormal parameter, so as to improve the accuracy of the case pressure abnormality judgment. [0065] Specifically, in order of the preset risk levels from low to high, the values ​​of the jump points in the first differential data corresponding to the multiple first state parameters are compared with the corresponding preset thresholds, including: [0066] First, compare the value of the jump point in the first differential data corresponding to the shell pressure with the corresponding first preset threshold. When the value of the jump point in the first differential data corresponding to the shell pressure exceeds the first preset threshold When , the shell pressure is determined to be the first abnormal parameter; [0067] The value of the jump point in the first differential data corresponding to the AC internal resistance is then compared with the corresponding second preset threshold. When the value of the jump point in the first differential curve corresponding to the AC internal resistance exceeds the second preset threshold, When setting the threshold, determine the AC internal resistance as the first abnormal parameter; [0068] Finally, the value of the jump point in the first differential data corresponding to the insulation internal resistance is compared with the corresponding third preset threshold. When the value of the jump point in the first differential curve corresponding to the insulation internal resistance exceeds the third preset threshold, When setting the threshold, the insulation internal resistance is determined to be the first abnormal parameter. [0069] In the embodiment of the present application, the diagnosis method further includes: obtaining a plurality of second state parameters, with different second state parameters corresponding to different preset risk levels; when at least one of the plurality of first state parameters is the first Abnormal parameters, and when at least one of the multiple second state parameters has a numerical change that exceeds the corresponding preset threshold, determine the second state parameter whose numerical change exceeds the corresponding preset threshold as the second abnormal parameter, and determine the second abnormal parameter The corresponding highest preset risk level is the second leakage risk alarm level of the battery, and the second leakage risk alarm level is higher than the first leakage risk alarm level. Define the second status parameter, and when it is determined that the battery issues the first leakage risk alarm, a higher degree of battery leakage risk is further determined to determine whether the battery is at risk of failure and to avoid serious accidents such as battery fire and explosion. [0070] In the embodiment of the present application, determining the second state parameter whose value changes exceeds the corresponding preset threshold as the second abnormal parameter includes: performing a difference on the second state parameter obtained in real time, and obtaining the second difference corresponding to the second state parameter. data, the differential data can be differential curve data or other suitable data; compare the value of the jump point in the second differential data corresponding to the second state parameter with the corresponding preset threshold, and when the value of the second differential data corresponding to the second state parameter is When the jump point in the two differential data exceeds the corresponding preset threshold, the second status parameter is determined to be the second abnormal parameter. [0071]In this embodiment of the present application, before differentiating the second differential data, a step of smoothing and filtering the differential data is also included. In some other embodiments, the differential data may not be smoothed, or one or more types of smoothing may be selected, which are all within the scope of the present invention. [0072] In the embodiment of the present application, comparing the value of the jump point in the second differential data corresponding to at least one second state parameter with the corresponding preset threshold includes: according to the preset risk level corresponding to the second state parameter In order from low to high, the value of the transition point in the second differential data corresponding to the at least one second state parameter is compared with the corresponding preset threshold. Whether each second state parameter is abnormal is judged sequentially according to the preset risk level from low to high, so as to achieve a complete judgment of all first state parameters in a hierarchical and orderly manner. [0073] In this embodiment of the present application, the second state parameter includes voltage and temperature. The preset risk level corresponding to voltage is higher than the preset risk level corresponding to temperature. Specifically, the preset risk level corresponding to voltage is the fourth level, and the preset risk level corresponding to temperature is The default risk level is Level 5. Different types of second state parameters have different reaction rates to battery leakage, and whether different types of second state parameters will be abnormal is related to the degree of battery leakage. In the embodiment of the present application, according to different types of second state parameters, The reaction rate of state parameters when facing battery leakage, the correlation between whether different types of second state parameters are abnormal and the degree of battery leakage, and the corresponding relationship between voltage and temperature and battery leakage are determined by combining a large amount of experimental data. [0074] In the embodiment of the present application, when the degree of battery leakage is severe, it is possible to detect a numerical change in the voltage at both ends of the battery, and when the numerical change exceeds the corresponding preset threshold, it is determined that the voltage is abnormal; when the degree of battery leakage is severe, When there is a serious leakage, the battery temperature can be detected to produce numerical changes, and when the numerical change exceeds the corresponding preset threshold, it is determi | 1. A diagnostic method for battery leakage, It is characterized by, The diagnostic methods include: Obtain multiple first status parameters of the battery, where the first status parameters include case pressure, AC internal resistance and insulation resistance. Different first status parameters correspond to different preset risk levels. The case pressure , the preset risk levels corresponding to the AC internal resistance and the insulation resistance are from low to high; When the numerical change of at least one of the plurality of first state parameters exceeds the corresponding preset threshold, it is determined that the first state parameter whose numerical change exceeds the corresponding preset threshold is the first state parameter. Exception parameters; The highest preset risk level corresponding to the first abnormal parameter is determined to be the first leakage risk alarm level. 2. The method for diagnosing battery leakage according to claim 1, It is characterized by, The diagnostic method also includes: Obtain a variety of second state parameters, and different second state parameters correspond to different preset risk levels; When at least one of the plurality of first state parameters is the first abnormal parameter, and the numerical change of at least one of the plurality of second state parameters exceeds the corresponding preset threshold, it is determined that the numerical change exceeds The second status parameter corresponding to the preset threshold is a second abnormal parameter, and it is determined that the highest preset risk level corresponding to the second abnormal parameter is the second leakage risk alarm level of the battery, and the third The second liquid leakage risk alarm level is higher than the first liquid leakage risk alarm level. 3. The method for diagnosing battery leakage according to claim 1, It is characterized by, The first state parameter whose determined value exceeds the corresponding preset threshold is a first abnormal parameter, including: Differentiate the plurality of first state parameters obtained in real time, respectively, to obtain first differential data corresponding to the plurality of first state parameters; Compare the value of the jump point in the first differential data with the corresponding preset threshold. When the jump point in the first differential curve corresponding to any of the first state parameters exceeds the corresponding When the preset threshold is reached, the first state parameter is determined to be the first abnormal parameter. 4. The method for diagnosing battery leakage according to claim 3, It is characterized by, Comparing the value of the jump point in the first differential curve with the corresponding preset threshold includes: In order of the preset risk levels from low to high, the values ​​of the jump points in the first differential data corresponding to the plurality of first state parameters are compared with the corresponding preset thresholds. 5. The method for diagnosing battery leakage according to claim 3, It is characterized by, The shell pressure includes negative shell pressure and positive shell pressure. The negative shell pressure and the positive shell pressure respectively correspond to different differential data. When the value of the jump point in the first differential data corresponding to the negative shell pressure and When at least one of the values ​​of the jump points in the first differential data corresponding to the positive shell pressure exceeds their corresponding preset threshold, the shell pressure is determined to be the first abnormal parameter. 6. The method of claim 2, It is characterized by, The second status parameter whose determined value changes exceeds the corresponding preset threshold is a second abnormal parameter, including: Perform a difference on the second state parameter obtained in real time to obtain second differential data corresponding to the second state parameter; Compare the value of the transition point in the second differential data corresponding to the second state parameter with the corresponding preset threshold. When the value of the transition point in the second differential data corresponding to the second state parameter When the trip point exceeds the corresponding preset threshold, the second state parameter is determined to be the second abnormal parameter. 7. The method for diagnosing battery leakage according to claim 6, It is characterized by, Comparing the value of the transition point in the second differential data corresponding to at least one of the second state parameters with the corresponding preset threshold includes: According to the order from low to high of the preset risk levels corresponding to the second state parameters, the value of the jump point in the second differential data corresponding to at least one of the second state parameters and the corresponding value of the Preset thresholds for comparison. 8. The method for diagnosing battery leakage according to claim 7, It is characterized by, The second state parameter includes voltage and temperature, and the preset risk level corresponding to the voltage is higher than the preset risk level corresponding to the temperature. 9. The method for diagnosing battery leakage according to claim 8, It is characterized by, The method also includes: When the highest preset risk level is the second leakage risk alarm level, the vehicle is controlled to be forcibly powered off. 10. A diagnostic device for battery leakage, It is characterized by, include: memory and processor, The memory stores a computer program run by the processor. When the computer program is run by the processor, the computer program installed with the processor causes the device installed with the processor to execute the requirements of any one of claims 1-9. Diagnostic methods for battery leakage described above. 11. A computer-readable storage medium having a computer program stored thereon, It is characterized by, When this program is executed by the processor, the battery leakage diagnosis method described in any one of claims 1-9 is implemented. 12. An electrical equipment, It is characterized by, Comprised of an apparatus as claimed in claim 10 or a computer readable storage medium as claimed in claim 11. | 比亚迪股份有限公司 ¦ 深圳市比亚迪锂电池有限公司
749 | CN118755012A | Examining | BYD CO LTD | Cell component details¦Li-accumulators | 2024-06-29 | 2024-10-11 | Sealing material and preparation method and application thereof | The invention provides a sealing material and a preparation method and application thereof, the structural formula of the sealing material is # imgabs0 # a is greater than or equal to b, and a + b = 1, r1, R2, R3, R4, R5, R6 and R7 are independently selected from a hydrogen atom, a halogen atom, a substituted or unsubstituted alkyl group, a substituted or unsubstituted aryl group, a substituted or unsubstituted cycloalkyl group or # imgabs1 # R8 is # imgabs2 # substituted or unsubstituted divalent alkyl group, a substituted or unsubstituted divalent cycloalkyl group or a substituted or unsubstituted divalent aryl group, R9 is # imgabs3 # imgabs4 # p11, p21, p31 and p41 are independently integers in the range of 1 to 50, and q11, q22 and q32 are independently integers in the range of 0 to 6. The sealing material provided by the invention is high in stability and good in sealing effect, the structural stability and safety performance of the battery are improved, and the cycle life of the battery is prolonged. | Technical field [0001] This application relates to the field of batteries, specifically to sealing materials and their preparation methods and applications. Background technology [0002] Currently, batteries are widely used in transportation, aerospace, electronic equipment, and large-scale energy storage devices, and the safety performance requirements for batteries are getting higher and higher. In related technologies, solid electrolytes can be used instead of liquid electrolytes to reduce the risk of flammability and leakage and improve the energy density and safety of batteries. However, after the battery is subjected to severe impact, the stability of solid electrolytes such as sulfide solid electrolytes decreases, and they easily react with water and produce highly toxic substances. Therefore, a sealing material with high stability and good sealing performance is needed, which can isolate the solid electrolyte from contact with water and improve the safety performance of the battery. Contents of the invention [0003] In view of this, this application provides a sealing material and its preparation method and application. The sealing material has high stability and excellent sealing performance, and can improve the safety performance of the battery. [0004] In a first aspect, this application provides a sealing material, the structural formula of the sealing material is: Among them, a is greater than or equal to b, and a+b=1, R 1 ,R 2 ,R 3 ,R 4 ,R 5 ,R 6 and R 7 Independently selected from a hydrogen atom, a halogen atom, a substituted or unsubstituted alkyl group, a substituted or unsubstituted aryl group, a substituted or unsubstituted cycloalkyl group, or R 10 is a substituted or unsubstituted alkyl group, a substituted or unsubstituted aryl group or a substituted or unsubstituted cycloalkyl group, R 8 for Substituted or unsubstituted divalent alkyl, substituted or unsubstituted divalent cycloalkyl or substituted or unsubstituted divalent aryl, R 9 for p 11 ,p 21 ,p 31 and p 41 Independently an integer from 1-50, q 11 ,q 22 and q 32 Independently an integer from 0-6. [0005] Optional, a is 0.6-0.9, b is 0.1-0.4. [0006] Optionally, the substituted alkyl group, the substituted aryl group, the substituted cycloalkyl group, the substituted divalent alkyl group, the substituted divalent aryl group and the substituted divalent alkyl group. Substituent groups in the cycloalkyl group include one or more of a halogen atom, a cyano group, an ester group, a substituted or unsubstituted alkyl group, a substituted or unsubstituted aryl group, and a substituted or unsubstituted cycloalkyl group. [0007] Optionally, the halogen atom includes a fluorine atom, a chlorine atom, a bromine atom or an iodine atom. [0008] Optional, R 1 and R 2 one of and/or R 3 and R 4 One of is selected from substituted or unsubstituted aryl, substituted or unsubstituted cycloalkyl or [0009] Optionally, the molecular weight of the sealing material is 100,000-1,000,000. The sealing material provided in this application can improve the hydrophobic performance and elasticity of the sealing material by regulating a and b, affect the sealing performance and stability of the sealing material, help isolate the solid electrolyte layer from contact with the external environment, and improve the safety performance and safety of the battery. service life. [0010] In a second aspect, this application provides a method for preparing a sealing material, including: [0011] Mix the reaction monomer and the initiator, and obtain the sealing material after the reaction; the reaction monomer includes [0012] Optionally, the initiator includes a free radical initiator, and the free radical initiator includes one or more of a peroxy radical initiator, an azo initiator and a photoinitiator. [0013] Optionally, the reaction temperature is 60°C-100°C, and the reaction time is 4h-12h. [0014] The sealing material provided by this application has a simple preparation process and the prepared product has excellent performance. [0015] In a third aspect, the present application provides a battery, which includes a stacked positive electrode sheet, a solid electrolyte layer and a negative electrode sheet, and a sealing layer, the sealing layer being disposed on the side of the positive electrode sheet, the On the side of the solid electrolyte layer and/or the side of the negative electrode piece, the sealing layer includes the sealing material described in the first aspect or the sealing material prepared by the preparation method described in the second aspect. [0016] Optionally, the sealing layer is further provided between the positive electrode piece and the solid electrolyte layer, and/or the sealing layer is further provided between the negative electrode piece and the solid electrolyte layer. [0017] Optionally, the solid electrolyte layer includes a sulfide electrolyte. [0018] The battery provided by this application has a sealing layer with high stability and good sealing performance, which can isolate the electrolyte from contact with the outside world and improve the structural stability and safety of the battery. [0019] In a fourth aspect, the present application provides an electrical device, which includes the battery described in the third aspect. [0020] The electrical equipment provided by this application has long service life and high safety performance, which is conducive to commercial application. Description of drawings [0021] In order to more clearly explain the embodiments of the present invention or the technical solutions in the prior art, the drawings needed to describe the embodiments or the prior art will be briefly introduced below. The specific embodiments described here are only used to explain the present invention and are not intended to limit the present invention. [0022] Figure 1 A schematic cross-sectional structural diagram of a battery provided in an embodiment of the present application; [0023] Figure 2 for Figure 1 Magnified view of area A. Detailed implementation [0024] The technical solutions in the embodiments of the present application will be clearly and completely described below with reference to the accompanying drawings in the embodiments of the present application. Obviously, the described embodiments are only some of the embodiments of the present application, rather than all of the embodiments. Based on the embodiments in this application, all other embodiments obtained by those of ordinary skill in the art without creative efforts fall within the scope of protection of this application. [0025] This application provides a sealing material. The structural formula of the sealing material is: Among them, a is greater than or equal to b, and a+b=1, R 1 ,R 2 ,R 3 ,R 4 ,R 5 ,R 6 and R 7 Independently selected from a hydrogen atom, a halogen atom, a substituted or unsubstituted alkyl group, a substituted or unsubstituted alkyl group, a substituted or unsubstituted aryl group, a substituted or unsubstituted cycloalkyl group, or R 10 is a substituted or unsubstituted alkyl group, a substituted or unsubstituted aryl group or a substituted or unsubstituted cycloalkyl group, R 8 for Substituted or unsubstituted divalent alkyl, substituted or unsubstituted divalent cycloalkyl or substituted or unsubstituted divalent aryl, R 9 for p 11 ,p 21 ,p 31 and p 41 Independently an integer from 1-50, q 11 ,q 22 and q 32 Independently an integer from 0-6. By regulating a and b, the sealing material provided by this application can improve the hydrophobic and mechanical properties of the sealing material, improve the sealing performance and stability of the sealing material, and help isolate the solid electrolyte layer from contact with the external environment, and improve the safety performance and safety of the battery. Service life; the sealing material can form hydrogen bond interactions, giving the sealing material the ability to self-repair and good mechanical properties, which can prevent the appearance of cracks after the battery expands, prevent the electrolyte from contacting the outside world, and improve the structural stability of the battery. [0026] In an embodiment of the present application, a is greater than or equal to b, and a+b=1. The chain segment in a includes a large number of alkyl groups and has strong hydrophobicity, which can isolate the contact between water and the inside of the battery. The chain segment in b The content of supramolecular self-assembly groups, such as amide groups, can be combined or bonded with other supramolecular self-assembly groups through intermolecular forces to improve the structural stability of the sealing material. The appropriate values ​​of a and b are, It can improve the sealing performance and self-healing ability of the sealing material, which is beneficial to improving the safety performance of the battery. [0027] In an embodiment of the present application, a is 0.6-0.9, and b is 0.1-0.4, which is beneficial to further improving the sealing performance and self-healing ability of the sealing material. Specifically, a can be, but is not limited to, 0.6, 0.7, 0.8, or 0.9, etc., and b can be 0.1, 0.2, 0.3, or 0.4, etc. In an embodiment of the present application, a may be 0.6, and b may be 0.4. In another embodiment of the present application, a may be 0.9, and b may be 0.1. [0028] In one implementation of this application, R 1 ,R 2 ,R 3 ,R 4 ,R 5 ,R 6 and R 7 Independently selected from a hydrogen atom, a halogen atom, a substituted or unsubstituted alkyl group, a substituted or unsubstituted aryl group, a substituted or unsubstituted cycloalkyl group, or R 1 ,R 2 ,R 3 ,R 5 ,R 6 and R 7 They can be the same group or different groups. In an embodiment of this application, R 1 ,R 2 ,R 3 ,R 5 ,R 6 and R 7 Can be a hydrogen atom. In another embodiment of the present application, R 1 ,R 2 and R 3 Can be a halogen atom, R 5 ,R 6 and R 7 Can be substituted or unsubstituted alkyl. [0029] In an embodiment of the present application, R 1 and R 2 one of and/or R 3 and R 4 One of is selected from substituted or unsubstituted aryl, substituted or unsubstituted cycloalkyl or It can improve the hydrophobic performance of the sealing material and isolate the electrolyte layer from contact with the outside world (water). In an embodiment of this application, R 4 Cycloalkyl may be substituted or unsubstituted. In another embodiment of the present application, R 1 can be where R 10 is a substituted or unsubstituted alkyl group. [0030] In one implementation of this application, R 8 It can be, but is not limited to Substituted or unsubstituted divalent alkyl group, substituted or unsubstituted divalent cycloalkyl group, substituted or unsubstituted divalent aryl group, etc. In an embodiment of this application, R 8 can be [0031] In one implementation of this application, R 9 Having an amide group or a phenylboronic acid group can form an interaction, making the sealing material self-healing, which is beneficial to extending the service life of the battery. Specifically, R 9 It can be, but is not limited to [0032] [0033] wait. In an embodiment of this application, R 9 can be This allows the sealing material to form hydrogen bonding interactions. In another embodiment of the present application, R 9 can be This allows the sealing materials to form chemical cross-links through boron-oxygen bonds, thereby improving the self-healing ability of the sealing materials. [0034] In an embodiment of the present application, p 11 ,p 21 ,p 31 and p 41 Independently an integer from 1-50, q 11 ,q 22 and q 32 Independently an integer from 0 to 6. Appropriate values ​​of p and q can keep the amide group or phenylboronic acid group at an appropriate distance from the main chain, which is conducive to the occurrence of hydrogen bonding interactions or chemical cross-linking. Improve the mechanical strength and self-healing ability of sealing materials. specific, p 11 ,p 21 ,p 31 and p 41 It can be but is not limited to 1, 5, 10, 15, 20, 30, 40 or 50, etc.; q 11 ,q 22 and q 32 It can be but is not limited to 0, 1, 2, 3, 4, 5 or 6, etc. In an embodiment of this application, p 11 and p 21 Can be 20,p 31 and p 41 Can be 40, q 11 ,q 22 and q 32 Can be 4. [0035] Alkyl is a hydrogen atom removed from an alkane molecule, including straight-chain alkyl and branched-chain alkyl. In one embodiment of the present application, the number of carbon atoms of the alkyl group is 1-6. Specifically, the number of carbon atoms of the alkyl group may be, but is not limited to, 1, 2, 3, 4, 5 or 6, etc. Exemplarily, the alkyl group may include, but is not limited to, one or more of methyl, ethyl, n-propyl, n-butyl and butyl. In an embodiment of the present application, the alkyl group may be methyl. In another embodiment of the present application, the alkyl group may be ethyl. In some embodiments, R 1 ,R 2 ,R 3 ,R 4 ,R 5 ,R 6 ,R 7 and R 10 Independently selected from substituted or unsubstituted alkyl groups having 1 to 6 carbon atoms. [0036] Aryl is an aromatic group. In one embodiment of the present application, the number of carbon atoms of the aryl group is 6-12. Specifically, the number of carbon atoms of the aryl group may be, but is not limited to, 6, 8, 9, 10, 11 or 12, etc. Specifically, the aryl group may include, but is not limited to, one or more of phenyl and naphthyl. In an embodiment of the present application, the aryl group may be phenyl. In another embodiment of the present application, the aryl group may be naphthyl. [0037] In one embodiment of the present application, the number of carbon atoms of the cycloalkyl group is 3-12. Specifically, the number of carbon atoms in the cycloalkyl group may be, but is not limited to, 3, 6, 7, 8, 9, 10, 11 or 12, etc. Exemplarily, the cycloalkyl group may include, but is not limited to, cyclopropanyl, cyclobutyl. One or more of alkyl, cyclopentyl, cyclohexyl and cyclopentyl. In an embodiment of the present application, the cycloalkyl group may be a cyclopropyl group. In another embodiment of the present application, the cycloalkyl group may be cyclopentyl. [0038] A divalent alkyl group is a divalent group in an alkane molecule that removes two hydrogen atoms. A divalent alkyl group is also an alkylene group. In one embodiment of the present application, the number of carbon atoms of the divalent alkyl group is 1-6, and may include linear divalent alkyl groups and branched chain divalent alkyl groups. Specifically, the number of carbon atoms of the divalent alkyl group may be, but is not limited to, 1, 2, 3, 4, 5, or the like; exemplarily, the divalent alkyl group may, but is not limited to, include -CH 2 -, -CH 2 CH 2 -, -CH 2 CH 2 CH 2 -, -CH 2 CH 2 CH 2 CH 2 -, -CH 2 CH 2 CH 2 CH 2 CH 2 -and-CH 2 CH 2 CH 2 CH 2 CH 2 CH 2 - at least one of. In an embodiment of the present application, the divalent alkyl group can be -CH 2 CH 2 CH 2 CH 2 -. In another embodiment of the present application, the divalent alkyl group can be -CH 2 CH 2 -. [0039] Divalent aryl group is the general name of the remaining divalent group after removing two hydrogen atoms from the aromatic core carbon of the aromatic hydrocarbon molecule. The divalent aryl group is also an arylene group. In one embodiment of the present application, the number of carbon atoms of the divalent aryl group is 6-12. Specifically, the number of carbon atoms of the divalent aryl group may be, but is not limited to, 6, 8, 9, 10, 11 or 12, etc.; for example, the divalent aryl group may, but is not limited to, include divalent phenyl and divalent naphthalene. at least one of the bases. In an embodiment of the present application, the divalent aryl group may be a divalent naphthyl group. In another embodiment of the present application, the divalent aryl group may be a divalent phenyl group. [0040] The divalent epoxy group is also a cycloalkylene group. In one embodiment of the present application, the number of carbon atoms of the divalent cycloalkyl group is 3-12. Specifically, the number of carbon atoms of the divalent cycloalkyl group may be, but is not limited to, 3, 6, 7, 8, 9, 10, 11 or 12, etc. Exemplarily, the divalent cycloalkyl group may, but is not limited to, include divalent cycloalkyl groups. At least one of a cyclopropyl group, a divalent cyclobutyl group, a divalent cyclopentyl group, a divalent cyclohexyl group and a divalent cyclopentyl group. In an embodiment of the present application, the divalent cycloalkyl group may be a divalent cyclopropyl group. In another embodiment of the present application, the divalent cycloalkyl group may be a divalent cyclopentyl group. [0041] In one embodiment of the present application, the substituent groups in the substituted alkyl group, the substituted aryl group, the substituted cycloalkyl group, the substituted divalent alkyl group, the substituted divalent aryl group and the substituted divalent cycloalkyl group It includes one or more of a halogen atom, a cyano group, an ester group, a substituted or unsubstituted alkyl group, a substituted or unsubstituted aryl group, and a substituted or unsubstituted cycloalkyl group. Specifically, the halogen atom can be, but is not limited to, a fluorine atom, a chlorine atom, a bromine atom or an iodine atom. In an embodiment of the present application, the substituent may be a fluorine atom. In another embodiment of the present application, the substituted divalent aryl group can be an ester group-substituted divalent aryl group, and the structural formula can be but is not limited to: In another embodiment of the present application, the substituted divalent cycloalkyl group can be an ester group-substituted divalent cycloalkyl group, and the structural formula can be but is not limited to: [0042] In one embodiment of the present application, the molecular weight of the sealing material is 100,000-1,000,000. An appropriate molecular weight can improve the mechanical properties and self-healing ability of the sealing material. Specifically, the molecular weight of the sealing material may be, but is not limited to, 100,000, 200,000, 400,000, 600,000, 700,000 or 1,000,000, etc. In an embodiment of the present application, the molecular weight of the sealing material may be 100,000-700,000. In another embodiment of the present application, the molecular weight of the sealing material may be 500,000-1,000,000. [0043] This application also provides a method for preparing a sealing material, which includes: mixing a reaction monomer with an initiator, and obtaining a sealing material after reaction; the reaction monomer includes The preparation process provided by this application is simple, and the sealing material produced has good sealing performance and high stability, which can improve the structural stability and service life of the battery. [0044] In one embodiment of the present application, the initiator includes a free radical initiator, which can promote the occurrence of polymerization reaction and promote the formation of the sealing material. Specifically, the free radical initiator may include, but is not limited to, one or more of a peroxy radical initiator, an azo initiator and a photoinitiator. In an embodiment of the present application, the initiator may be a peroxy radical initiator. In another embodiment of the present application, the initiator may be a photoinitiator. [0045] In one embodiment of the present application, the reaction temperature is 60°C-100°C, and the reaction time is 4h-12h. Appropriate reaction temperature and time can promote the occurrence of polymerization reaction and promote the formation of sealing materials. Specifically, the reaction temperature may be, but is not limited to, 60°C, 70°C, 80°C, 90°C or 100°C, etc.; the reaction time may be, but is not limited to, 4h, 6h, 8h, 10h or 12h, etc. In an embodiment of the present application, the reaction temperature can be 60°C-80°C, and the reaction time can be 4h-10h. In another embodiment of the present application, the reaction temperature can be 75°C-100°C, and the reaction time can be 6h-12h. [0046] See Figure 1 , is a schematic cross-sectional structural diagram of a battery provided in an embodiment of the present application. The battery 100 includes a stacked positive electrode sheet 11, a solid electrolyte layer 12 and a negative electrode sheet 13, and is provided on the side of the positive electrode sheet 11 and the side of the solid electrolyte layer 12. and/or the sealing layer 14 on the side of the negative electrode piece 13. The sealing layer 14 is formed of the sealing material described in any of the above embodiments. The battery provided by this application has a sealing layer on the side, which isolates the solid electrolyte layer from contact with the external environment (water or air, etc.), improves the safety performance and structural stability of the battery, prolongs the cycle life of the battery, and is beneficial to the commercialization of the battery. application. [0047] In one embodiment of the present application, the sealing layer is disposed around a laminated structure composed of positive electrode sheets, solid electrolytes and negative electrode sheets, wrapping the entire laminated structure to form a battery. [0048] See Figure 2 ,for Figure 1In the enlarged view of area A, there is a gap between the positive electrode piece 11 and the solid electrolyte layer 12. The sealing layer 14 can also be disposed in the gap between the positive electrode piece 11 and the solid electrolyte layer 12, as well as between the positive electrode piece 11 and the solid electrolyte layer 12. The side surfaces of the electrolyte layer 12 can further prevent leakage of the solid electrolyte layer and improve the safety performance and cycle life of the battery. In another embodiment of the present application, there is a gap between the negative electrode piece and the solid electrolyte layer, and the sealing layer can be disposed in the gap between the negative electrode piece and the solid electrolyte layer, as well as on the sides of the negative electrode piece and the solid electrolyte layer. [0049] In an embodiment of the present application, the sealing material can be disposed in the battery using a thin tube bottom filling method, an injection molding method, a transfer molding method, or a dip molding method. In one embodiment of the present application, the sealing material is heated and melted, then poured around a stacked structure composed of positive electrode plates, solid electrolyte and negative electrode plates, and then cooled to form a sealing layer. In another embodiment of the present application, the sealing material is dissolved in a solvent and filled around the laminated structure composed of the positive electrode piece, the solid electrolyte and the negative electrode piece, and the sealing layer is formed after the solvent is removed. [0050] In one embodiment of the present application, the positive electrode sheet includes a positive current collector and a positive active material layer disposed on the surface of the positive current collector. Specifically, the positive electrode current collector may be, but is not limited to, one or more of copper, aluminum, nickel, and stainless steel. In an embodiment of the present application, the positive electrode current collector may be aluminum foil. [0051] In one embodiment of the present application, the cathode active material layer includes a cathode active material, which may, but is not limited to, include lithium cobalt oxide (LiCoO 2 ), lithium nickelate (LiNiO 2 ), lithium iron phosphate (LiFePO 4 ), lithium cobalt phosphate (LiCoPO 4 ), lithium manganese phosphate (LiMnPO 4 ), lithium nickel phosphate (LiNiPO 4 ), lithium manganate (LiMnO 2 ), binary material LiNi x A (1-x) O 2 (A is Co or Mn, 0<x<1), ternary material LiNi m B n C (1-m-n) O 2 (B and C are independently selected from one or more of Co, Al, Mn, and B and C are different, 0<m<1, 0<n<1). In an embodiment of the present application, the positive active material may be lithium iron phosphate (LiFePO 4 ). In another embodiment of the present application, the positive active material may be lithium manganate (LiMnO 2 ). [0052] In one embodiment of the present application, the mass percentage of the cathode active material in the cathode active material layer is 50%-90%, which is beneficial to improving the energy density and capacity of the battery and improving the electrochemical performance of the battery. Specifically, the mass percentage of the cathode active material in the cathode active material layer may be, but is not limited to, 50%, 60%, 70%, 80% or 90%. In an embodiment of the present application, the mass percentage of the cathode active material in the cathode active material layer may be 50%-70%. In another embodiment of the present application, the mass percentage of the cathode active material in the cathode active material layer may be 65%-90%. [0053] In one embodiment of the present application, the positive active material layer further includes a sulfide electrolyte, which can improve the electrical conductivity of the positive electrode piece. Specifically, the sulfide electrolyte may include, but is not limited to, Li 3 P.S. 4 , Li 7 P 3 S 11 , Li 11 PP 2 S 12 , Li 6 P.S. 5 Cl, Li 7 P 2 S 8 I.Li 10 SN 2 S 12 , Li 3.25 Ge 0.25 P 0.75 S 4 one or more of them. In an embodiment of the present application, the sulfide electrolyte can be Li 6 P.S. 5 Cl. In another embodiment of the present application, the sulfide electrolyte may be Li 11 PP 2 S 12 . [0054] In an embodiment of the present application, the cathode active material layer further includes a cathode conductive agent. The positive conductive agent can increase the conductivity between active materials and improve the electronic conductivity. Specifically, the positive conductive agent may include, but is not limited to, one or more of graphite, carbon black, acetylene black and graphene. In an embodiment of the application, the positive conductive agent may be graphite. In another embodiment of the present application, the positive conductive agent may be carbon black. [0055] In one embodiment of the present application, the positive electrode active material layer further includes a positive electrode binder. The positive electrode binder can improve the bonding ability between the positive electrode active material layer and the positive electrode current collector. Specifically, the positive electrode binder can be, but is not limited to, polyvinylidene fluoride, polyvinylidene fluoride, polytetrafluoroethylene, polyethylene, polypropylene, polystyrene, polybutadiene, acrylic resin, epoxy resin, One or more of polyethylene oxide, sodium carboxymethylcellulose and styrene-butadiene rubber. In an embodiment of the present application, the positive electrode binder may be polyvinylidene fluoride. [0056] In one embodiment of the present application, the negative electrode sheet includes a negative electrode current collector and a negative electrode active material layer disposed on the surface of the negative electrode current collector. Specifically, the negative electrode current collector may include, but is not limited to, one or more of copper, aluminum, nickel, and stainless steel. In an embodiment of the present application, the negative electrode current collector may be copper foil. [0057] In one embodiment of the present application, the negative active material layer includes a negative active material, which may, but is not limited to, include one of carbon materials, tin alloys, silicon alloys, silicon, tin, germanium, lithium, and lithium-indium alloys. or more. In an embodiment of the present application, the negative active material may be a carbon material. The carbon material may be, but is not limited to, non-graphitized carbon, graphite, carbon obtained by high-temperature oxidation of polyacetylenic polymer materials, or pyrolytic carbon, coke, One or more of organic polymer sintered materials and activated carbon. In another embodiment of the present application, the negative active material may be silicon alloy. [0058] In one embodiment of the present application, the negative active material layer further includes a sulfide electrolyte, which can improve the electrical conductivity of the negative electrode piece. Specifically, the sulfide electrolyte may include, but is not limited to, Li 3 P.S. 4 , Li 7 P 3 S 11 , Li 11 PP 2 S 12 , Li 6 P.S. 5 Cl, Li 7 P 2 S 8 I.Li 10 SN 2 S 12 , Li 3.25 Ge 0.25 P 0.75 S 4 one or more of them. In an embodiment of the present application, the sulfide electrolyte can be Li 6 P.S. 5 Cl. In another embodiment of the present application, the sulfide electrolyte may be Li 11 PP 2 S 12 . [0059] In an embodiment of the present application, the negative active material layer further includes a negative conductive agent. The negative conductive agent can increase the conductivity between active materials and improve electronic conductivity. Specifically, the negative electrode conductive agent may include, but is not limited to, one or more of graphite, carbon black, acetylene black and graphene. In an embodiment of the application, the negative conductive agent may be graphite. In another embodiment of the present application, the negative conductive agent may be carbon black. [0060] In one embodiment of the present application, the negative active material layer further includes a negative binder. The negative binder can improve the bonding ability between the negative active material layer and the negative current collector. Specifically, the negative electrode binder can be, but is not limited to, polyvinylidene fluoride, polyvinylidene fluoride, polytetrafluoroethylene, polyethylene, polypropylene, polystyrene, polybutadiene, acrylic resin, epoxy resin, One or more of polyethylene oxide and styrene-butadiene rubber. In an embodiment of the present application, the negative electrode binder may be polyvinylidene fluoride. [0061] In one embodiment of the present application, the negative active material layer also contains a negative thickening agent, which can improve the bonding ability between the negative active material layer and the current collector and improve the uniformity of the negative active material layer. Specifically, the negative electrode thickener may include, but is not limited to, one or more of sodium carboxymethylcellulose and potassium carboxymethylcellulose. In an embodiment of the present application, the negative electrode thickener may be sodium carboxymethylcellulose. [0062] In one embodiment of the present application, the solid electrolyte layer includes a sulfide electrolyte, which can improve the electrochemical performance and safety of the battery. Specifically, the sulfide electrolyte may, but is not limited to, include Li 3 P.S. 4 , Li 7 P 3 S 11 , Li 11 PP 2 S 12 , Li 6 P.S. 5 Cl, Li 7 P 2 S 8 I.Li 10 SN 2 S 12 , Li 3.25 Ge 0.25 P 0.75 S 4 one or more of them. In an embodiment of the present application, the sulfide electrolyte can be Li 6 P.S. 5 Cl. In another embodiment of the present application, the sulfide electrolyte may be Li 11 PP 2 S 12 . In some embodiments, the sulfide electrolyte in the solid electrolyte layer and the sulfide electrolyte in the positive electrode piece may be the same or different. [0063] In one embodiment of the present application, the solid electrolyte layer also includes a binder, which can improve the bonding ability between the solid electrolyte layer and the positive electrode sheet and/or the negative electrode sheet, and improve the structural stability of the battery. Specifically, the binder can be, but is not limited to, polyvinylidene fluoride, polyvinylidene fluoride, polytetrafluoroethylene, polyethylene, polypropylene, polystyrene, polybutadiene, acrylic resin, e | 1. A sealing material, It is characterized by, The structural formula of the sealing material is Among them, a is greater than or equal to b, and a+b=1, R 1 ,R 2 ,R 3 ,R 4 ,R 5 ,R 6 and R 7 Independently selected from a hydrogen atom, a halogen atom, a substituted or unsubstituted alkyl group, a substituted or unsubstituted aryl group, a substituted or unsubstituted cycloalkyl group, or R 8 for Substituted or unsubstituted divalent alkyl, substituted or unsubstituted divalent cycloalkyl or substituted or unsubstituted divalent aryl, R 9 for p 11 ,p 21 ,p 31 and p 41 Independently an integer from 1-50, q 11 ,q 22 and q 32 Independently an integer from 0-6. 2. The sealing material according to claim 1, It is characterized by, a is 0.6-0.9, b is 0.1-0.4. 3. The sealing material according to claim 1, It is characterized by, In the substituted alkyl group, the substituted aryl group, the substituted cycloalkyl group, the substituted divalent alkyl group, the substituted divalent aryl group and the substituted divalent cycloalkyl group The substituent groups include one or more of halogen atoms, cyano groups, ester groups, substituted or unsubstituted alkyl groups, substituted or unsubstituted aryl groups and substituted or unsubstituted cycloalkyl groups. 4. The sealing material according to any one of claims 1-3, It is characterized by, The halogen atom is a fluorine atom, a chlorine atom, a bromine atom or an iodine atom. 5. The sealing material according to claim 1, It is characterized by, R 1 and R 2 one of and/or R 3 and R 4 One of is selected from substituted or unsubstituted aryl, substituted or unsubstituted cycloalkyl or 6. The sealing material according to claim 1, It is characterized by, The molecular weight of the sealing material is 100000-1000000. 7. The preparation method of sealing material according to any one of claims 1-6, It is characterized by, include: Mix the reaction monomer and the initiator, and obtain the sealing material after the reaction; the reaction monomer includes 8. The preparation method as claimed in claim 7, It is characterized by, The initiator includes a free radical initiator, and the free radical initiator includes one or more of a peroxy radical initiator, an azo initiator and a photoinitiator. 9. The preparation method as claimed in claim 8, It is characterized by, The reaction temperature is 60°C-100°C, and the reaction time is 4h-12h. 10. A battery, It is characterized by, The battery includes a stacked positive electrode sheet, a solid electrolyte layer and a negative electrode sheet, and a sealing layer. The sealing layer is provided on the side of the positive electrode sheet, the side of the solid electrolyte layer and/or the negative electrode sheet. On the side, the sealing layer is formed of the sealing material according to any one of claims 1-6 or the sealing material prepared by the preparation method according to any one of claims 7-9. 11. The battery of claim 10, It is characterized by, The sealing layer is further disposed between the positive electrode piece and the solid electrolyte layer, and/or the sealing layer is further disposed between the negative electrode piece and the solid electrolyte layer. 12. The battery of claim 10, It is characterized by, The solid electrolyte layer includes a sulfide electrolyte. 13. An electrical equipment, It is characterized by, The electrical equipment includes the battery according to any one of claims 10-12. | 比亚迪股份有限公司
750 | CN118748309A | Examining | BYD CO LTD | Large-sized flat cells/batteries¦Cell component details | 2024-06-19 | 2024-10-08 | Pole piece, pole piece assembly, battery monomer, battery pack and electric equipment | The invention discloses a pole piece, a pole piece assembly, a battery monomer, a battery pack and electric equipment. The pole piece comprises a diversion part and a main body part connected with the diversion part. The diversion part is connected to at least two different edges of the main body part. Therefore, the current guide part is used as the output pole or the input pole, so that the overcurrent area of the output pole or the input pole is relatively large, the overcurrent capacity of the output pole or the input pole is relatively good, and further, the rapid charging and rapid discharging requirements of the battery with higher requirements can be met. | Technical field [0001] The present application relates to the field of battery technology, and in particular to a pole piece, pole piece assembly, battery cell, battery pack and electrical equipment. Background technology [0002] In related technologies, in order to meet the growing demand for fast battery charging, battery cells are generally provided with multiple tabs to improve the current conductivity of the battery. However, due to the small overcurrent area of ​​the tabs, the overcurrent capacity is poor. As a result, the demand for fast charging and fast discharging of batteries with higher requirements cannot be met. Contents of the invention [0003] In view of this, the present invention aims to solve one of the problems in the related art, at least to a certain extent. To this end, the purpose of this application is to provide a pole piece, pole piece assembly, battery cell, battery pack and electrical equipment. [0004] This application provides a pole piece. The pole piece includes a flow guide part and a main body part connected to the flow guide part. The flow guide part is connected to at least two different edges of the main body part. [0005] In some embodiments, a ratio of a length of the flow guide portion covering at least one edge of the main body portion to a total length of the at least one edge of the main body portion is greater than or equal to 50%. [0006] In some embodiments, the flow guide portion completely covers the at least one edge of the main body portion. [0007] In some embodiments, the main body portion includes a first main body edge and a second main body edge connected to the first main body edge, and the flow guide portion includes a first flow guide section and a first flow guide section. A second flow guide section is connected at a preset angle, the first flow guide section is connected to the edge of the first body, and the second flow guide section is connected to the edge of the second body. [0008] In some embodiments, the pole piece includes a dressing layer, the main body portion includes a current collector, and the dressing layer is disposed on the current collector. [0009] This application also provides a pole piece assembly. The pole piece assembly includes a plurality of diaphragms and a plurality of pole pieces described in any of the above embodiments. The pole piece includes a positive pole piece and a negative pole piece. The positive electrode sheets, the separator and the negative electrode sheets are alternately stacked. The positive electrode sheet includes a first flow guide part and a first main body part connected to the first flow guide part, the first flow guide part is connected to at least two different edges of the first main body part; and/or , the negative electrode sheet includes a second flow guide part and a second main body part connected to the second flow guide part, and the second flow guide part is connected to at least two different edges of the second main body part. [0010] In some embodiments, the first flow guide portion protrudes from different edges of the diaphragm, the second flow guide portion protrudes from different edges of the diaphragm, and the first flow guide portion and the The second flow guide parts are arranged at intervals. [0011] In some embodiments, the first body portion includes a first edge and a second edge connected to the first edge. The second body portion includes a third edge and a fourth edge connected to the third edge. The first flow guide portion connects the first edge and the second edge. The second flow guide portion connects the third edge and the fourth edge. The first flow guide part and the second flow guide part are staggered along the thickness direction of the negative electrode sheet. [0012] In some embodiments, the first body portion includes a first edge and a second edge opposite to the first edge, and both the first edge and the second edge are provided with the first flow guide. department. The second main body part includes a third edge and a fourth edge opposite to the third edge, and both the third edge and the fourth edge are provided with the second flow guide part. The first flow guide part and the second flow guide part are staggered along the thickness direction of the negative electrode sheet. [0013] This application also provides a battery cell. The battery cell includes the pole piece assembly described in any of the above embodiments. [0014] In some embodiments, the battery cell includes a casing, the casing is formed with an accommodation space, and the separator, the positive electrode sheet and the negative electrode sheet are disposed in the accommodation space. [0015] In some embodiments, the battery cell includes a first fused layer. The housing includes a first shell and a second shell. A second fusion layer is provided inside the accommodation space of the first shell and the second shell. The first fusion layer is disposed between the two second fusion layers and is fused and encapsulated with the two second fusion layers. [0016] This application also provides a battery pack. The battery includes the battery cell described in any of the above embodiments. [0017] This application also provides an electrical device. The electrical equipment includes the battery pack described in any of the above embodiments or the battery cell described in any of the above embodiments. [0018] The pole pieces, pole piece assemblies, battery cells, battery packs and electrical equipment in the embodiments of the present application use the flow guides provided at different edges of the main body of the pole pieces as output poles or input poles, so that the output pole or The overcurrent area of ​​the input pole is larger, and the overcurrent capability of the output pole or input pole is better, which can meet the needs of fast charging and fast discharging of batteries with higher requirements. [0019] Additional aspects and advantages of the application will be set forth in part in the description which follows, and in part will be obvious from the description, or may be learned by practice of the application. Description of the drawings [0020] The above and/or additional aspects and advantages of the present application will become apparent and readily understood from the following description of the embodiments in conjunction with the accompanying drawings, in which: [0021] Figure 1 This is one of the schematic three-dimensional structural diagrams of the pole pieces in certain embodiments of the present application; [0022] Figure 2 This is the second schematic diagram of the three-dimensional structure of a battery cell according to certain embodiments of the present application; [0023] Figure 3 This is one of the schematic three-dimensional structural diagrams of battery cells according to certain embodiments of the present application; [0024] Figure 4 This is the second schematic diagram of the three-dimensional structure of a battery cell according to certain embodiments of the present application; [0025] Figure 5 yes Figure 3 Explosion diagram of a battery cell; [0026] Figure 6 yes Figure 4 An exploded diagram of a battery cell. [0027] Main component reference numbers: [0028] Battery cells 1000; [0029] Electrode assembly 100; pole piece 10; flow guide part 101, first flow guide section 1011, second flow guide section 1013; main body part 103, first main body edge 1031, second main body edge 1033, current collector 1035; dressing layer 105 ; Separator 11; positive electrode sheet 31; first main body part 311, first edge 3111, second edge 3113, positive electrode current collector 3115; first flow guide part 313, first section 3131, second section 3133; first dressing layer 317; Negative electrode sheet 51; second main body part 511, third edge 5111, fourth edge 5113, negative electrode current collector 5115; second flow guide part 513, third section 5131, fourth section 5133; second dressing layer 517; [0030] Shell 200, accommodation space 210, first shell 230, second shell 250, second fusion layer 270; first fusion layer 300. Detailed implementation [0031] Embodiments of the present application are described in detail below, examples of which are illustrated in the accompanying drawings, wherein the same or similar reference numerals throughout represent the same or similar elements or elements with the same or similar functions. The embodiments described below with reference to the drawings are exemplary and are only used to explain the present application and cannot be understood as limiting the present application. [0032] In the description of this application, the terms "first" and "second" are used for descriptive purposes only and cannot be understood as indicating or implying relative importance, or implicitly indicating the number of indicated technical features. Thus, features defined as “first” and “second” may explicitly or implicitly include one or more of the described features. In the description of this application, "plurality" means two or more than two, unless otherwise expressly and specifically limited. [0033] In the description of this application, it should be noted that, unless otherwise clearly stated and limited, the terms "installation" and "connection" should be understood in a broad sense, and can refer to fixed connections or detachable connections. , or integrally connected; it can be mechanical connection, electrical connection or mutual communication; it can be directly connected, or it can be indirectly connected through an intermediate medium, it can be the internal connection of two elements or the interactive relationship between two elements . For those of ordinary skill in the art, the specific meanings of the above terms in this application can be understood according to specific circumstances. [0034] The following disclosure provides many different embodiments or examples for implementing the various structures of the present application. To simplify the disclosure of the present application, the components and arrangements of specific examples are described below. Of course, they are merely examples and are not intended to limit the application. Additionally, this application may repeat reference numbers and/or reference letters in different examples, such repetition being for purposes of simplicity and clarity and does not by itself indicate a relationship between the various embodiments and/or arrangements discussed. [0035] Embodiments of the present application are described in detail below, examples of which are illustrated in the accompanying drawings, wherein the same or similar reference numerals throughout represent the same or similar elements or elements with the same or similar functions. The embodiments described below with reference to the drawings are exemplary and are only used to explain the present application and cannot be understood as limiting the present application. [0036] See Figure 1 or Figure 2 , this application provides a pole piece 10. The pole piece 10 includes a flow guide portion 101 and a main body portion 103 connected to the flow guide portion 101 . The flow guide part 101 is connected to at least two different edges of the main body part 103. [0037] Specifically, in one embodiment, as Figure 1 As shown, any two adjacent edges among the four edges of the main body 103 can be formed with flow guide portions 101 so that the current of the pole piece 10 can be drawn from multiple directions and increase the overcurrent cross section of the pole piece 10 area and overcurrent, so that the distribution density of the flow guide portion 101 is relatively uniform and can guide a larger current. [0038] In another embodiment, as Figure 2 As shown, any two non-adjacent edges among the four edges of the main body 103 can be formed with flow guide portions 101 so that the current of the pole piece 10 can be drawn from multiple directions and increase the overcurrent flow of the pole piece 10 . The cross-sectional area and overcurrent make the distribution density of the flow guide portion 101 relatively uniform and capable of guiding a larger current. [0039] It should be noted that the main body part 103 and the flow guide part 101 can be integrally formed to reduce production costs. [0040] In this way, the pole piece 10 of the embodiment of the present application uses the flow guide portions 101 provided at different edges of the main body 103 as output poles or input poles, so that the overcurrent area of ​​the output pole or the input pole is larger and the current density distribution is larger. It is relatively uniform, and the output pole or input pole has better overcurrent capability, which can meet the fast charging and fast discharge requirements of batteries with higher requirements. [0041]In some embodiments, the ratio of the length of the flow guide portion 101 covering at least one edge of the main body portion 103 to the total length of at least one edge of the main body portion 103 is greater than or equal to 50%. That is to say, in the embodiment of the present application, the ratio of the length of the flow guide 101 covering at least one edge of the main body 103 to the total length of at least one edge of the main body 103 is greater than or equal to 50%, so that the flow guide 101 can pass through the main body 103 . The flow area is large and the current distribution on the guide part 101 is relatively uniform. At the same time, the overcurrent of the guide part 101 is no longer limited by excessive local overcurrent density, which can meet the fast charging and fast discharge requirements of batteries with higher requirements. [0042] In some embodiments, the flow guide portion 101 completely covers at least one edge of the main body portion 103 . That is to say, in the embodiment of the present application, the flow guide 101 is provided to completely cover at least one edge of the main body 103, so that the flow area of ​​the flow guide 101 is maximized, and the current distribution on the flow guide 101 is more uniform. The overcurrent of the flow part 101 is no longer limited by excessive local overcurrent density, and can further meet the fast charging and fast discharging requirements of batteries with higher requirements. [0043] See Figure 1 , in some embodiments, the main body portion 103 includes a first body edge 1031 and a second body edge 1033 connected to the first body edge 1031 . The flow guide portion 101 includes a first flow guide section 1011 and a second flow guide section 1013 connected to the first flow guide section 1011 at a preset angle. The first flow guide section 1011 is connected to the first body edge 1031 . The second flow guide section 1013 is connected to the second body edge 1033 . That is to say, in the embodiment of the present application, the first flow guide section 1011 is connected to the first body edge 1031, the second flow guide section 1013 is connected to the second body edge 1033, and the first flow guide section 1011 and the second flow guide section 1011 are connected to the second main body edge 1033. The segments 1013 are connected at a preset angle, which can further increase the overcurrent area of ​​the guide part 101, so that the current distribution on the guide part 101 is more uniform, and at the same time, the overcurrent of the guide part 101 is no longer limited by excessive local overcurrent density. , which can meet the fast charging and fast discharge needs of batteries with higher requirements. It should be noted that the preset angle may be, for example, 70°, 75°, 80°, 85° or 90°, etc., which is not limited here. like Figure 1 As shown, the flow guide part 101 may be L-shaped. [0044] In certain embodiments, pole piece 10 includes a dressing layer 105 . The main body portion 103 includes a current collector 1035 . The dressing layer 105 is provided on the current collector 1035. That is to say, by providing the dressing layer 105 on one side or both sides of the current collector 1035, the embodiment of the present application can facilitate the user to lay the active material on the dressing layer 105. [0045] See Figure 3 to Figure 6 , this application provides a pole piece assembly 100. The pole piece assembly 100 includes a plurality of diaphragms 11 and a plurality of the aforementioned pole pieces 10 . The pole piece 10 includes a positive pole piece 31 and a plurality of negative pole pieces 51 . The positive electrode sheets 31, the separators 11 and the negative electrode sheets 51 are alternately stacked. The positive electrode sheet 31 includes a first flow guide portion 313 and a first main body portion 311 connected to the first flow guide portion 313. The first main body portion 311 can be stacked with the separator 11, and the first flow guide portion 313 is connected to the first main body portion 311. At least two different edges; and/or, the negative electrode sheet 51 includes a second flow guide portion 513 and a second main body portion 511 connected to the second flow guide portion 513 . The second main body part 511 may be stacked with the diaphragm 11 . The second flow guide portion 513 is connected to at least two edges of the second main body portion 511 . [0046] Specifically, glue can be provided on both sides of the separator 11, and the positive electrode sheet 31, the separator 11, and the negative electrode sheet 51 can be alternately stacked and fused into one body through the glue, so that the positive electrode sheet 31 and the negative electrode sheet 51 can be insulated by the separator 11. It should be noted that the glue can be hot melt glue. [0047] In one embodiment, as Figure 3 As shown, the first main body part 311, the second main body part 511 and the diaphragm 11 may be alternately stacked and fused, so that any two adjacent edges among the four edges of the plurality of first main body parts 311 are stacked and fused to form a third A guide portion 313 and a second guide portion 513 are formed on any two adjacent edges among the four edges of the plurality of second body portions 511 after they are stacked and fused, so that the current of the pole piece assembly 100 can flow from multiple edges. It is drawn out in two directions to increase the overcurrent cross-sectional area and overcurrent of the pole piece assembly 100, so that the distribution density of the first flow guide portion 313 and the second flow guide portion 513 is more uniform and can guide a larger current. [0048] In another embodiment, as Figure 4 As shown, the first main body part 311, the second main body part 511 and the diaphragm 11 can be alternately stacked and fused, so that any two non-adjacent edges among the four edges of the multiple first main body parts 311 are stacked and fused to form a Any two non-adjacent edges among the four edges of the first flow guide part 313 and the plurality of second body parts 511 after stacking and fusing may be provided with second flow guide parts 513 to ensure that the current of the pole piece assembly 100 It can be drawn from multiple directions to increase the overcurrent cross-sectional area and overcurrent of the pole piece assembly 100, so that the distribution density of the first flow guide portion 313 and the second flow guide portion 513 is more uniform and can guide larger currents. [0049] It should be noted that the first main body part 311 and the first flow guide part 313 may be integrally formed and provided, and the second main body part 511 and the second flow guide part 513 may also be integrally formed and provided to reduce production costs. [0050] In this way, the pole piece assembly 100 according to the embodiment of the present application uses the flow guides 101 provided at different edges of the main body 103 as output poles or input poles, so that the overcurrent area of ​​the output pole or the input pole is larger and the current density is larger. The distribution is relatively uniform, and the output pole or input pole has better overcurrent capability, which can meet the fast charging and fast discharge requirements of batteries with higher requirements. [0051] It can be understood that in the embodiment of the present application, the first flow guide part 313 is provided on at least two different edges of the first main body part 311 and protrudes from the edge of the diaphragm 11, and the first flow guide part 313 is provided on at least two different edges of the second main body part 511. The second flow guide portion 513 is provided on the edge and protrudes from the edge of the diaphragm 11 . The first flow guide portion 313 is provided on multiple edges of the first main body portion 311 and the second flow guide portion 513 is provided on multiple edges of the second main body portion 511 . The second flow guide part 513 serves as the current input end and output end of the pole piece assembly 100, increasing the overcurrent area of ​​the current input end and the output end, so that the current distribution on the first flow guide part 313 and the second flow guide part 513 is relatively At the same time, the overcurrent of the first flow guide part 313 and the second flow guide part 513 is no longer limited by excessive local overcurrent density. [0052] Compared with the prior art in which additional tabs are provided on the pole piece assembly 100, the embodiment of the present application uses the first flow guide portion 313 led out from the first main body portion 311 and the second flow guide portion directly led out from the second main body portion 511. 513 serves as the current input and output ends of the pole piece assembly 100. It is no longer necessary to weld the pole tabs on the current cell separately, which can reduce the parts materials and one welding process of the pole piece assembly 100, and reduce the production cost of the pole piece assembly 100. [0053] In some embodiments, the first flow guide portion 313 protrudes from different edges of the diaphragm 10 . The negative electrode sheet 51 includes a second flow guide portion 513 . The second flow guide portion 513 protrudes from different edges of the diaphragm 10 . The first flow guide part 313 is spaced apart from the second flow guide part 513 . [0054] In one embodiment, as Figure 3 As shown, the positive electrode sheet 31, the negative electrode sheet 51 and the separator 11 can be alternately stacked and fused, so that any two adjacent edges among the four edges of the plurality of first body portions 311 after being stacked and fused can be formed with protrusions protruding from the separator. The first flow guide portion 313 on the edge of the diaphragm 11 and any two adjacent edges among the four edges after the plurality of second main portions 511 are stacked and fused can be provided with second flow guide portions protruding from the edge of the diaphragm 11 513 , and the first flow guide part 313 and the second flow guide part 513 can be arranged at a predetermined distance, so that the current of the pole piece assembly 100 can be drawn from multiple directions, increasing the overcurrent cross-sectional area of ​​the pole piece assembly 100 and overcurrent, so that the distribution density of the first flow guide portion 313 and the second flow guide portion 513 is relatively uniform and can guide a larger current. [0055] In another embodiment, as Figure 4 As shown, the positive electrode sheet 31, the negative electrode sheet 51 and the separator 11 can be alternately stacked and fused, so that any two non-adjacent edges among the four edges of the plurality of first body portions 311 after being stacked and fused can be provided with protruding edges. Any two non-adjacent edges among the first flow guide portion 313 on the edge of the diaphragm 11 and the plurality of second main body portions 511 after they are stacked and fused can be provided with a second flow guide protruding from the edge of the diaphragm 11 . The flow guide part 513, and the first flow guide part 313 and the second flow guide part 513 can be arranged at a predetermined distance, so that the current of the pole piece assembly 100 can be drawn from multiple directions to increase the overcurrent cross section of the pole piece assembly 100. area and overcurrent, so that the distribution density of the first flow guide part 313 and the second flow guide part 513 is relatively uniform and can guide a larger current. [0056] It should be noted that the predetermined distance may be, for example, 0.5mm, 1mm, 1.5mm, 2mm, 2.5mm, 3mm, 3.5mm, 4mm, 4.5mm or 5mm, which is not limited here. [0057] Please combine Figure 3 and Figure 5 , in some embodiments, the first main body part 311 includes a first edge 3111 and a second edge 3113 connected to the first edge 3111, and the second main body part 511 includes a third edge 5111 and a third edge 3111 connected to the third edge 5111. Four edges 5113, the first guide part 313 connects the first edge 3111 and the second edge 3113, the second guide part 513 connects the third edge 5111 and the fourth edge 5113, the first guide part 313 and the second guide part 513 are staggered along the thickness direction of the negative electrode sheet 51 . [0058] That is to say, in the embodiment of the present application, the first flow guide part 313 connects the first edge 3111 of the first body part 311 and the second edge 3113 connected to the first edge 3111, and the second flow guide part 513 connects the second body The third edge 5111 of the part 511 and the fourth edge 5113 connected to the third edge 5111, and the first flow guide part 313 and the second flow guide part 513 can be staggered along the thickness direction of the negative electrode sheet 51, so that the user can The first flow guide part 313 is provided on the first edge 3111 and the second edge 3113 of the first main body part 311, and the second flow guide part 513 is provided on the third edge 5111 and the fourth edge 5113 of the second main body part 511. As the current input end and the output end of the pole piece assembly 100, the overcurrent area of ​​the current input end and the output end is increased, so that the current distribution on the first guide part 313 and the second guide part 513 is relatively uniform, and at the same time, the first The overcurrent of the flow guide part 313 and the second flow guide part 513 is no longer limited by excessive local overcurrent density, and can meet higher requirements for fast charging and quick discharge of batteries. [0059] Please combine Figure 4 and Figure 6, in some embodiments, the first flow guide part 313 includes a first section 3131 and a second section 3133 connected at a preset angle to the first section 3131. The first section 3131 is connected to the first edge 3111, and the second section 3133 is connected to the first edge 3111. 3133 is connected to the second edge 3113; and/or the second flow guide part 513 includes a third section 5131 and a fourth section 5133 connected at a preset angle to the third section 5131, and the third section 5131 is connected to the third edge 5111 , the fourth section 5133 is connected to the fourth edge 5113. That is, in the embodiment of the present application, the first section 3131 is connected to the first edge 3111, the second section 3133 is connected to the second edge 3113, the third section 5131 is connected to the third edge 5111, and the fourth section 5133 is connected to The fourth edge 5113, and the first section 3131 and the second section 3133 are connected at a preset angle, and the third section 5131 and the fourth section 5133 are connected at a preset angle, the first guide part 313 and the second guide part can be further increased. The overcurrent area of ​​the first conductive part 313 and the second conductive part 513 makes the current distribution on the first conductive part 313 and the second conductive part 513 relatively uniform, and at the same time, the overcurrent of the first conductive part 313 and the second conductive part 513 is no longer subject to local overcurrent. The density is too high and limited, which can meet the fast charging and fast discharge needs of batteries with higher requirements. It should be noted that the preset angle may be, for example, 70°, 75°, 80°, 85° or 90°, etc., which is not limited here. like Figure 5 As shown, both the first flow guide part 313 and the second flow guide part 513 may be L-shaped. [0060] See Figure 4 and Figure 6 , in some embodiments, the first body portion 311 includes a first edge 3111 and a second edge 3113 opposite to the first edge 3111. The first edge 3111 and the second edge 3113 are both provided with first flow guide portions 313 . The second main body part 511 includes a third edge 5111 and a fourth edge 5113 opposite to the third edge 5111. The third edge 5111 and the fourth edge 5113 are both provided with second flow guide portions 513 . The first flow guide part 313 and the second flow guide part 513 are staggered along the thickness direction of the negative electrode sheet 51 . [0061] That is to say, in the embodiment of the present application, the first flow guide parts 313 are respectively provided on the first edge 3111 of the first main body part 311 and the second edge 3113 opposite to the first edge 3111, and the second flow guide parts 513 are respectively provided on On the third edge 5111 of the second body part 511 and the fourth edge 5113 opposite to the third edge 5111, the first flow guide part 313 and the second flow guide part 513 can be staggered along the thickness direction of the negative electrode sheet 51, so as to The user can place the first flow guide part 313 provided on the first edge 3111 and the second edge 3113 of the first main body part 311, and the second guide part 313 provided on the third edge 5111 and the fourth edge 5113 of the second main body part 511. The guide part 513 serves as the two current input terminals and the output terminal of the pole piece assembly 100, thereby increasing the overcurrent area of ​​the current input terminal and the output terminal, so that the current distribution on the first guide part 313 and the second guide part 513 is While being relatively uniform, the overcurrent of the first flow guide part 313 and the second flow guide part 513 is no longer limited by excessive local overcurrent density, which can meet higher requirements for fast charging and discharging of batteries. [0062] In some embodiments, the ratio of the length of the edge of the first main body part 311 covered by the first flow guide part 313 to the total length of the edge of the first main body part 311 is greater than or equal to 50%, and the second flow guide part 513 covers the The ratio of the length of the edges of the two main body parts 511 to the total length of the edges of the second main body part 511 is greater than or equal to 50%. That is to say, in the embodiment of the present application, the ratio of the length of the edge of the first main body part 311 covered by the first flow guide part 313 to the total length of the edge of the first main body part 311 is greater than or equal to 50%, and the second flow guide part 313 The ratio of the length of the edge of the second main body part 511 covered by 513 to the total length of the edge of the second main body part 511 is greater than or equal to 50%, so that the flow area of ​​the first flow guide part 313 and the second flow guide part 513 is larger. , while the current distribution on the first conductor 313 and the second conductor 513 is relatively uniform, the overcurrent of the first conductor 313 and the second conductor 513 is no longer limited by excessive local overcurrent density, and can Meet the fast charging and discharging needs of batteries with higher requirements. [0063] In some embodiments, the first flow guide part 313 completely covers the edge of the first main body part 311 , and the second flow guide part 513 completely covers the edge of the second main body part 511 . That is to say, in the embodiment of the present applica | 1. A kind of pole piece, It is characterized by, The pole pieces include: A flow guide part and a main body part connected to the flow guide part, and the flow guide part is connected to at least two different edges of the main body part. 2. The pole piece according to claim 1, It is characterized by, The ratio of the length of the flow guide portion covering at least one edge of the main body portion to the total length of the at least one edge of the main body portion is greater than or equal to 50%. 3. The pole piece according to claim 2, It is characterized by, The flow guide part completely covers the at least one edge of the main body part. 4. The pole piece according to claim 1, It is characterized by, The main body part includes a first main body edge and a second main body edge connected to the first main body edge. The flow guide part includes a first flow guide section and a first flow guide section connected at a preset angle. A second flow guide section, the first flow guide section is connected to the edge of the first main body, and the second flow guide section is connected to the edge of the second main body. 5. The pole piece according to claim 1, It is characterized by, The pole piece includes a dressing layer, the main body portion includes a current collector, and the dressing layer is disposed on the current collector. 6. A pole piece assembly, It is characterized by, The pole piece assembly includes: multiple diaphragms; A plurality of pole pieces according to any one of claims 1 to 5, the pole pieces include a positive pole piece and a negative pole piece, the positive pole piece, the separator and the negative pole piece are alternately stacked; The positive electrode sheet includes a first flow guide part and a first main body part connected to the first flow guide part, the first flow guide part is connected to at least two different edges of the first main body part; and/or , the negative electrode sheet includes a second flow guide part and a second main body part connected to the second flow guide part, and the second flow guide part is connected to at least two different edges of the second main body part. 7. The pole piece assembly according to claim 6, It is characterized by, The first flow guide portion protrudes from different edges of the diaphragm, the second flow guide portion protrudes from different edges of the diaphragm, and the first flow guide portion is spaced apart from the second flow guide portion. set up. 8. The pole piece assembly according to claim 6, It is characterized by, The first body part includes a first edge and a second edge connected to the first edge, the second body part includes a third edge and a fourth edge connected to the third edge, the first The flow guide part connects the first edge and the second edge, the second flow guide part connects the third edge and the fourth edge, the first flow guide part and the second flow guide part The parts are staggered along the thickness direction of the negative electrode sheet. 9. The pole piece assembly according to claim 6, It is characterized by, The first main body part includes a first edge and a second edge opposite to the first edge, and the first edge and the second edge are both provided with the first flow guide part; The second main body part includes a third edge and a fourth edge opposite to the third edge, and the third edge and the fourth edge are both provided with the second flow guide part; The first flow guide part and the second flow guide part are staggered along the thickness direction of the negative electrode sheet. 10. A battery cell, It is characterized by, The battery cell includes the pole piece assembly according to any one of claims 6-9. 11. The battery cell according to claim 10, It is characterized by, The battery cell includes a casing, the casing is formed with an accommodation space, and the separator, the positive electrode sheet and the negative electrode sheet are arranged in the accommodation space. 12. The battery cell according to claim 11, It is characterized by, The battery cell includes a first fusion layer, the casing includes a first shell and a second shell, a second fusion layer is provided inside the accommodation space of the first shell and the second shell, and the first fusion layer The fusion layer is disposed between the two second fusion layers and is fused and encapsulated with the two second fusion layers. 13. A battery pack, It is characterized by, The battery pack includes a plurality of battery cells according to any one of claims 10-12. 14. An electrical equipment, It is characterized by, The electrical equipment includes the battery pack according to claim 13 or the battery cell according to any one of claims 10-12. | 比亚迪股份有限公司
751 | CN118748308A | Examining | BYD CO LTD | Electrolyte/reactants regeneration¦Cell component details | 2024-06-25 | 2024-10-08 | Sodium-supplementing diaphragm, method for preparing sodium-supplementing diaphragm, sodium-ion battery and electric equipment | The invention discloses a sodium supplementing diaphragm, a method for preparing the sodium supplementing diaphragm, a sodium ion battery and electric equipment, the sodium supplementing diaphragm contains a sodium supplementing agent and comprises a diaphragm base layer and an adsorption layer, the adsorption layer is used for adsorbing CO2 generated by the sodium supplementing agent, and the adsorption layer is arranged on at least one side of the diaphragm base layer. According to the application, the sodium supplementing diaphragm contains the sodium supplementing agent, so that active sodium can be provided for the positive electrode; and the sodium supplementing diaphragm has an adsorption effect and can adsorb CO2 generated by the sodium supplementing agent. When the composite diaphragm is applied to a sodium ion battery, under the condition that normal work of a positive electrode is not affected, residual CO2 gas in the formation stage is adsorbed, the situation that the residual CO2 gas penetrates through the diaphragm and reacts with a negative electrode, the composition of an SEI film is affected is effectively inhibited, and meanwhile the phenomenon that the battery swells due to the residual CO2 gas is avoided. | Technical field [0001] The present application relates to the technical field of batteries, specifically to a sodium-supplemented separator, a method for preparing a sodium-supplemented separator, a sodium-ion battery and electrical equipment. Background technology [0002] In order to improve battery capacity and cycle stability, existing sodium-ion batteries generally require sodium supplementation. One way to supplement sodium is to add a positive sodium supplement. At present, common cathode sodium supplementation agents include sodium carbonate (Na 2 CO 3 ), sodium oxalate (Na 2 C 2 O 4 ) and sodium squarate (Na 2 C 4 O 4 ), etc. However, the decomposition of these sodium supplements will produce a large amount of CO 2 gas. Although the formation stage can convert most of the CO 2 The gas is exhausted, but there is still some CO 2 Gas exists inside the battery. This part of the gas may cause the battery to bulge and even pass through the separator to react with the negative electrode, affecting the composition of the SEI film and thus affecting the cycle performance of the battery. Contents of the invention [0003] This summary of the invention introduces a series of concepts in a simplified form which are further described in detail in the detailed description. The content of the present invention is not intended to limit the key features and necessary technical features of the claimed technical solution, nor is it intended to determine the protection scope of the claimed technical solution. [0004] In order to at least partially solve the above problems, the present application provides a sodium supplement membrane, which contains a sodium supplement agent and includes: [0005] diaphragm base layer; and [0006] Adsorption layer, the adsorption layer is used to adsorb the CO generated by the sodium supplement agent 2 , the adsorption layer is provided on at least one side of the separator base layer. [0007] Optionally, the adsorption layer includes an adsorbent, and the adsorbent is an organic compound containing amino groups. [0008] Optionally, the adsorbent is an amino acid organic compound. [0009] Optionally, the mass percentage of the adsorbent in the adsorption layer is 1% to 15%. Preferably, the mass percentage of the adsorbent in the adsorption layer is 8% to 12%. [0010] Optionally, the adsorption layer further includes the sodium replenishing agent, and the sodium replenishing agent accounts for 10% to 98% of the mass percentage of the adsorption layer. [0011] Optionally, the sodium supplementing separator further includes a sodium supplementing layer, the sodium supplementing layer is provided on the side of the separator base layer facing the positive electrode, and the sodium supplementing layer includes the sodium supplementing agent. [0012] Optionally, the sodium supplement layer and the adsorption layer are respectively located on different sides of the separator base layer, or are located together on the same side of the separator base layer. [0013] Optionally, the adsorption layer is the outermost layer of the sodium supplement membrane, and the surface density of the adsorption layer is 1g/m 2 ~10g/m 2 . [0014] Optionally, the membrane base layer includes at least one of a conventional membrane and a modified membrane. The modified membrane includes a modified coating and a modified membrane layer. The modified coating is an organic coating and an inorganic oxidation coating. A type of coating. [0015] According to another aspect of the present application, a method for preparing a sodium-replenishing separator is provided. The sodium-replenishing separator is the sodium-replenishing separator of any of the above aspects. The method includes applying an adsorbent and an auxiliary agent to a separator base after mixing. At least one side of the material faces the positive electrode. [0016] Optionally, the method includes applying the adsorbent, the sodium supplementing agent and the auxiliary agent to a side of the separator substrate facing the positive electrode after being mixed. [0017] Optionally, the method includes: [0018] Mix the adsorbent and the auxiliary agent to obtain a first mixture; [0019] Mix the sodium supplement agent and the auxiliary agent to obtain a second mixture; and [0020] The first mixture and the second mixture are applied to the same side of the membrane substrate and the layer formed by the first mixture is to one side of the layer formed by the second mixture, or the first mixture and The second mixture is applied to different sides of the membrane substrate. Wherein, the second mixture is located on a side of the separator substrate facing the positive electrode. [0021] According to yet another aspect of the present application, a sodium-ion battery is provided. The sodium-ion battery includes a positive electrode, a negative electrode, and a sodium-replenishing separator in any of the above aspects. [0022] Optionally, the sodium-supplementing separator includes an adsorption layer containing a sodium-supplementing agent, and the adsorption layer is provided on a side of the separator base layer facing the positive electrode. Alternatively, the sodium-supplementing separator includes a sodium-supplementing layer, and the sodium-supplementing layer is provided on a side of the separator base layer facing the positive electrode. [0023] According to yet another aspect of the present application, an electrical device is provided. The electrical device includes the sodium-ion battery of any of the above aspects. [0024] According to the sodium-replenishing separator, sodium-ion battery and method for preparing the sodium-replenishing separator of the present application, the sodium-replenishing separator contains a sodium-replenishing agent, which can provide active sodium for the positive electrode; and the sodium-replenishing separator has an adsorption effect and can absorb the sodium replenishing agent to produce CO 2 . When applied to sodium-ion batteries, the residual CO in the formation stage can be eliminated without affecting the normal operation of the positive electrode. 2 Gas is adsorbed to effectively suppress residual CO 2 The gas penetrates the separator and reacts with the negative electrode, affecting the composition of the SEI film while also avoiding residual CO 2 Gas causes battery bulging. Description of the drawings [0025] The following drawings of this application are hereby incorporated into an understanding of this application. The accompanying drawings illustrate embodiments of the present application and their descriptions to explain the principles of the present application. [0026] In the attached picture: [0027] Figure 1 This is a schematic structural diagram of a sodium supplement membrane according to an embodiment of the present application; [0028] Figure 2 This is a schematic structural diagram of a sodium supplement membrane according to another embodiment of the present application; [0029] Figure 3 This is a schematic structural diagram of a sodium supplement separator according to another embodiment of the present application; [0030] Figure 4 This is a schematic structural diagram of a sodium supplement separator according to another embodiment of the present application; [0031] Figure 5 This is a schematic structural diagram of a sodium supplement membrane according to another embodiment of the present application. [0032] Explanation of reference symbols: [0033] 10: Sodium supplement diaphragm [0034] 11: Diaphragm base layer [0035] 12: Adsorption layer [0036] 13: Sodium supplement layer Detailed implementation [0037] In the following description, numerous specific details are given in order to provide a thorough understanding of the present application. However, it will be apparent to one skilled in the art that the present application may be practiced without one or more of these details. In other examples, some technical features that are well known in the art are not described in order to avoid confusion with the present application. [0038] For a thorough understanding of the present application, detailed description will be set forth in the following description. Obviously, implementation of the embodiments of the present application is not limited to specific details familiar to those skilled in the art. The preferred embodiments of the present application are described in detail as follows. However, in addition to these detailed descriptions, the present application may also have other embodiments. [0039] It should be noted that the terminology used herein is for the purpose of describing specific embodiments only and is not intended to limit the exemplary embodiments according to the present application. As used herein, the singular forms are intended to include the plural forms as well, unless the context clearly indicates otherwise. Furthermore, it should also be understood that when the terms "comprises" and/or "includes" are used in this specification, they indicate the presence of said features, integers, steps, operations, elements and/or components but do not exclude the presence or Attaching one or more other features, integers, steps, operations, elements, components and/or combinations thereof. [0040] Ordinal words such as "first" and "second" cited in this application are merely identifiers and do not have any other meaning, such as a specific order, etc. Furthermore, for example, the term "first component" does not by itself imply the presence of a "second component" and the term "second component" does not by itself imply the presence of a "first component". [0041] It should be noted that the terms "upper", "lower", "front", "back", "left", "right", "inner", "outer" and similar expressions used in this article are for illustrative purposes only. , not a restriction. [0042] Now, exemplary embodiments according to the present application will be described in more detail with reference to the accompanying drawings. These exemplary embodiments may, however, be embodied in many different forms and should not be construed as limited to the embodiments set forth herein. It should be understood that these embodiments are provided so that this disclosure will be thorough and complete, and will fully convey the concepts of these exemplary embodiments to those of ordinary skill in the art. [0043] This application provides a sodium-ion battery. The sodium-ion battery includes a positive electrode, a negative electrode and a sodium-replenishing separator. The sodium-replenishing separator can provide active sodium to the positive electrode. Figure 1 to Figure 5 Different embodiments of the sodium supplement membrane 10 of the present application are schematically shown respectively. like Figure 1 to Figure 5 As shown, this application also provides a new type of sodium supplement separator 10. The sodium supplement separator 10 contains a sodium supplement agent and can provide active sodium for the positive electrode; and the sodium supplement separator 10 has an adsorption effect and can adsorb the sodium supplement agent to produce CO 2 . [0044] Specifically, the sodium supplement membrane 10 of the present application includes a membrane base layer 11 and an adsorption layer 12 . The adsorption layer 12 is used to adsorb CO generated by the sodium supplement agent. 2 , the adsorption layer 12 is provided on at least one side of the separator base layer 11 . The adsorption layer 12 may be directly applied to the side of the membrane base layer 11; alternatively, other layers may exist between the adsorption layer 12 and the membrane base layer 11, such as the sodium supplement layer 13 mentioned below. [0045] The membrane base layer 11 includes at least one of a conventional membrane and a modified membrane. Usually, a conventional separator or a modified separator is selected to form the separator base layer 11 , that is, one type of separator material is selected to form the separator base layer 11 . Ordinary diaphragms are fiberglass diaphragms, non-woven diaphragms, polyolefin diaphragms and other suitable diaphragms. Among them, organic polymer non-woven fabric is used in the non-woven separator. [0046]The modified separator includes a modified coating and a modified separator layer, and the modified coating is one of an organic coating and an inorganic oxide coating. Therefore, it can also be said that the modified separator includes one of organic coating modified separators and inorganic oxide coating modified separators. The organic matter in the organic coating includes at least one of other suitable organic matter such as vinylidene fluoride hexafluoropropylene copolymer, cellulose, and polydopamine. The inorganic substances in the inorganic oxide coating include at least one of metal oxides such as aluminum oxide and non-metal oxides such as silicon dioxide. [0047] The sodium supplementing agent in this application can be included in the adsorption layer 12, or can form an independent coating. [0048] Figure 1 and Figure 2 Different embodiments of the sodium supplementation separator 10 are schematically shown respectively. In these two embodiments, the sodium supplementation agent is included in the adsorption layer 12. The difference is that, Figure 1 It shows that an adsorption layer 12 is provided, which contains a sodium replenishing agent, and the adsorption layer 12 is applied to one side of the separator base layer 11; Figure 2 It shows that two adsorption layers 12 are provided, and the adsorption layers 12 are respectively applied to both sides of the separator base layer 11. The sodium supplementation agent is contained in one adsorption layer 12. The sodium supplementation agent is schematically represented by small particles in the figure. The adsorbent is schematically represented by large particles; the other adsorption layer 12 does not contain a sodium supplementing agent. In these two embodiments, the adsorption layer 12 containing the sodium replenishing agent is located on the side of the separator base layer 11 facing the positive electrode. [0049] Specifically, an adsorption layer 12 includes a sodium replenishing agent, an adsorbent and an auxiliary agent. The sodium replenishing agent, adsorbent and auxiliary agent are thoroughly mixed, and then the formed mixture is applied to one side of the separator base material constituting the separator base layer 11 . The adsorbent is evenly dispersed in the adsorption layer 12; the sodium replenishing agent is evenly dispersed in the adsorption layer 12. Optionally, another adsorption layer 12 includes adsorbent and auxiliary agent. Mix the adsorbent and auxiliary agent thoroughly, and then apply the resulting mixture to the other side of the membrane substrate. [0050] Sodium supplements include sodium carbonate (Na 2 CO 3 ), sodium oxalate (Na 2 C 2 O 4 ) and sodium squarate (Na 2 C 4 O 4 ), etc., that is to say, sodium supplements have a molecular formula of Na x C y O z (x, y and z are all integers, and x≥1, y≥1, z≥1) compounds. The mass percentage of the sodium supplementing agent in the adsorption layer 12 is 10% to 98%, for example, it can be 10%, 20%, 30%, 40%, 50%, 60%, 70%, 80%, 98%, etc. as appropriate. numerical value. The addition of sodium replenishing agent makes it possible to replenish sodium in sodium-ion batteries to supplement the sodium loss caused by the formation of SEI on the surface of the negative electrode. Therefore, the sodium replenishing agent needs to be as much as possible to improve the sodium replenishing effect of the battery. Based on the above considerations, the mass percentage of the sodium supplementing agent in the adsorption layer 12 is preferably 85% to 90%. [0051] The adsorbent is an organic compound containing amino groups. Illustratively, the adsorbent is an amino acid organic compound. For example, amino acid salts (RCH(NH 2 )COOM, where M represents the salt element). Alternatively, the adsorbent is, for example, ethylenediamine, methylamine and other organic compounds containing amino groups. Amino group (NH in adsorbent) 2 -) Able to communicate with CO 2 The reaction produces carbamate (ester), i.e. RNH 2 +CO 2 →RNHCOO - . Free CO 2 is converted into a composite, so that the sodium-supplemented separator 10 can achieve CO 2 chemical adsorption. The mass percentage of the adsorbent in the adsorption layer 12 is 1% to 15%, for example, it can be 1%, 2%, 3%, 4%, 5%, 6%, 7%, 8%, 9%, 10% , 11%, 12%, 13%, 14%, 15% and other suitable values. The purpose of the adsorbent is to adsorb the residual CO that is not discharged during the formation stage. 2 Gas, this part of residual CO 2 There is less gas, so the content of the adsorbent should not be too high. If the content is too high, it will affect the electrochemical performance of the battery and reduce the energy density of the battery. Preferably, the mass percentage of the adsorbent in the adsorption layer 12 is 8% to 12%. The adsorption layer 12 is the outermost layer of the sodium-replenishing separator 10, furthermore, it is the layer closest to the positive electrode. The surface density of the adsorption layer 12 may be 1g/m 2 ~10g/m 2 , for example 1g/m 2 ,2g/m 2 ,3g/m 2 ,4g/m 2 ,5g/m 2 ,6g/m 2 ,7g/m 2 ,8g/m 2 ,9g/m 2 ,10g/m 2 Wait for the appropriate value. [0052] Auxiliaries may include binders and other reagents that assist in the formation of the coating. The binder may be, for example, polyvinylidene fluoride (PVDF). The mass percentage of the binder in the adsorption layer 12 is 1% to 5%, for example, it can be 1%, 1.5%, 2%, 2.5%, 3%, 3.5%, 4%, 4.5%, 5%, etc. as appropriate. numerical value. The amount of binder should not be too high, otherwise it will also affect the electrochemical performance of the battery. Preferably, the mass percentage of the binder in the adsorption layer 12 is 2% to 3%. [0053] The sodium replenishing agent, adsorbent and binder are fully stirred in a solvent according to a certain ratio, and then coated on the surface of the separator. After drying, the sodium replenishing separator is obtained, and is assembled with the positive and negative electrodes, and then injected into the electrolyte liquid, and finally get the finished battery. The positive electrode includes, for example, one or more of sodium ferric pyrophosphate (NFPP), layered oxides, Prussian blue compounds and polyanionic compounds, the negative electrode, for example, includes hard carbon, and the solvent, for example, includes nitrogen methylpyrrolidone (NMP, N- Methyl pyrrolidone), the solvent of the electrolyte is, for example, an ethylene carbonate (EC, Ethylenecarbonate)-propylene carbonate (PC, Propylene carbonate) mixture with a volume ratio of 1:1, and the solute is, for example, 1 mol/L sodium hexafluorophosphate. , the areal density of the positive electrode is 110~130g/m 2 , for example 110g/m 2 ,112g/m 2 ,114g/m 2 ,116g/m 2 ,118g/m 2 ,120g/m 2 ,122g/m 2 ,124g/m 2 ,126g/m 2 ,128g/m 2 ,130g/m 2 Wait for the appropriate value. [0054] The sodium supplement separator 10 provided in this embodiment is the first to focus on residual CO 2 It is proposed to use amino materials as adsorbent materials and blend them with sodium replenishing agents. The resulting mixture is coated on the surface of the separator and applied to sodium-ion batteries. Without affecting the normal operation of the positive electrode, the CO remaining in the formation stage can be treated. 2 Gas is adsorbed to effectively suppress residual CO 2 The gas penetrates the separator and reacts with the negative electrode, affecting the composition of the SEI film while also avoiding residual CO 2 Gas causes battery bulging. [0055] Figure 3 , Figure 4 and Figure 5 Different embodiments of the sodium replenishment separator 10 are schematically shown respectively. In these three embodiments, the sodium replenishment agent forms an independent coating, that is, the sodium replenishment layer 13. The difference is that the adsorption layer 12 and the sodium replenishment layer 13 The location is different. [0056] Specifically, the sodium-supplementing separator 10 further includes a sodium-supplementing layer 13. The sodium-supplementing layer 13 is provided on the side of the separator base layer 11 facing the positive electrode. The sodium-supplementing layer 13 includes a sodium supplementing agent. The sodium supplement layer and the adsorption layer 12 are respectively located on different sides of the separator base layer 11 , or are both located on the same side of the separator base layer 11 . like Figure 3 As shown, the sodium supplement layer 13 is located on one side of the separator base layer 11 , and the adsorption layer 12 is located on the other side of the separator base layer 11 . Alternatively, as Figure 4 As shown, the sodium supplement layer 13 and the adsorption layer 12 are both located on the same side of the separator base layer 11 , and the sodium supplement layer 13 is located between the adsorption layer 12 and the separator base layer 11 . Alternatively, as Figure 5 As shown, the sodium supplement layer 13 and the adsorption layer 12 are both located on the same side of the separator base layer 11 , and the adsorption layer 12 is located between the sodium supplement layer 13 and the separator base layer 11 . Of course, if necessary and/or desired, more than two sodium supply layers 13 may be provided, or more than two adsorption layers 12 may be provided, and the sodium supply layers 13 and the adsorption layers 12 are alternately arranged. [0057] According to another aspect of the present application, a sodium-ion battery is provided. The sodium-ion battery includes a positive electrode, a negative electrode and the above-mentioned sodium-supplementing separator 10 . The adsorption layer 12 containing the sodium replenishing agent is provided on the side of the separator base layer 11 facing the positive electrode. Alternatively, the sodium supplement layer 13 is provided on the side of the separator base layer 11 facing the positive electrode. [0058] According to yet another aspect of the present application, an electrical device is provided. The electrical device includes the above-mentioned sodium ion battery. [0059] According to yet another aspect of the present application, a method for preparing a sodium-replenishing separator is provided. The sodium-replenishing separator is the sodium-replenishing separator 10 of any of the above aspects. The method includes mixing an adsorbent and an auxiliary agent and applying them to at least one portion of the separator base material. One side. Thereby, the mixture of the adsorbent and the auxiliary agent can form the adsorption layer 12 , and the separator base material can form the separator base layer 11 . The method includes mixing the adsorbent, the sodium replenishing agent and the auxiliary agent and applying them to a side of the separator substrate facing the positive electrode. Therefore, the mixture of the adsorbent, the sodium supplementing agent and the auxiliary agent can form an adsorption layer 12 containing the sodium supplementing agent, and the adsorption layer 12 is located on one side of the membrane base layer 11, see the above. Figure 1 and Figure 2 The embodiment shown. The method further includes applying the adsorbent and the auxiliary agent to the other side of the separator substrate after mixing. Thus, the mixture of adsorbent and auxiliary agent can form an adsorption layer 12, and the adsorption layer 12 is located on the other side of the membrane base layer 11, see Figure 2 The embodiment shown. [0060] Alternatively, the method includes mixing the adsorbent and the auxiliary agent to obtain a first mixture; mixing the sodium supplementing agent and the auxiliary agent to obtain a second mixture, see above Figure 3 to Figure 5 The embodiment shown. The method also includes separately applying the first mixture and the second mixture to different sides of the membrane substrate. Thus, the first mixture can form an adsorption layer 12 that does not contain sodium supplementation agent, and the second mixture can form a sodium supplementation layer 13. The adsorption layer 12 and the sodium supplementation layer 13 are respectively located on both sides of the separator base layer 11, see the above. Figure 3 The embodiment shown. [0061] Optionally, the method further includes applying the first mixture and the second mixture to the same side of the membrane substrate with the layer formed by the first mixture located to one side of the layer formed by the second mixture. Thus, the first mixture can form the adsorption layer 12 that does not contain the sodium supplementing agent, and the second mixture can form the sodium supplementing layer 13. The adsorption layer 12 and the sodium supplementing layer 13 are jointly located on one side of the separator base layer 11 and are stacked and mutually intertwined. Neighbor, see above Figure 4 and Figure 5 The embodiment shown. [0062]The method also includes first applying the second mixture to a side of the membrane substrate, and then applying the first mixture to the membrane substrate coated with the second mixture and onto the second mixture. Therefore, the sodium supplement layer 13 is located between the adsorption layer 12 and the separator base layer 11. Refer to the above Figure 4 The embodiment shown. The method also includes applying the first mixture to a side of the membrane substrate, and then applying the second mixture to the membrane substrate coated with the first mixture and onto the first mixture. Thus, the adsorption layer 12 is located between the sodium supplement layer 13 and the separator base layer 11. Refer to the above Figure 5 The embodiment shown. [0063] Example 1 [0064] The mass percentage of Na is 96.5% 2 C 2 O 4 , sodium glutamate with a mass percentage of 0.5%, and polyvinylidene fluoride with a mass percentage of 3% were added to the nitrogen methyl pyrrolidone, and stirred thoroughly to mix. The mixed mixture is evenly coated on one side of the polyolefin separator. After drying at 80°C for 24 hours, the sodium supplement membrane was obtained. The surface density of the adsorption layer is 3g/m 2 . [0065] The sodium-supplemented separator, the positive electrode composed of sodium ferric pyrophosphate (NFPP) and the negative electrode composed of hard carbon are assembled, and then the electrolyte is injected to finally obtain the finished battery. [0066] Example 2 [0067] The mass percentage of Na is 96% 2 C 2 O 4 , sodium glutamate with a mass percentage of 1%, and polyvinylidene fluoride with a mass percentage of 3% were added to the nitrogen methylpyrrolidone, and stirred thoroughly to mix. The mixed mixture is evenly coated on one side of the polyolefin separator. After drying at 80°C for 24 hours, the sodium supplement membrane was obtained. The surface density of the adsorption layer is 3g/m 2 . [0068] The sodium-supplemented separator, the positive electrode composed of sodium ferric pyrophosphate (NFPP) and the negative electrode composed of hard carbon are assembled, and then the electrolyte is injected to finally obtain the finished battery. [0069] Example 3 [0070] The mass percentage of Na is 90% 2 C 2 O 4 , sodium glutamate with a mass percentage of 7%, and polyvinylidene fluoride with a mass percentage of 3% were added to the nitrogen methyl pyrrolidone, and stirred thoroughly to mix. The mixed mixture is evenly coated on one side of the polyolefin separator. After drying at 80°C for 24 hours, the sodium supplement membrane was obtained. The surface density of the adsorption layer is 3g/m 2 . [0071] The sodium-supplemented separator, the positive electrode composed of sodium ferric pyrophosphate (NFPP) and the negative electrode composed of hard carbon are assembled, and then the electrolyte is injected to finally obtain the finished battery. [0072] Example 4 [0073] The mass percentage of Na is 89% 2 C 2 O 4 , sodium glutamate with a mass percentage of 8%, and polyvinylidene fluoride with a mass percentage of 3% were added to the nitrogen methylpyrrolidone, and stirred thoroughly to mix. The mixed mixture is evenly coated on one side of the polyolefin separator. After drying at 80°C for 24 hours, the sodium supplement membrane was obtained. The surface density of the adsorption layer is 3g/m 2 . [0074] The sodium-supplemented separator, the positive electrode composed of sodium ferric pyrophosphate (NFPP) and the negative electrode composed of hard carbon are assembled, and then the electrolyte is injected to finally obtain the finished battery. [0075] Example 5 [0076] The mass percentage of Na is 87% 2 C 2 O 4 , sodium glutamate with a mass percentage of 10%, and polyvinylidene fluoride with a mass percentage of 3% were added to the nitrogen methyl pyrrolidone, and stirred thoroughly to mix. The mixed mixture is evenly coated on one side of the polyolefin separator. After drying at 80°C for 24 hours, the sodium supplement membrane was obtained. The surface density of the adsorption layer is 3g/m 2 . [0077] The sodium-supplemented separator, the positive electrode composed of sodium ferric pyrophosphate (NFPP) and the negative electrode composed of hard carbon are assembled, and then the electrolyte is injected to finally obtain the finished battery. [0078] Example 6 [0079] The mass percentage of Na is 85% 2 C 2 O 4 , sodium glutamate with a mass percentage of 12%, and polyvinylidene fluoride with a mass percentage of 3% were added to the nitrogen methyl pyrrolidone, and stirred thoroughly to mix. The mixed mixture is evenly coated on one side of the polyolefin separator. After drying at 80°C for 24 hours, the sodium supplement membrane was obtained. The surface density of the adsorption layer is 3g/m 2 . [0080] The sodium-supplemented separator, NFPP positive electrode and negative electrode made of hard carbon are assembled, and then the electrolyte is injected to finally obtain the finished battery. [0081] Example 7 [0082] The mass percentage of Na is 84% 2 C 2 O 4 , sodium glutamate with a mass percentage of 13%, and polyvinylidene fluoride with a mass percentage of 2% were added to the nitrogen methyl pyrrolidone, and stirred thoroughly to mix. The mixed mixture is evenly coated on one side of the polyolefin separator. After drying at 80°C for 24 hours, the sodium supplement membrane was obtained. The surface density of the adsorption layer is 3g/m 2 . [0083] The sodium-supplemented separator, NFPP positive electrode and negative electrode made of hard carbon are assembled, and then the electrolyte is injected to finally obtain the finished battery. [0084] Example 8 [0085] The mass percentage of Na is 82% 2 C 2 O 4 , sodium glutamate with a mass percentage of 15%, and polyvinylidene fluoride with a mass percentage of 3% were added to the nitrogen methyl pyrrolidone, and stirred thoroughly to mix. The mixed mixture is evenly coated on one side of the polyolefin separator. After drying at 80°C for 24 hours, the sodium supplement membrane was obtained. The surface density of the adsorption layer is 3g/m 2 . [0086] The sodium-supplemented separator, NFPP positive electrode and negative electrode made of hard carbon are assembled, and then the electrolyte is injected to finally obtain the finished battery. [0087] Example 9 [0088] The mass percentage of Na is 81% 2 C 2 O 4 , sodium glutamate with a mass percentage of 16%, and polyvinylidene fluoride with a mass percentage of 3% were added to the nitrogen methyl pyrrolidone, and stirred thoroughly to mix. The mixed mixture is evenly coated on one side of the polyolefin separator. After drying at 80°C for 24 hours, the sodium supplement membrane was obtained. The surface density of the adsorption layer is 3g/m 2 . [0089] The sodium-supplemented separator, NFPP positive electrode and negative electrode made of hard carbon are a | 1. A sodium supplement diaphragm, It is characterized by: The sodium supplement diaphragm contains a sodium supplement agent and includes: diaphragm base layer; and Adsorption layer, the adsorption layer is used to adsorb the CO generated by the sodium supplement agent 2 , the adsorption layer is provided on at least one side of the separator base layer. 2. The sodium supplement membrane according to claim 1, It is characterized by: The adsorption layer includes an adsorbent, and the adsorbent is an organic compound containing amino groups. 3. The sodium supplement membrane according to claim 2, It is characterized by: The adsorbent is an amino acid organic compound. 4. The sodium supplement membrane according to claim 2, It is characterized by: The mass percentage of the adsorbent in the adsorption layer is 1% to 15%. 5. The sodium supplement membrane according to claim 4, It is characterized by: The mass percentage of the adsorbent in the adsorption layer is 8% to 12%. 6. The sodium supplement membrane according to claim 2, It is characterized by: The adsorption layer also includes the sodium replenishing agent, and the sodium replenishing agent accounts for 10% to 98% of the mass percentage of the adsorption layer. 7. The sodium supplement membrane according to any one of claims 1 to 6, It is characterized by: The sodium-supplementing separator further includes a sodium-supplementing layer, which is provided on the side of the separator base layer facing the positive electrode, and the sodium-supplementing layer includes the sodium-supplementing agent. 8. The sodium supplement membrane according to claim 7, It is characterized by: The sodium supplement layer and the adsorption layer are respectively located on different sides of the separator base layer, or are located on the same side of the separator base layer. 9. The sodium supplement membrane according to any one of claims 1 to 6, It is characterized by: The adsorption layer is the outermost layer of the sodium supplement membrane, and the surface density of the adsorption layer is 1g/m 2 ~10g/m 2 . 10. The sodium supplement membrane according to any one of claims 1 to 6, It is characterized by: The membrane base layer includes at least one of a conventional membrane and a modified membrane. The modified membrane includes a modified coating and a modified membrane layer. The modified coating is an organic coating and an inorganic oxide coating. kind of. 11. A method for preparing a sodium-supplementing diaphragm, wherein the sodium-supplementing diaphragm is a sodium-supplementing diaphragm according to any one of claims 1 to 10, It is characterized by: The method includes applying the adsorbent and the auxiliary agent to at least one side of the membrane substrate after mixing. 12. The method of claim 11, It is characterized by: The method includes applying an adsorbent, a sodium supplementing agent and an auxiliary agent to a side of the separator substrate facing the positive electrode after being mixed. 13. The method of claim 11, It is characterized by: The methods include: Mix the adsorbent and the auxiliary agent to obtain a first mixture; Mix the sodium supplement agent and the auxiliary agent to obtain a second mixture; and The first mixture and the second mixture are applied to the same side of the membrane substrate and the layer formed by the first mixture is to one side of the layer formed by the second mixture, or the first mixture and The second mixture is applied to different sides of the membrane substrate, Wherein, the second mixture is located on a side of the separator substrate facing the positive electrode. 14. A sodium-ion battery, It is characterized by: The sodium ion battery includes a positive electrode, a negative electrode, and a sodium-supplementing separator according to any one of claims 1 to 10. 15. The sodium-ion battery according to claim 14, It is characterized by: The sodium-supplementing separator includes an adsorption layer containing a sodium-supplementing agent, and the adsorption layer is provided on a side of the separator base layer facing the positive electrode, Alternatively, the sodium-supplementing separator includes a sodium-supplementing layer, and the sodium-supplementing layer is provided on a side of the separator base layer facing the positive electrode. 16. An electrical equipment, It is characterized by: The electrical equipment includes the sodium-ion battery according to claim 14 or 15. | 比亚迪股份有限公司
752 | CN118748298A | Examining | BYD CO LTD | Cell component details | 2024-06-25 | 2024-10-08 | Battery cell monomer, battery, battery pack and electric equipment | The invention belongs to the technical field of batteries, and provides a battery cell monomer, a battery, a battery pack and electric equipment. The battery cell monomer comprises at least two groups of energy storage modules, and each group of energy storage module comprises a plurality of energy storage units arranged along a first direction; the energy storage units in each group of energy storage modules are arranged into a plurality of rows along the second direction, each row of energy storage units arranged along the second direction in each group of energy storage modules are connected in series to form a voltage unit, and the voltage units formed by each row of energy storage units are arranged in parallel. The battery cell monomer provided by the invention is relatively high in voltage and relatively low in cost, so that the cost for improving the voltage of the battery is relatively low. | Technical field [0001] The present application relates to the field of battery technology, and in particular to a battery cell, battery, battery pack and electrical equipment. Background technology [0002] Batteries are used to provide electrical energy to electrical equipment. As the voltage required by electrical equipment increases, the requirements for the output voltage of the battery also increase. [0003] The battery includes multiple battery cells, which are connected in series through connecting sheets. By increasing the number of battery cells, the voltage of the battery can be increased. The increase in the number of battery cells increases the weight and cost of the battery. Increase. The battery cell unit may include one energy storage unit. The battery cell unit may also include multiple energy storage units. The multiple energy storage units may be connected in series through bipolar conductive films, thereby increasing the voltage of a single battery cell unit. , thereby increasing the voltage of the battery, but the cost of the bipolar conductive film is higher. [0004] In the related technology, the cost of increasing the voltage of the battery is relatively high. Contents of the invention [0005] This application provides a battery cell, a battery, a battery pack and electrical equipment. The voltage of the battery cell is relatively high and the cost is low. Therefore, the cost of increasing the voltage of the battery is low. [0006] This application provides a battery cell unit, including at least two groups of energy storage modules, each group of energy storage modules including a plurality of energy storage units arranged along a first direction; the energy storage units in each group of energy storage modules Multiple rows are arranged along the second direction, and the energy storage units in each row of each group of energy storage modules arranged along the second direction are connected in series to form a voltage unit, and the voltage units formed by each row of energy storage units are arranged in parallel. [0007] In a possible implementation, in the cell unit provided by this application, each energy storage unit includes a first pole piece and a second pole piece stacked along a first direction. In the same voltage unit, one of the energy storage units The first pole piece is electrically connected to the second pole piece of another energy storage unit connected in series. [0008] In a possible implementation, in the cell unit provided by this application, at least two sets of energy storage modules include a first energy storage module and a second energy storage module; in the same voltage unit, the first energy storage module The second pole piece of the energy storage unit in the module is electrically connected to the first pole piece of the energy storage unit in the second energy storage module, so that two energy storage units in each row of each group of energy storage modules are connected in series to form a voltage unit. . [0009] In a possible implementation, the battery core unit and energy storage module provided by this application also include a third energy storage module, and the third energy storage module is located along the first energy storage module in the second direction. and the second energy storage module; [0010] In the same voltage unit, the second pole piece of the energy storage unit in the first energy storage module is electrically connected to the first pole piece of the energy storage unit in the third energy storage module; the energy storage unit in the third energy storage module The second pole piece is electrically connected to the first pole piece of the energy storage unit in the second energy storage module, so that three energy storage units in each row of each group of energy storage modules are connected in series to form a voltage unit. [0011] In a possible implementation, the cell unit provided by this application has multiple third energy storage modules. In the same voltage unit, the energy storage units in the multiple third energy storage modules are connected in series in sequence. . [0012] In a possible implementation, in the cell unit provided by this application, the end of the first pole piece of the energy storage unit in the first energy storage module is provided with a first pole piece lead-out terminal, and the second energy storage module A second pole piece lead-out terminal is provided at the end of the second pole piece of the energy storage unit in the module; the first pole piece lead-out terminals of multiple voltage units are electrically connected, and the second pole piece lead-out terminals of multiple voltage units are electrically connected. connect. [0013] In a possible implementation, the battery core unit provided in this application further includes a separator. The separator is used to separate multiple energy storage units in the same energy storage module and is also used to separate the same energy storage unit. The first pole piece and the second pole piece in the energy storage unit. [0014] In a possible implementation, in the cell unit provided by this application, in the same energy storage module, the diaphragm, the first pole piece, the diaphragm, and the second pole piece are stacked in sequence. [0015] In a possible implementation, in the cell unit provided by this application, in the same voltage unit, the second pole piece in one energy storage unit is connected in series with the first pole piece in another adjacent energy storage unit. , the end of the first pole piece in one of the energy storage units and the opposite end of the second pole piece in the other energy storage unit are covered with a separator to separate the two pole pieces that are not connected in series. [0016] In a possible implementation, in the cell unit provided by this application, the separator is repeatedly folded to separate multiple energy storage units and separate the first pole piece and the second pole piece of the energy storage unit. [0017] In a possible implementation, in the cell unit provided by this application, one of the first pole piece and the second pole piece is a positive pole piece, and the other is a negative pole piece; [0018] The positive electrode sheet includes a positive electrode foil and a positive electrode active material layer coated on the positive electrode foil; [0019] The negative electrode sheet includes a negative electrode foil and a negative electrode active material layer coated on the negative electrode foil; [0020] In the same voltage unit, the energy storage units arranged in each row along the second direction are electrically connected in series through the positive electrode foil and the negative electrode foil. [0021] In a possible implementation, in the battery cell unit provided by this application, barriers are provided between adjacent energy storage modules; [0022] The barrier is used to separate the first pole piece and the second pole piece in series when the first pole piece and the second pole piece in two adjacent energy storage units are connected in series through the positive electrode foil and the negative electrode foil in the same voltage unit. The positive active material layer and the negative active material layer in the sheet are separated. [0023] This application also provides a battery, including a battery case and at least one of the above-mentioned battery cell cells, and the battery cell cell is accommodated in the battery case. [0024] This application also provides a battery pack, which includes a battery pack shell and at least one of the above-mentioned batteries, and the battery is accommodated in the battery pack shell. [0025] This application also provides an electrical device, including the above-mentioned battery, or the above-mentioned battery pack. [0026] The battery core unit provided by this application is provided with at least two groups of energy storage modules. Each group of energy storage modules includes a plurality of energy storage units arranged along the first direction; the energy storage units in each group of energy storage modules Multiple rows are arranged along the second direction, and the energy storage units arranged in each row along the second direction in each group of energy storage modules are connected in series to form a voltage unit, and the voltage units formed by each row of energy storage units are arranged in parallel. The battery cells provided by the embodiments of the present application only need to connect the energy storage units in series and then in parallel. Changing the electrical connection mode of the energy storage units can increase the voltage of the battery cells. Compared with related technologies, which require the battery cells to be In terms of arranging conductive diaphragms to connect energy storage units in series, the cost of battery cells is lower, thereby lowering the cost of increasing the voltage of the battery. In addition, since the voltage of a single battery cell is relatively high, a smaller number of battery cells can be used so that the battery has a higher output voltage, further reducing the cost of increasing the voltage of the battery. Description of the drawings [0027] In order to more clearly explain the embodiments of the present application or the technical solutions in the prior art, the following will briefly introduce the drawings that need to be used in the description of the embodiments or the prior art. Obviously, the drawings in the following description These are some embodiments of the present application. For those of ordinary skill in the art, other drawings can be obtained based on these drawings without exerting creative efforts. [0028] Figure 1 It is a schematic diagram of the partial structure of a battery in related technology; [0029] Figure 2 Schematic diagram of the structure of a battery cell in related technologies Figure 1 ; [0030] Figure 3 Schematic diagram of the structure of a battery cell in related technologies Figure 2 ; [0031] Figure 4 It is a schematic diagram of the structure of a conductive film in related technologies; [0032] Figure 5 A schematic structural diagram of the battery provided for the embodiment of the present application; [0033] Figure 6 A schematic structural diagram of a battery cell unit provided for embodiments of the present application; [0034] Figure 7 Side view of the cell unit provided for the embodiment of the present application Figure 1 ; [0035] Figure 8 for Figure 7 Structural diagram of a single voltage unit; [0036] Figure 9 Side view of the cell unit provided for the embodiment of the present application Figure 2 ; [0037] Figure 10 for Figure 9 Structural diagram of a single voltage unit; [0038] Figure 11 Side view of the cell unit provided for the embodiment of the present application Figure 3 ; [0039] Figure 12 Side view of the cell unit provided for the embodiment of the present application Figure 4 ; [0040] Figure 13 Side view of the cell unit provided for the embodiment of the present application Figure 5 ; [0041] Figure 14 Side view of the cell unit provided for the embodiment of the present application Figure 6 ; [0042] Figure 15 Side view of the cell unit provided for the embodiment of the present application Figure 7 . [0043] Explanation of reference symbols: [0044] 10-battery; [0045] 20-battery cell monomer; 21-positive pole; 22-negative pole; 23-energy storage unit; 23a-positive electrode; 23b-first separator; 23c-negative electrode; 24-second separator; 25-conductive separator; 25a- Insulating base material; 25b-conductive part; [0046] 100-Battery cell unit; [0047] 110-energy storage module; 110a-first energy storage module; 110b-second energy storage module; 110c-third energy storage module; [0048] 111-energy storage unit; 111a-first energy storage unit; 111b-second energy storage unit; 111c-third energy storage unit; [0049] 1111-first pole piece; 1111a-positive electrode foil; 1111b-positive electrode active material layer; 1111c-second connection part; 1111d-third connection part; [0050] 1112-second pole piece; 1112a-negative electrode foil; 1112b-negative electrode active material layer; 1112c-first connection part; 1112d-fourth connection part; [0051] 1113-First pole piece lead-out terminal; [0052] 1114-Second pole piece lead-out terminal; [0053] 120-voltage unit; 120a-first voltage unit; 120b-second voltage unit; 120c-third voltage unit; 120d-fourth voltage unit; 120e-fifth voltage unit; [0054] 130-First pole; [0055] 140-Second pole; [0056] 150-diaphragm; 151-first diaphragm section; 152-second diaphragm section; 153-third diaphragm section; [0057] 160-barrier; [0058] 200-battery housing; [0059] D1-first direction; [0060] D2-second direction; [0061] D3-Third direction. Detailed implementation [0062] In order to make the purpose, technical solutions and advantages of the embodiments of the present application clearer, the technical solutions in the embodiments of the present application will be clearly and completely described below in conjunction with the drawings in the embodiments of the present application. Obviously, the described embodiments These are part of the embodiments of this application, not all of them. Based on the embodiments in this application, all other embodiments obtained by those of ordinary skill in the art without making creative efforts fall within the scope of protection of this application. [0063] In the description of this application, it should be noted that, unless otherwise clearly stated and limited, the terms "installation", "connection" and "connection" should be understood in a broad sense. For example, it can be a fixed connection or an intermediate connection. The medium is indirectly connected, which can be the internal connection between two components or the interaction between two components. For those of ordinary skill in the art, the specific meanings of the above terms in this application can be understood according to specific circumstances. [0064] In the description of this application, it should be understood that the terms "upper", "lower", "front", "back", "vertical", "horizontal", "top", "bottom", "inner", The orientation or positional relationship indicated by "outside" is based on the orientation or positional relationship shown in the drawings. It is only for the convenience of describing the present application and simplifying the description, and does not indicate or imply that the device or component referred to must have a specific orientation. Constructed and operated in a specific orientation and therefore should not be construed as limiting this application. [0065] The terms "first", "second" and "third" (if present) in the description and claims of this application and the above-mentioned drawings are used to distinguish similar objects and are not necessarily used to describe a specific sequence or sequence. Sequence. It is to be understood that the data so used are interchangeable under appropriate circumstances so that the embodiments of the application described herein can, for example, be practiced in sequences other than those illustrated or described herein. [0066] Furthermore, the terms "include" and "having" and any variations thereof are intended to cover non-exclusive inclusions, for example, a process, method, system, product or maintenance tool that encompasses a series of steps or units and need not be limited to those explicitly listed. may include other steps or elements not expressly listed or inherent to such processes, methods, products or maintenance tools. [0067] Batteries are used to provide electrical energy to electrical equipment, which can be electric vehicles or other equipment that uses electrical energy. As the voltage required by electrical equipment increases, the requirements for the output voltage of the battery also increase. [0068] Figure 1 It is a schematic diagram of the partial structure of a battery in related art. [0069] See Figure 1 As shown in the figure, the battery 10 includes a plurality of battery cells 20 , and each battery cell 20 has a positive pole 21 and a negative pole 22 . The battery 10 also includes a plurality of connecting pieces 30. Among the adjacent battery cells 20, the connecting pieces 30 are used to connect the positive pole 21 of one of the battery cells 20 and the negative pole 22 of the other battery cell 20. Thus, a plurality of battery cells 20 are connected in series. The greater the number of battery cells 20 , the higher the voltage of the battery 10 . The increase in the number of battery cells 20 increases the weight and cost of the battery 10 . [0070] Figure 2 Schematic diagram of the structure of a battery cell in related technologies Figure 1 . [0071] See Figure 2 As shown, the cell unit 20 may include multiple energy storage units 23 . The energy storage unit 23 includes a positive electrode 23a, a first separator 23b and a negative electrode 23c. The first separator 23b is disposed between the positive electrode 23a and the negative electrode 23c. A second separator 24 is also disposed between adjacent energy storage units 23. The positive electrode 23a of each energy storage unit 23 is electrically connected to the positive electrode column 21, and the negative electrode 23c of each energy storage unit 23 is electrically connected to the negative electrode column 22. That is to say, multiple energy storage units 23 are connected in parallel. 23 are connected in parallel, the voltage of the battery cell 20 is the voltage of the energy storage unit 23 . [0072] Figure 3 Schematic diagram of the structure of a battery cell in related technologies Figure 2 ; Figure 4 This is a schematic diagram of the structure of a conductive film in the related art. [0073] See Figure 3 and Figure 4 As shown in the figure, in order to increase the voltage of the cell cell 20, multiple energy storage units 23 can also be connected in series. Specifically, a conductive separator 25 is provided between adjacent energy storage units 23. The conductive separator 25 includes an insulating base material 25a. A through hole is provided in the insulating base material 25a. The through hole is filled with conductive material to form a conductive portion 25b. The conductive part 25b can connect the positive electrode 23a of one energy storage unit 23 and the negative electrode 23c of another energy storage unit 23 in the adjacent energy storage units 23 to connect multiple energy storage units 23 in series. The conductive diaphragm 25 on one side is connected to The positive pole 21 is electrically connected, and the conductive separator 25 on the other side is electrically connected to the negative pole 22 . The voltage of the battery cell 20 is the sum of the voltages of the multiple energy storage units 23. This can increase the voltage of the battery cell 20, thereby increasing the voltage of the battery 10. However, the cost and process of the conductive separator 25 is complex, making the battery The preparation and processing cost of 10 is relatively high. [0074] Therefore, in the related art, the cost of increasing the voltage of the battery is relatively high. [0075] Based on this, the present application provides a battery cell, a battery, a battery pack and an electrical device. The voltage of the battery cell is relatively high and the cost is low, thereby lowering the cost of increasing the voltage of the battery. [0076] Figure 5 A schematic structural diagram of a battery provided in an embodiment of the present application. [0077] See Figure 5 As shown, the battery 10 includes at least one battery cell 100 and a battery case 200. The battery cell 100 is accommodated in the battery case 200. [0078] Specifically, the battery 10 may include one battery cell 100, or may include multiple battery cells 100. The multiple battery cells 100 are located in the battery case 200, and the battery case 200 is used to store the battery cells 100. 100 for support and protection, in which multiple battery cells 100 are connected in series. exist Figure 5 , three battery cells 100 are schematically shown. [0079] The battery cell 100 can be a lead-acid battery cell, a nickel metal hydride battery cell or a lithium ion battery cell. The electrolyte in the battery cell 100 can be a solid electrolyte or a liquid electrolyte. Different battery cells 100 have different output voltages. For example, the voltage of a lead-acid battery cell is 2V, the voltage of a nickel-metal hydride battery cell is 1.2V, and the voltage of a lithium-ion battery cell is 3.2V. The battery 10 includes a plurality of battery cells 100 , and the plurality of battery cells 100 are connected in series, so that the battery 10 has a higher output voltage. [0080] Figure 6 A schematic structural diagram of a battery cell unit provided for embodiments of the present application; Figure 7 Side view of the cell unit provided for the embodiment of the present application Figure 1 ; Figure 8 for Figure 7 Structural diagram of a single voltage unit in . [0081] See Figure 6 to Figure 8 As shown, the battery cell unit 100 provided by the embodiment of the present application includes at least two groups of energy storage modules 110. Each group of energy storage modules 110 includes a plurality of energy storage units 111 arranged along the first direction D1; each group of energy storage modules 110 includes: The energy storage units 111 in the energy module 110 are arranged in multiple rows along the second direction D2, and the energy storage units 111 in each row of each group of energy storage modules 110 arranged along the second direction D2 are connected in series to form a voltage unit. 120, the voltage units 120 formed by each row of energy storage units 111 are arranged in parallel. [0082] The battery cell 100 can be a rectangular parallelepiped or a cylinder. Figure 6 In the illustrated embodiment, the battery cell 100 is a rectangular parallelepiped. The cell cell 100 includes a first direction D1, a second direction D2, and a third direction D3. The battery cell unit 100 may include two groups of energy storage modules 110. The battery cell unit 100 may also include three or more groups of energy storage modules 110. The multiple groups of energy storage modules 110 are arranged along the second direction D2. . exist Figure 6 to Figure 8 Two groups of energy storage modules 110 are schematically shown, and the two groups of energy storage modules 110 are respectively a first energy storage module 110a and a second energy storage module 110b. [0083] Both the first energy storage module 110a and the second energy storage module 110b include a plurality of energy storage units 111. The energy storage unit 111 in the first energy storage module 110a is the first energy storage unit 111a. The energy units 111a are stacked in sequence along the first direction D1; the energy storage unit in the second energy storage module 110b is the second energy storage unit 111b, and the plurality of second energy storage units 111b are stacked in sequence along the first direction D1. The number of the first energy storage unit 111a and the second energy storage unit 111b is the same. Figure 6 and Figure 7 , each energy storage module 110 schematically shows five first energy storage units 111a and five second energy storage units 111b. [0084] Each first energy storage unit 111a and each second energy storage unit 111b are arranged along the second direction D2, in Figure 6 and Figure 7 , each first energy storage unit 111a and each second energy storage unit 111b are substantially aligned one by one along the second direction D2. [0085] The first energy storage unit 111 and the second energy storage unit 111b aligned along the second direction D2 are connected in series to form the voltage unit 120, thereby forming five voltage units 120 arranged along the first direction D1. exist Figure 7 , five voltage units 120 are outlined in dotted lines. The five voltage units 120 are respectively the first voltage unit 120a, the second voltage unit 120b, the third voltage unit 120c, the fourth voltage unit 120d and the fifth voltage unit 120e. . exist Figure 8 , a first voltage cell 120a is shown. Below, the first voltage unit 120a is taken as an example for description. [0086]Since the first voltage unit 120a is formed by connecting the first energy storage unit 111a and the second energy storage unit 111b aligned in the second direction D2 in series, the voltage of the first voltage unit 120a is (or twice the voltage of the second energy storage unit 111b). When the first voltage unit 120a is formed by connecting the energy storage units 111 of the three energy storage modules 110 aligned along the second direction D2 in series, the voltage of the first voltage unit 120a is three times the voltage of the energy storage unit 111 ; When the first voltage unit 120a is formed by connecting the energy storage units 111 of the four energy storage modules 110 aligned along the second direction D2 in series, the voltage of the first voltage unit 120a is four times the voltage of the energy storage unit 111. times, and so on. [0087] The voltage of the first voltage unit 120a is multiple times the voltage of the energy storage unit 111. Similarly, the voltages of the second voltage unit 120b, the third voltage unit 120c, the fourth voltage unit 120d and the fifth voltage unit 120e are all energy storage units. multiple times the voltage of cell 111. That is to say, the voltage of the voltage unit 120 is greater than the voltage of the energy storage unit 111 . By connecting multiple voltage units 120 arranged along the first direction D1 in parallel, a battery cell 100 can be obtained. The voltage of the battery cell 100 is equal to the voltage of the voltage unit 120 . That is to say, the voltage of the battery cell 100 is multiple times the voltage of the energy storage unit 111. The voltage of the battery cell 100 is higher, so that the voltage of the battery 10 formed with the battery cell 100 is also higher. [0088] The battery cell unit 100 provided in the embodiment of the present application is provided with at least two groups of energy storage modules 110. Each group of energy storage modules 110 includes a plurality of energy storage units 111 arranged along the first direction D1; each group stores energy The energy storage units 111 in the module 110 are arranged in multiple rows along the second direction D2, and the energy storage units 111 in each group of energy storage modules 110 arranged along the second direction D2 in each row are connected in series to form the voltage unit 120 , the voltage units 120 formed by each row of energy storage units 111 are arranged in parallel. The battery cell unit 100 provided by the embodiment of the present application only needs to connect the energy storage unit 111 in series and then in parallel. By changing the electrical connection mode of the energy storage unit 111, the voltage of the battery cell unit 100 can be increased. Compared with the related technology, which requires In terms of arranging a conductive diaphragm in the battery cell to connect the energy storage units in series, the cost of the battery cell 100 is lower, thereby lowering the cost of increasing the voltage of the battery 10 . In addition, since the voltage of a single battery cell 100 is relatively high, a smaller number of battery cells 100 can be used so that the battery 10 has a higher output voltage, further reducing the cost of increasing the voltage of the battery 10 . [0089] Next, the specific series connection method of the energy storage units 111 in the same voltage unit 120 will be described. [0090] See Figure 7 and Figure 8 As shown, each energy storage unit 111 includes a first pole piece 1111 and a second pole piece 1112 stacked along the first direction D1. In the same voltage unit 120, the first pole piece 1111 of one of the energy storage units 111 is connected in series with the first pole piece 1111 of the energy storage unit 111. The second pole piece 1112 of another energy storage unit 111 is electrically connected. [0091] Specifically, both the first pole piece 1111 and the second pole piece 1112 include a foil material and an active material layer coated on the foil material. The foil material of the first pole piece 1111 is used to electrically connect with the foil material of the second pole piece 1112. connect. [0092] The first pole piece 1111 and the second pole piece 1112 have opposite polarities. For example, the first pole piece 1111 can be a positive pole piece, and the second pole piece 1112 can be a negative pole piece. The first pole piece 1111 includes a positive electrode foil 1111a and a positive electrode active material layer 1111b, and the second pole piece 1112 includes a negative electrode foil 1112a and a negative electrode active material layer 1112b. The first pole piece 1111 and the second pole piece 1112 in the energy storage unit 111 are stacked along the first direction D1. [0093] Below, the series connection mode of the two energy storage units 111 in the first voltage unit 120a is taken as an example for description. [0094] Please continue to see Figure 8 As shown, in the first voltage unit 120, the second pole piece 1112 of the first energy storage unit 111a is stacked above the first pole piece 1111; the first pole piece 1111 of the second energy storage unit 111b is stacked above the second pole piece. 1112 above; that is to say, the second pole piece 1112 of the first energy storage unit 111a and the first pole piece 1111 of the second energy storage unit 111b are aligned along the second direction D2, and the negative electrode foil in the second pole piece 1112 1112a extends outward to form a first connecting portion 1112c, and the positive electrode foil 1111a in the first pole piece 1111 extends outward to form a second connecting portion 1111c. The first connecting portion 1112c and the second connecting portion 1111c are electrically connected to connect the The first energy storage unit 111a and the second energy storage unit 111b are connected in series. [0095] In other embodiments, in the first voltage unit 120, the second pole piece 1112 of the first energy storage unit 111a is stacked above the first pole piece 1111; the second pole piece 1112 of the second energy storage unit 111b is also stacked on Above the first pole piece 1111; that is to say, the second pole piece 1112 of the first energy storage unit 111a and the first pole piece 1111 of the second energy storage unit 111b are slightly staggered along the second direction D2, so that the first connection portion 1112c can be The first connection portion 1112c and the second connection portion 1111c are all inclined toward each other, so that the first connection portion 1112c and the second connection portion 1111c are electrically connected to connect the first energy storage unit 111a and the second energy storage unit 111b in series. The first connection part 1112c and the second connection part 1111c may be electrically connected by ultrasonic welding, pressure welding or other methods. [0096] By electrically connecting the first pole piece 1111 of the second energy storage unit 111b and the second pole piece 1112 of the first energy storage unit 111a, it is possible to avoid further installation between the first energy storage unit 111a and the second energy storage unit 111b. The additional connectors make the series connection of the first energy storage unit 111a and the second energy storage unit 111b simple. [0097] Figure 9 Side view of the cell unit provided for the embodiment of the present application Figure 2 ; Figure 10 for Figure 9 Structural diagram of a single voltage unit in . in, Figure 10 A partial view of a single voltage cell is shown. [0098] See Figure 9 and Figure 10 As shown, t | 1. A battery cell unit, It is characterized by, include: There are at least two groups of energy storage modules, each group of the energy storage modules includes a plurality of energy storage units arranged along a first direction; the energy storage units in each group of the energy storage modules are arranged along a second direction. into multiple rows, and the energy storage units arranged in each row along the second direction in each group of the energy storage modules are connected in series to form a voltage unit, and the voltage units formed by the energy storage units in each row are connected in parallel set up. 2. The battery cell unit according to claim 1, It is characterized by, Each of the energy storage units includes a first pole piece and a second pole piece stacked along the first direction. In the same voltage unit, the first pole piece of one of the energy storage units is connected in series with the first pole piece. The second pole piece of the other energy storage unit is electrically connected. 3. The battery cell unit according to claim 2, It is characterized by, The at least two groups of energy storage modules include a first energy storage module and a second energy storage module; in the same voltage unit, the third energy storage unit in the first energy storage module The diode piece is electrically connected to the first pole piece of the energy storage unit in the second energy storage module, so that two energy storage units in each row of each group of the energy storage module are connected in series. the voltage unit. 4. The battery cell unit according to claim 3, It is characterized by, The at least two groups of energy storage modules also include a third energy storage module. Along the second direction, the third energy storage module is located between the first energy storage module and the second energy storage module. between groups; In the same voltage unit, the second pole piece of the energy storage unit in the first energy storage module and the first pole of the energy storage unit in the third energy storage module The second pole piece of the energy storage unit in the third energy storage module is electrically connected to the first pole piece of the energy storage unit in the second energy storage module, so that Three energy storage units in each row of each group of energy storage modules are connected in series to form the voltage unit. 5. The battery cell unit according to claim 4, It is characterized by, There are multiple third energy storage modules. In the same voltage unit, the energy storage units in multiple third energy storage modules are connected in series. 6. The battery cell unit according to any one of claims 3 to 5, It is characterized by, The end of the first pole piece of the energy storage unit in the first energy storage module is provided with a first pole piece lead-out terminal, and all the ends of the energy storage unit in the second energy storage module are A second pole piece lead-out terminal is provided at an end of the second pole piece; the first pole piece lead-out terminals of a plurality of voltage units are electrically connected, and the second pole pieces of a plurality of voltage units lead out Terminals for electrical connection. 7. The battery cell unit according to any one of claims 2 to 5, It is characterized by, The battery cell unit also includes a separator, which is used to separate multiple energy storage units in the same energy storage module and also to separate the third energy storage unit in the same energy storage unit. one pole piece and said second pole piece. 8. The battery cell unit according to claim 7, It is characterized by, In the same energy storage module, the diaphragm, the first pole piece, the diaphragm, and the second pole piece are stacked in sequence. 9. The battery cell unit according to claim 7, It is characterized by, In the same voltage unit, when the second pole piece in one of the energy storage units is connected in series with the first pole piece in another adjacent energy storage unit, the voltage in one of the energy storage units The end of the first pole piece and the end opposite to the second pole piece in the other energy storage unit are covered with the separator to separate the two pole pieces that are not connected in series. 10. The battery cell unit according to claim 7, It is characterized by, The diaphragm is folded repeatedly to separate a plurality of the energy storage units and to separate the first pole piece and the second pole piece of the energy storage unit. 11. The battery cell unit according to any one of claims 2 to 5, It is characterized by, One of the first pole piece and the second pole piece is a positive pole piece, and the other is a negative pole piece; The positive electrode sheet includes a positive electrode foil and a positive electrode active material layer coated on the positive electrode foil; The negative electrode sheet includes a negative electrode foil and a negative electrode active material layer coated on the negative electrode foil; In the same voltage unit, the energy storage units arranged in each row along the second direction are electrically connected in series through the positive electrode foil and the negative electrode foil. 12. The battery cell unit according to claim 11, It is characterized by, Barriers are provided between adjacent energy storage modules; The barrier is used to allow the first pole piece and the second pole piece in two adjacent energy storage units to pass through the positive electrode foil and the negative electrode foil in the same voltage unit. When connected in series, the positive active material layer and the negative active material layer in the first pole piece and the second pole piece connected in series are separated. 13. A battery, It is characterized by, It includes a battery case and at least one battery cell unit according to any one of claims 1 to 12, and the battery cell unit is accommodated in the battery case. 14. A battery pack, It is characterized by, Comprised of a battery pack case and at least one battery according to claim 13, the battery being accommodated in the battery pack case. 15. An electrical equipment, It is characterized by, The battery according to claim 13 is included, or the battery pack according to claim 14 is included. | 比亚迪股份有限公司
753 | CN118748295B | Granted | BYD CO LTD | Secondary cells¦Cell component details | 2024-08-07 | 2024-12-10 | All-solid-state batteries, battery packs and electrical equipment | The invention provides an all-solid-state battery, a battery pack and electrical equipment. The all-solid-state battery of the present invention includes negative electrode sheets and positive electrode sheets arranged in a staggered stack. A solid electrolyte layer is included between the negative electrode sheets and the positive electrode sheet. The outermost side of the all-solid-state battery is a negative electrode sheet, and the outermost negative electrode sheet It includes a negative electrode current collector and a negative electrode active material layer and a ceramic layer respectively provided on both sides of the negative electrode current collector. The ceramic layer is located on a side surface of the negative electrode current collector away from the positive electrode sheet. By designing the outermost layer of the battery as a ceramic layer, the present invention utilizes the good rigidity and hardness of the ceramic layer itself to ensure uniform force bearing and a smooth pressure surface when the battery is subjected to greater pressure during the isostatic pressing process. , it is not easy to rupture the outer packaging film, and the battery will not be torn during the subsequent restraint and pressurization process, so that the battery has good first effect and cycle performance. | Technical field [0001] The invention belongs to the field of solid-state batteries and relates to an all-solid-state battery, a battery pack and electrical equipment. Background technology [0002] Driven by the large-scale application of electric vehicles around the world, lithium-ion batteries have experienced rapid development. Currently, existing liquid lithium-ion batteries are close to the limit of their energy density, and their liquid electrolytes are flammable and explosive, resulting in low battery safety performance. Compared with liquid batteries, solid-state batteries have higher safety performance and energy density. In addition, they also have certain advantages in power characteristics and temperature adaptability, and are expected to significantly improve the cruising range and charging performance of electric vehicles. [0003] During the production process of all-solid-state batteries, the positive electrode sheet, solid electrolyte and negative electrode sheet are generally stacked together for assembly. In order to form a good solid-solid contact interface between the solid electrolyte and the electrode, and avoid contact loss and lithium dendrites during the cycle To solve problems such as crystal formation, it is necessary to apply high pressure during stacking to make the materials densely packed. Traditional hot pressing, roller pressing and other methods provide limited pressure and uneven pressure application, making it difficult to ensure the consistency requirements of dense stacking, thus adversely affecting the performance of the battery. The isostatic pressing technology is based on Pascal's principle. The powder of the part to be pressed is placed in a high-pressure container, and the properties of the liquid or gas medium that are incompressible and uniformly transmit pressure are used to uniformly pressurize the workpiece from all directions, so that the powder The uniform pressure in all directions achieves the formation of high density and high uniformity green bodies. Type, isostatic pressing technology can densify different types of materials such as metals, ceramics, composites and polymers and eliminate pores. For all-solid-state batteries, isostatic pressing technology can effectively eliminate the voids inside the battery and improve the battery. The contact effect between internal component interfaces enhances conductivity and increases energy density. [0004] When all-solid-state batteries are isostatically pressed, the pressure generally exceeds 400Mpa, which can easily cause the battery to break and be scrapped. In order to ensure that the battery is evenly stressed during the isostatic pressing process and avoid the occurrence of breakage, it is usually necessary to encapsulate the battery. A splint made of stainless steel or aluminum is set between the membrane and the electrode assembly. However, after the splint is set, the splint can easily puncture the packaging film during the isostatic pressing process, causing the battery to short-circuit and become unusable. In addition, if the pressure-bearing capacity of the all-solid-state battery is low, the subsequent restraint and pressurization process will also lead to uneven pressure distribution inside the battery, which is detrimental to the first efficiency and cycle performance of the battery. Contents of the invention [0005] In view of the above defects, the present invention provides an all-solid-state battery, a battery pack and electrical equipment. By designing the outermost layer of the battery as a ceramic layer, the present invention utilizes the good rigidity and hardness of the ceramic layer itself to make the battery under isostatic pressure. When subjected to greater pressure during the process, it can ensure uniform force, making the pressure surface flat and not easy to rupture the outer packaging film, and the pressure surface can be kept flat during the subsequent restraint and pressurization process, so that the battery has good first effect and Cycle performance. [0006] The invention provides an all-solid-state battery, which includes negative electrode sheets and positive electrode sheets arranged in a staggered stack. A solid electrolyte layer is included between the negative electrode sheets and the positive electrode sheet. The outermost side of the all-solid-state battery is the negative electrode sheet, and the outermost side is the negative electrode sheet. The negative electrode sheet includes a negative electrode current collector and a negative electrode active material layer and a ceramic layer respectively disposed on both sides of the negative electrode current collector. The ceramic layer is located on a side surface of the negative electrode current collector facing away from the positive electrode sheet. [0007] The all-solid-state battery as above, wherein the ceramic layer meets at least one of the following conditions: [0008] (1) Mohs hardness is 3~10; [0009] (2) Poisson’s ratio is 0.1~0.5; [0010] (3) Density is 50%~90%; [0011] (4) The elastic modulus is 2~10GPa. [0012] The all-solid-state battery as mentioned above, wherein the thickness of the ceramic layer is 30 μm ~ 150 μm. [0013] The all-solid-state battery as above, wherein the ceramic layer includes ceramic particles and a binder; [0014] Based on the total mass of the ceramic layer, the mass content of the ceramic particles is 40% to 80%, and the mass content of the binder is 1% to 10%. [0015] The all-solid-state battery as described above, wherein the ceramic particles include alumina, zirconia, boehmite, lithium lanthanum zirconium oxide, lithium lanthanum zirconium tantalum oxide, lithium titanium aluminum phosphate, titanium dioxide, silicon carbide, silicon oxide, nitrogen One or more types of silicone. [0016] In the all-solid-state battery as mentioned above, the particle size D50 of the ceramic particles is 0.1~3 μm. [0017] The all-solid-state battery as above, wherein the ceramic layer is prepared by a method including the following process: [0018] Ceramic particles and a binder are added to a solvent and mixed to obtain a ceramic slurry; the ceramic slurry is coated on one side of the negative electrode current collector, and the ceramic layer is obtained after heat treatment and rolling treatment in sequence. [0019] The all-solid-state battery as described above, wherein the heat treatment includes a first heat treatment and a second heat treatment performed in sequence; [0020] The temperature of the first heat treatment is 60~200°C, and the temperature of the second heat treatment is 300~800°C. [0021] The all-solid-state battery as mentioned above, wherein the pressure of the rolling process is 5~50MPa. [0022] The present invention also provides a battery pack, including the all-solid-state battery as described above. [0023] The present invention also provides an electrical device, including the above-mentioned all-solid-state battery or the above-mentioned battery pack. [0024] The implementation of the present invention has at least the following beneficial effects: [0025] Through special design of the all-solid-state battery structure, the present invention designs the outermost layer of the all-solid-state battery as a ceramic layer, and utilizes the higher rigidity and hardness of the ceramic layer itself to enable the battery to withstand greater pressure during the isostatic pressing process. When used, uniform force can be ensured, making the pressure surface flat, making it difficult to rupture the outer packaging film, and the surface remains flat during the subsequent restraint and pressurization process, so that the battery has good first effect and cycle performance. Description of the drawings [0026] Figure 1 This is a schematic structural diagram of an all-solid-state battery according to an embodiment of the present invention. [0027] Explanation of reference symbols: [0028] 1-negative electrode sheet; 11-negative electrode current collector; 12-ceramic layer; 13-negative electrode active material layer; [0029] 2-positive electrode sheet; 21-positive electrode current collector; 22-positive electrode active material layer; [0030] 3-Solid electrolyte layer. Detailed implementation [0031] In order to make the purpose, technical solutions and advantages of the present invention more clear, the technical solutions in the embodiments of the present invention will be clearly and completely described below in conjunction with the embodiments of the present invention. Obviously, the described embodiments are part of the implementation of the present invention. examples, not all examples. Based on the embodiments of the present invention, all other embodiments obtained by those of ordinary skill in the art without creative efforts fall within the scope of protection of the present invention. [0032] The invention provides an all-solid-state battery, which includes negative electrode sheets and positive electrode sheets arranged in a staggered stack. A solid electrolyte layer is included between the negative electrode sheets and the positive electrode sheets. The outermost side of the all-solid-state battery is a negative electrode sheet, wherein the outermost negative electrode sheet includes The negative electrode current collector and the negative electrode active material layer and the ceramic layer respectively disposed on both sides of the negative electrode current collector, wherein the ceramic layer is located on the side surface of the negative electrode current collector facing away from the positive electrode sheet. [0033] In the present invention, the staggered arrangement of negative electrode sheets and positive electrode sheets refers to a state in which the negative and positive electrodes of the battery are adjacent, and a solid electrolyte layer is provided between each pair of adjacent positive and negative electrode sheets. The present invention does not limit the number of positive electrode sheets and negative electrode sheets. The number of positive electrode sheets is at least one, and the number of negative electrode sheets is at least two. The specific number of positive and negative electrode sheets can be determined according to the design capacity of the battery. Compared with placing the positive electrode sheet on the outermost side of the battery, placing the negative electrode sheet on the outermost side of the battery ensures that the lithium ions released from the positive active material layer can be absorbed by the negative active material layer, thereby avoiding unnecessary loss of battery energy density. Among them, when the number of negative electrode sheets exceeds two, the all-solid-state battery includes a negative electrode sheet located inside the battery and a negative electrode sheet located on the outermost side of the battery, wherein both sides of the negative electrode sheet located inside the battery are provided with negative active materials. The negative electrode active material layer and the ceramic layer are respectively provided on both sides of the negative electrode sheet located on the outermost side of the battery. The ceramic layer is located on the side surface of the negative electrode current collector facing away from the positive electrode sheet. [0034] Figure 1 is a schematic structural diagram of an all-solid-state battery according to an embodiment of the present invention. Figure 1 In the example shown, the all-solid-state battery includes two negative electrode sheets 1 located on the outermost side of the battery and one positive electrode sheet 2 disposed between the two negative electrode sheets 1. A solid electrolyte is also included between the negative electrode sheet 1 and the positive electrode sheet 2. Layer 3, in which the outermost negative electrode sheet 1 includes a negative electrode current collector 11 and ceramic layers 12 and negative electrode active material layers 1 respectively located on both sides of the negative electrode current collector 11 3. The positive electrode sheet 2 includes a positive electrode current collector 21 and a positive electrode active material layer 22 disposed on both sides of the positive electrode current collector 21. The ceramic layer 12 is disposed on a side surface of the negative electrode current collector 11 facing away from the positive electrode sheet 2. The material layer 13 is disposed on the side surface of the negative electrode current collector 11 facing the positive electrode sheet 2 to receive the active lithium released from the positive electrode active material layer 22 . [0035] Through a special design of the battery structure, the invention designs the outermost layer of the battery as a ceramic layer, and utilizes the higher rigidity and hardness of the ceramic layer itself to ensure that the battery can maintain its performance when subjected to greater pressure during the isostatic pressing process. Uniform force makes the pressing surface flat, making it difficult for the outer packaging film to break, and the surface remains flat during the subsequent restraint and pressurization process, giving the battery good first efficiency and cycle performance. [0036] In addition, after completing the isostatic pressing process, the traditional splint needs to open the outer packaging film, take out the splint and then repackage it. The process is relatively complicated. However, the outermost ceramic layer of the present invention is integrated with the battery, which not only makes the pressure more uniform , after completing the isostatic pressing process, there is no need to take it out and re-package, which simplifies the manufacturing process. When the battery is impacted by external forces or penetrated by foreign objects, the outermost ceramic layer can also act as a barrier to avoid short circuit of the battery and enhance the battery's durability. Safety performance. [0037] In a preferred embodiment, the ceramic layer meets at least one of the following conditions: [0038] (1) Mohs hardness is 3~10; [0039] (2) Poisson’s ratio is 0.1~0.5; [0040] (3) Density is 50%~90%; [0041] (4) The elastic modulus is 2~10GPa. [0042] The Mohs hardness, Poisson's ratio, density and elastic modulus of the ceramic layer are key factors affecting the isostatic pressure effect of the battery. [0043]Among them, Mohs hardness is a parameter that characterizes the hardness of a material. It usually uses a scoring method to score the surface of the test material with a pyramidal diamond needle, and measures the depth of the scratch. The depth of the scratch is the Mohs hardness. Mohs hardness is generally divided into levels from 1 to 10. The larger the value, the harder the material is. When the Mohs hardness of the ceramic layer is 3 to 10, it is beneficial to maintain good flatness when withstanding the pressure of isostatic pressure and is less likely to deform the battery. More preferably, the Mohs hardness is 5~8. [0044] Poisson's ratio refers to the ratio of the absolute value of transverse normal strain to axial normal strain when the material is under one-way compression or tension. It is an elastic parameter that reflects the transverse deformation of the material. Its value range is between -1 and 0.5. , an integer indicates that the material will shrink in the transverse direction under force, and a negative number indicates that it will expand. Among them, 0.5 is the maximum theoretical value, which means that the material will not change in volume when it is compressed or stretched in one direction. By controlling the Poisson's ratio of the ceramic layer within 0.1 to 0.5, more preferably within 0.1 to 0.3, the present invention can ensure that the ceramic layer has greater rigidity and is less likely to deform the battery during the isostatic pressing process. [0045] The density of the ceramic layer refers to the ratio of the actual density of the ceramic layer to the theoretical density. The actual density can be obtained by an electron density meter prepared based on the principle of Archimedes drainage method. The present invention is conducive to improving the hardness and mechanical properties of the ceramic layer by controlling the density of the ceramic layer to 50% to 90%, more preferably 60% to 90%. [0046] The elastic modulus refers to the ratio of the axial stress to the axial strain of the material during the elastic deformation stage, also called Young's modulus. The elastic modulus can be regarded as an index to measure the difficulty of elastic deformation of a material. The greater the value, the greater the stress that causes the material to undergo a certain elastic deformation. That is, the greater the rigidity of the material, the smaller the elastic deformation will occur under a certain stress. . By controlling the elastic modulus of the ceramic layer within the range of 2 to 10 GPa, more preferably within the range of 3 to 8 GPa, the present invention can also ensure that the ceramic layer has greater rigidity and is less likely to deform the battery during the isostatic pressing process. [0047] In a specific implementation, the thickness of the ceramic layer is 30-150 μm, preferably 50-100 μm. It can be understood that the greater the thickness of the ceramic layer, the more conducive it is to resisting the adverse strains that easily occur in the battery during the isostatic pressing process. However, excessive thickness will inevitably lead to damage to the energy density of the battery. Therefore, controlling the thickness of the ceramic layer within the above range can enable it to perform a protective role while also enabling the battery to have excellent energy density. For example, the thickness of the ceramic layer may be 30 μm, 40 μm, 50 μm, 60 μm, 70 μm, 80 μm, 90 μm, 100 μm, 110 μm, 120 μm, 130 μm, 140 μm, 150 μm, etc. [0048] In a specific implementation, the ceramic layer includes ceramic particles and a binder; based on the total mass of the ceramic layer, the mass content of the ceramic particles is 40% ~ 80%, and the mass content of the binder is 1% ~ 10% . By making the ceramic layer include ceramic particles and binders in the above mass content range, the ceramic layer can maintain high rigidity and hardness while also having good bonding properties with the surface of the negative electrode current collector. [0049] The invention does not specifically limit the type of ceramic particles, which can be selected from ceramic materials commonly used in the field, including but not limited to alumina, zirconium oxide, boehmite, lithium lanthanum zirconium oxide (LLZO), lithium lanthanum zirconium tantalum One or more of oxygen (LLZTO), lithium aluminum titanium phosphate (LATP), titanium dioxide, silicon carbide, silicon oxide, and silicon nitride. [0050] When the particle size of the ceramic particles is too small, it is easy to agglomerate during the pulping process; when the particle size of the ceramic particles is too large, it is difficult to form a dense accumulation in the ceramic layer, which is not conducive to withstanding large isostatic pressure. For the above considerations, the particle size D50 of the ceramic particles is controlled to 0.1~3 μm. For example, it can be 0.1 μm, 0.3 μm, 0.5 μm, 1.0 μm, 1.5 μm, 2.0 μm, 2.5 μm, 3.0 μm, etc. [0051] The type of adhesive is not specifically limited in the present invention. It can be selected from adhesives commonly used in this field, such as acrylic adhesives. [0052] In a specific embodiment, the ceramic layer can be prepared by a method including the following process: [0053] Add ceramic particles and a binder to a solvent and mix to obtain a ceramic slurry; apply the ceramic layer on one side of the negative electrode current collector, and then undergo heat treatment and rolling treatment to obtain the ceramic layer. [0054] In order to fully disperse the ceramic particles and binder in the solvent, a dispersant can be added during the slurry preparation process. [0055] Specifically, the dispersant may be selected from one or more of silicate dispersants, alkali metal phosphate dispersants, and organic dispersants. Among them, the organic dispersant includes but is not limited to one of triethylhexyl phosphate, sodium lauryl sulfate, methylpentanol, cellulose derivatives, polyacrylamide, Gull gum, and fatty acid polyethylene glycol esters. Kind or variety. [0056] Further, the mass ratio of ceramic particles to dispersant is 10: (0.1~3). Specifically, the selection can be made within the above mass ratio range according to the dispersing ability of the dispersant and the type of ceramic particles. [0057] The present invention is not particularly limited to the solvent used to disperse ceramic particles and binders. Specifically, it may include but is not limited to water, N-methylpyrrolidone (NMP), xylene, anisole, butyl butyrate, isobutyl One or more types of acid isobutyl ester, N,N-dimethylformamide (DMF), acetonitrile, etc. [0058] In a specific implementation, the solid content of the prepared ceramic slurry can be controlled to be 30wt%~90wt%, more preferably 40wt%~80wt%. The greater the solid content and viscosity of the slurry, the more difficult it is to coat. Controlling the solid content of the ceramic slurry within the above range is beneficial to the coating of the slurry. [0059] Heat treatment is the process of drying the slurry to form a solid ceramic layer. In a preferred embodiment, the heat treatment includes a first heat treatment and a second heat treatment performed in sequence, wherein the temperature of the first heat treatment is 60-200°C and the temperature of the second heat treatment is 300-800°C. Performing the first heat treatment at a lower temperature is beneficial to the volatilization of the solvent and realizing the drying process of the slurry; performing the second heat treatment at a higher temperature is beneficial to the densification of the ceramic particles and enhances the density of the ceramic layer. [0060] Rolling treatment can further densify the ceramic layer and make its surface smoother. In a preferred embodiment, the pressure of the rolling process is 5~50MPa, more preferably 10~40MPa. [0061] The present invention does not specifically limit the type of negative electrode current collector, which can be any negative electrode current collector commonly used in this field, including but not limited to copper foil, carbon-coated copper foil, etc. [0062] In a specific embodiment, the main component of the negative active material layer is the negative active material. In addition, it may also include components such as conductive agents and binders. [0063] Specifically, the negative active material includes but is not limited to one or more of graphite, silicon carbon materials, silicon oxygen materials, and elemental silicon; the conductive agent includes but is not limited to conductive carbon black, Super-C, acetylene black, and Ketjen black. , one or more types of carbon nanofibers ;Binders include but are not limited to polyvinylidene fluoride (PVDF), sodium carboxymethylcellulose (CMC-Na), polyvinylpyrrolidone, polytetrafluoroethylene, styrene-butadiene rubber (SBR), hydrogenated nitrile butadiene rubber (HNBR) ) one or more. [0064] In a specific embodiment, the positive electrode sheet includes a positive electrode current collector and positive electrode active material layers disposed on both sides of the positive electrode current collector. The cathode current collector can be selected from the cathode current collectors commonly used in this field, such as aluminum foil; the main component of the cathode active material layer is the cathode active material. In addition, it may also include conductive agents, binders and other components. Specifically, for the conductive agent and binder, please refer to the selection of conductive agent and binder in the negative electrode sheet, which will not be described again here. The cathode active material can be selected from the cathode active materials commonly used in this field, including but not limited to lithium cobalt oxide, lithium nickel oxide, lithium manganate, lithium manganate, nickel cobalt manganese ternary materials, nickel cobalt aluminum ternary materials, One or more of lithium iron phosphate, lithium nickel manganate, lithium-rich manganese-based materials, etc. [0065] The solid electrolyte layer of the present invention includes a solid electrolyte. The type of the solid electrolyte is not particularly limited in the present invention. For example, it may be a sulfide electrolyte. [0066] In a specific embodiment, the all-solid-state battery of the present invention can be prepared by the following method: [0067] 1) Preparation of positive electrode sheets: Disperse the positive electrode active material, conductive agent and binder in the solvent to form positive electrode slurry; apply the positive electrode slurry on both sides of the positive electrode current collector, dry, roll, After cutting, the positive electrode piece is obtained; [0068] 2) Preparation of negative electrode sheet: Disperse the negative active material, conductive agent and binder in the solvent to form a negative active material layer slurry, apply the negative active material layer slurry on one side of the negative electrode current collector, and Ceramic particles and binders are dispersed in a solvent to form ceramic slurry. The ceramic slurry is coated on the other side surface of the negative electrode current collector, dried, rolled, and cut to obtain negative electrode sheets; [0069] 3) Preparation of the solid electrolyte layer: Disperse the solid electrolyte and binder in a solvent to form a solid electrolyte layer slurry, apply the solid electrolyte layer slurry on the substrate, and dry to form a solid electrolyte layer. [0070] 4) Transfer the solid electrolyte layer from the surface of the substrate to the surface of the negative electrode sheet including the negative active material layer. [0071] 5) Assembly of the battery: Place the negative electrode sheet and the positive electrode sheet including the solid electrolyte layer in a staggered stack, with the solid electrolyte layer between the negative electrode sheet and the positive electrode sheet, so that the negative electrode sheet is located on the outermost side of the battery, and the ceramic of the negative electrode sheet is The layer is away from the positive electrode sheet, and isostatically pressed after packaging to obtain an all-solid-state battery. [0072] Further, the temperature of isostatic pressing treatment is 25~150℃, and the pressure is 400~800Mpa. [0073] Further, when the all-solid-state battery also includes a negative electrode sheet located between the two positive electrode sheets, the negative electrode sheet is coated with the negative active material layer slurry on both sides of the negative electrode current collector, and then dried and rolled. , obtained after cutting. [0074] A second aspect of the present invention provides a battery pack, including the all-solid-state battery provided by the first aspect of the present invention. In addition to all-solid-state batteries, the battery pack of the present invention may also include a casing, etc. Specifically, multiple all-solid-state batteries may be assembled in the casing to form a battery pack. The number of all-solid-state batteries can be selected according to different battery pack capacity requirements. [0075] Since the battery pack of the present invention includes the above-mentioned all-solid-state battery, it has both excellent first efficiency and cycle performance. [0076] A third aspect of the present invention provides an electrical device, including the all-solid-state battery provided by the first aspect of the present invention or the battery pack provided by the second aspect of the present invention. The invention is not particularly limited to the type of electrical equipment, including but not limited to mobile phones, portable devices, laptops, electric bicycles, electric cars, electric toys, energy storage equipment, etc. [0077] The all-solid-state battery provided by the present invention will be described in detail below with reference to specific examples. [0078] Example 1 [0079] This embodiment provides an all-solid-state battery, the battery structure of which is the same as Figure 1Consistent, including two negative electrode pieces 1 and one positive electrode piece 2, where the two negative electrode pieces 1 are located at the outermost sides of the battery, and one positive electrode piece 2 is located between the two negative electrode pieces 1, and between the negative electrode piece 1 and the positive electrode piece 2 There is also a solid electrolyte layer 3 . The preparation method of the all-solid-state battery includes the following steps: [0080] 1. Preparation of negative electrode sheet 1 [0081] 1) Mix the ceramic particle alumina with a particle size D50 of 0.2 μm, the dispersant methylpentanol, and the binder polyacrylic acid in a mass ratio of 88:7:5, and then disperse them in the solvent water to obtain a solid content of 70wt% ceramic slurry, the ceramic The slurry is coated on one side of the copper foil of the negative electrode current collector 11, and after the first heat treatment at 120°C for 6 hours, the temperature is raised to 500°C and the second heat treatment is for 3 hours, and then rolled under a pressure of 30 MPa to form a 50 μm thick Ceramic layer 12. [0082] 2) Disperse pure silicon, conductive agent acetylene black, and binder CMC in solvent water at a mass ratio of 97.5:0.5:2 to obtain a negative active material layer slurry with a solid content of 46%. Add the negative active material layer slurry It is coated on the other side surface of the copper foil of the negative electrode current collector 11, dried and rolled to form the negative electrode active material layer 13, and then the negative electrode sheet 1 is obtained. [0083] 2. Preparation of positive electrode sheet 2 [0084] The positive active material single crystal ternary NCM811, the conductive agent acetylene black, and the binder HNBR were dispersed in the solvent xylene at a mass ratio of 94.5:0.5:5 to obtain a positive active material layer slurry with a solid content of 75%. The positive electrode active material layer slurry is coated on both sides of the aluminum foil of the positive electrode current collector 21, and then dried and rolled to obtain the positive electrode sheet 2. [0085] 3. Preparation of solid electrolyte layer 3 [0086] The sulfide electrolyte Li 6 P.S. 5 Cl (LPSCl) and binder SBR are dispersed in the solvent xylene at a mass ratio of 99:1 to obtain a solid electrolyte layer slurry with a solid content of 60%. The solid electrolyte layer slurry is coated on the surface of the aluminum foil base material After drying, the solid electrolyte layer 3 is formed, and the solid electrolyte layer 3 is transferred from the aluminum foil base material to the surface of the negative electrode sheet 1 on which the negative electrode active material layer 13 is provided. [0087] 4. Battery assembly [0088] Stack the negative electrode sheet 1 including the solid electrolyte layer 3, the positive electrode sheet 2, and the negative electrode sheet 1 including the solid electrolyte layer 3 in order, with the ceramic layer 12 in the negative electrode sheet 1 located on the outermost side, and the solid electrolyte layer 3 located on the negative electrode sheet 1 Between the positive electrode sheet 2 and the positive electrode sheet 2, an electrode assembly is obtained. The electrode assembly is packaged in an aluminum plastic film and subjected to isostatic pressing at 80°C and 500Mpa to obtain an all-solid-state battery. [0089] Examples 2~13 [0090] The preparation methods of the all-solid-state batteries in Examples 2 to 13 are basically the same as those in Example 1, and the specific differences are listed in Table 1. Th | 1. An all-solid-state battery, including negative electrode sheets and positive electrode sheets arranged in a staggered stack, and a solid electrolyte layer is included between the negative electrode sheets and the positive electrode sheet, It is characterized by: The outermost side of the all-solid-state battery is the negative electrode sheet. The outermost negative electrode sheet includes a negative electrode current collector and a negative electrode active material layer and a ceramic layer respectively provided on both sides of the negative electrode current collector. The ceramic layer is located on the negative electrode. The surface of the side of the current collector facing away from the positive electrode sheet; The ceramic layer meets the following conditions: (1) Mohs hardness is 5~8; (2) Poisson’s ratio is 0.1~0.3; (3) Density is 60%~90%; (4) The elastic modulus is 3~8GPa; The thickness of the ceramic layer is 30 μm~150 μm. 2. The all-solid-state battery according to claim 1, It is characterized by: The ceramic layer includes ceramic particles and a binder; Based on the total mass of the ceramic layer, the mass content of the ceramic particles is 40% to 80%, and the mass content of the binder is 1% to 10%. 3. The all-solid-state battery according to claim 2, It is characterized by: The ceramic particles include one or more of alumina, zirconia, boehmite, lithium lanthanum zirconium oxide, lithium lanthanum zirconium tantalum oxide, lithium titanium aluminum phosphate, titanium dioxide, silicon carbide, silicon oxide, and silicon nitride. 4. The all-solid-state battery according to claim 2, It is characterized by: The particle size D50 of the ceramic particles is 0.1~3 μm. 5. The all-solid-state battery according to claim 2, It is characterized by: The ceramic layer is prepared by a method including the following process: Ceramic particles and a binder are added to a solvent and mixed to obtain a ceramic slurry; the ceramic slurry is coated on one side of the negative electrode current collector, and the ceramic layer is obtained after heat treatment and rolling treatment in sequence. 6. The all-solid-state battery according to claim 5, It is characterized by: The heat treatment includes a first heat treatment and a second heat treatment performed in sequence; The temperature of the first heat treatment is 60~200°C, and the temperature of the second heat treatment is 300~800°C. 7. The all-solid-state battery according to claim 5 or 6, It is characterized by: The pressure of the rolling treatment is 5~50MPa. 8. A battery pack, It is characterized by: Including the all-solid-state battery according to any one of claims 1-7. 9. An electrical equipment, It is characterized by: It includes the all-solid-state battery according to any one of claims 1 to 7 or the battery pack according to claim 8. | 比亚迪股份有限公司
754 | CN118748295A | Granted | BYD CO LTD | Secondary cells¦Cell component details | 2024-08-07 | 2024-10-08 | All-solid-state battery, battery pack and electric equipment | The invention provides an all-solid-state battery, a battery pack and electric equipment. The all-solid-state battery comprises a negative plate and a positive plate which are arranged in a staggered and stacked mode, a solid electrolyte layer is arranged between the negative plate and the positive plate, and the negative plate is arranged on the outermost side of the all-solid-state battery. The negative plate on the outermost side comprises a negative current collector, and a negative active material layer and a ceramic layer which are respectively arranged on the surfaces of the two sides of the negative current collector; the ceramic layer is positioned on the surface of one side, deviating from the positive plate, of the negative current collector. According to the invention, the outermost layer of the battery is designed to be the ceramic layer, and the ceramic layer has good rigidity and hardness, so that when the battery bears larger pressure in the isostatic pressing process, uniform stress can be ensured, the pressing surface is smooth, an outer packaging film is not easy to crack, and the battery is not torn in the subsequent restraining and pressurizing process, so that the service life of the battery is prolonged. And the battery has good first effect and cycle performance. | Technical field [0001] The invention belongs to the field of solid-state batteries and relates to an all-solid-state battery, a battery pack and electrical equipment. Background technology [0002] Driven by the large-scale application of electric vehicles around the world, lithium-ion batteries have experienced rapid development. Currently, existing liquid lithium-ion batteries are close to the limit of their energy density, and their liquid electrolytes are flammable and explosive, resulting in low battery safety performance. Compared with liquid batteries, solid-state batteries have higher safety performance and energy density. In addition, they also have certain advantages in power characteristics and temperature adaptability, and are expected to significantly improve the cruising range and charging performance of electric vehicles. [0003] During the production process of all-solid-state batteries, the positive electrode sheet, solid electrolyte and negative electrode sheet are generally stacked together for assembly. In order to form a good solid-solid contact interface between the solid electrolyte and the electrode, and avoid contact loss and lithium dendrites during the cycle To solve problems such as crystal formation, it is necessary to apply high pressure during stacking to make the materials densely packed. Traditional hot pressing, roller pressing and other methods provide limited pressure and uneven pressure application, making it difficult to ensure the consistency requirements of dense stacking, thus adversely affecting the performance of the battery. The isostatic pressing technology is based on Pascal's principle. The powder of the part to be pressed is placed in a high-pressure container, and the properties of the liquid or gas medium that are incompressible and uniformly transmit pressure are used to uniformly pressurize the workpiece from all directions, so that the powder Uniform pressure is applied in all directions to achieve the molding of a high-density, high-uniform body. Isostatic pressing technology can densify different types of materials such as metals, ceramics, composites, and polymers and eliminate pores. , for all-solid-state batteries, isostatic pressing technology can effectively eliminate the gaps inside the battery and improve the contact effect between the interfaces of components within the battery, thereby enhancing conductivity and increasing energy density. [0004] When isostatically pressing all-solid-state batteries, the pressure generally exceeds 400Mpa, which can easily lead to the battery being crushed and scrapped. In order to ensure that the battery is evenly stressed during the isostatic pressing process and avoid the phenomenon of crushing, it is usually necessary to encapsulate the battery. A splint made of stainless steel or aluminum is set between the membrane and the electrode assembly. However, after the splint is set, the splint can easily puncture the packaging film during the isostatic pressing process, causing the battery to short-circuit and become unusable. In addition, if the pressure-bearing capacity of the all-solid-state battery is low, the subsequent restraint and pressurization process will also lead to uneven pressure distribution inside the battery, which is detrimental to the first efficiency and cycle performance of the battery. Contents of the invention [0005] In view of the above defects, the present invention provides an all-solid-state battery, a battery pack and electrical equipment. By designing the outermost layer of the battery as a ceramic layer, the present invention utilizes the good rigidity and hardness of the ceramic layer itself to make the battery under isostatic pressure. When it is subjected to greater pressure during the process, it can ensure uniform force, making the pressure surface flat and not easy to rupture the outer packaging film, and the pressure surface can be kept flat during the subsequent restraint and pressurization process, so that the battery has good first effect and Cycle performance. [0006] The invention provides an all-solid-state battery, which includes negative electrode sheets and positive electrode sheets arranged in a staggered stack. A solid electrolyte layer is included between the negative electrode sheets and the positive electrode sheet. The outermost side of the all-solid-state battery is the negative electrode sheet, and the outermost side is the negative electrode sheet. The negative electrode sheet includes a negative electrode current collector and a negative electrode active material layer and a ceramic layer respectively disposed on both sides of the negative electrode current collector. The ceramic layer is located on a side surface of the negative electrode current collector facing away from the positive electrode sheet. [0007] The all-solid-state battery as above, wherein the ceramic layer meets at least one of the following conditions: (1) Mohs hardness is 3~10; (2) Poisson’s ratio is 0.1~0.5; (3) Density is 50%~90%; (4) The elastic modulus is 2~10GPa. [0008] The all-solid-state battery as mentioned above, wherein the thickness of the ceramic layer is 30 μm ~ 150 μm. [0009] The all-solid-state battery as above, wherein the ceramic layer includes ceramic particles and a binder; Based on the total mass of the ceramic layer, the mass content of the ceramic particles is 40% to 80%, and the mass content of the binder is 1% to 10%. [0010] The all-solid-state battery as described above, wherein the ceramic particles include alumina, zirconia, boehmite, lithium lanthanum zirconium oxide, lithium lanthanum zirconium tantalum oxide, lithium titanium aluminum phosphate, titanium dioxide, silicon carbide, silicon oxide, nitrogen One or more types of silicone. [0011] In the all-solid-state battery as mentioned above, the particle size D50 of the ceramic particles is 0.1~3 μm. [0012] The all-solid-state battery as above, wherein the ceramic layer is prepared by a method including the following process: Add ceramic particles and a binder to a solvent and mix to obtain a ceramic slurry; apply the ceramic slurry on one side of the negative electrode current collector, and then undergo heat treatment and rolling treatment to obtain the ceramic layer. [0013] The all-solid-state battery as described above, wherein the heat treatment includes a first heat treatment and a second heat treatment performed in sequence; The temperature of the first heat treatment is 60~200°C, and the temperature of the second heat treatment is 300~800°C. [0014] The all-solid-state battery as mentioned above, wherein the pressure of the rolling process is 5~50MPa. [0015] The present invention also provides a battery pack, including the all-solid-state battery as described above. [0016] The present invention also provides an electrical device, including the above-mentioned all-solid-state battery or the above-mentioned battery pack. [0017] The implementation of the present invention has at least the following beneficial effects: Through special design of the all-solid-state battery structure, the present invention designs the outermost layer of the all-solid-state battery as a ceramic layer, and utilizes the higher rigidity and hardness of the ceramic layer itself to enable the battery to withstand greater pressure during the isostatic pressing process. When used, uniform force can be ensured, making the pressure surface flat, making it difficult to rupture the outer packaging film, and the surface remains flat during the subsequent restraint and pressurization process, so that the battery has good first effect and cycle performance. Description of drawings [0018] Figure 1 This is a schematic structural diagram of an all-solid-state battery according to an embodiment of the present invention. [0019] Explanation of reference symbols: 1-negative electrode sheet; 11-negative electrode current collector; 12-ceramic layer; 13-negative electrode active material layer; 2-positive electrode sheet; 21-positive electrode current collector; 22-positive electrode active material layer; 3-Solid electrolyte layer. Detailed implementation [0020] In order to make the purpose, technical solutions and advantages of the present invention more clear, the technical solutions in the embodiments of the present invention will be clearly and completely described below in conjunction with the embodiments of the present invention. Obviously, the described embodiments are part of the implementation of the present invention. examples, not all examples. Based on the embodiments of the present invention, all other embodiments obtained by those of ordinary skill in the art without creative efforts fall within the scope of protection of the present invention. [0021] The invention provides an all-solid-state battery, which includes negative electrode sheets and positive electrode sheets arranged in a staggered stack. A solid electrolyte layer is included between the negative electrode sheets and the positive electrode sheets. The outermost side of the all-solid-state battery is a negative electrode sheet, wherein the outermost negative electrode sheet includes The negative electrode current collector and the negative electrode active material layer and the ceramic layer respectively disposed on both sides of the negative electrode current collector, wherein the ceramic layer is located on the side surface of the negative electrode current collector facing away from the positive electrode sheet. [0022] In the present invention, the staggered arrangement of negative electrode sheets and positive electrode sheets means that the battery is in a state where the negative and positive electrodes are adjacent, and a solid electrolyte layer is provided between each pair of adjacent positive and negative electrode sheets. The present invention does not limit the number of positive electrode sheets and negative electrode sheets. The number of positive electrode sheets is at least one and the number of negative electrode sheets is at least two. The specific number of positive and negative electrode sheets can be determined according to the design capacity of the battery. Compared with placing the positive electrode sheet on the outermost side of the battery, placing the negative electrode sheet on the outermost side of the battery ensures that the lithium ions released from the positive active material layer can be absorbed by the negative active material layer, thereby avoiding unnecessary loss of battery energy density. Wherein, when the number of negative electrode sheets exceeds two, the all-solid-state battery includes a negative electrode sheet located inside the battery and a negative electrode sheet located on the outermost side of the battery, wherein both sides of the negative electrode sheet located inside the battery are provided with negative active materials The negative electrode active material layer and the ceramic layer are respectively provided on both sides of the negative electrode sheet located on the outermost side of the battery. The ceramic layer is located on the side surface of the negative electrode current collector facing away from the positive electrode sheet. [0023] Figure 1 is a schematic structural diagram of an all-solid-state battery according to an embodiment of the present invention. Figure 1 In the example shown, the all-solid-state battery includes two negative electrode sheets 1 located on the outermost side of the battery and one positive electrode sheet 2 disposed between the two negative electrode sheets 1. A solid electrolyte is also included between the negative electrode sheet 1 and the positive electrode sheet 2. Layer 3, in which the outermost negative electrode sheet 1 includes a negative electrode current collector 11 and ceramic layers 12 and negative electrode active material layers 13 respectively located on both sides of the negative electrode current collector 11. The positive electrode sheet 2 includes a positive electrode current collector 21 and a negative electrode current collector 21. Positive electrode active material layers 22 on both sides of the fluid 21 , wherein the ceramic layer 12 is provided on the side surface of the negative electrode current collector 11 facing away from the positive electrode sheet 2 , and the negative electrode active material layer 13 is provided on the negative electrode current collector 11 facing the positive electrode sheet 2 One side surface is to receive the active lithium released from the positive electrode active material layer 22 . [0024] Through a special design of the battery structure, the invention designs the outermost layer of the battery as a ceramic layer, and utilizes the higher rigidity and hardness of the ceramic layer itself to ensure that the battery can maintain its performance when subjected to greater pressure during the isostatic pressing process. The uniform force makes the pressing surface smooth, making it difficult for the outer packaging film to break, and the surface remains flat during the subsequent restraint and pressurization process, so that the battery has good first effect and cycle performance. [0025] In addition, after completing the isostatic pressing process, the traditional splint needs to open the outer packaging film, take out the splint and then repackage it. The process is relatively complicated. However, the outermost ceramic layer of the present invention is integrated with the battery, which not only makes the pressure more uniform , after completing the isostatic pressing process, there is no need to take it out and re-package, which simplifies the manufacturing process. When the battery is impacted by external forces or penetrated by foreign objects, the outermost ceramic layer can also act as a barrier to avoid short circuit of the battery and enhance the battery's durability. Safety performance. [0026] In a preferred embodiment, the ceramic layer meets at least one of the following conditions: (1) Mohs hardness is 3~10; (2) Poisson’s ratio is 0.1~0.5; (3) Density is 50%~90%; (4) The elastic modulus is 2~10GPa. [0027] The Mohs hardness, Poisson's ratio, density and elastic modulus of the ceramic layer are key factors that affect the isostatic pressure effect of the battery. [0028] Among them, Mohs hardness is a parameter that characterizes the hardness of a material. It usually uses a scoring method to score the surface of the test material with a pyramidal diamond needle, and measures the depth of the scratch. The depth of the scratch is the Mohs hardness. Mohs hardness is generally divided into levels from 1 to 10. The larger the value, the harder the material is. When the Mohs hardness of the ceramic layer is 3 to 10, it is beneficial to maintain good flatness when withstanding the pressure of isostatic pressure and is less likely to deform the battery. More preferably, the Mohs hardness is 5~8. [0029]Poisson's ratio refers to the ratio of the absolute value of transverse normal strain to axial normal strain when the material is under one-way compression or tension. It is an elastic parameter that reflects the transverse deformation of the material. Its value range is between -1 and 0.5. , an integer indicates that the material will shrink in the transverse direction under force, and a negative number indicates that it will expand. Among them, 0.5 is the maximum theoretical value, which means that the material will not change in volume when it is compressed or stretched in one direction. By controlling the Poisson's ratio of the ceramic layer within 0.1 to 0.5, more preferably within 0.1 to 0.3, the present invention can ensure that the ceramic layer has greater rigidity and is less likely to deform the battery during the isostatic pressing process. [0030] The density of the ceramic layer refers to the ratio of the actual density of the ceramic layer to the theoretical density. The actual density can be obtained by an electron density meter prepared based on the principle of Archimedes drainage method. The present invention is conducive to improving the hardness and mechanical properties of the ceramic layer by controlling the density of the ceramic layer to 50% to 90%, more preferably 60% to 90%. [0031] The elastic modulus refers to the ratio of the axial stress to the axial strain of the material during the elastic deformation stage, also called Young's modulus. The elastic modulus can be regarded as an index to measure the difficulty of elastic deformation of a material. The greater the value, the greater the stress that causes the material to undergo a certain elastic deformation. That is, the greater the rigidity of the material, the smaller the elastic deformation will occur under a certain stress. . By controlling the elastic modulus of the ceramic layer within the range of 2 to 10 GPa, more preferably within the range of 3 to 8 GPa, the present invention can also ensure that the ceramic layer has greater rigidity and is less likely to deform the battery during the isostatic pressing process. [0032] In a specific implementation, the thickness of the ceramic layer is 30-150 μm, preferably 50-100 μm. It can be understood that the greater the thickness of the ceramic layer, the more conducive it is to resisting the adverse strains that easily occur in the battery during the isostatic pressing process. However, excessive thickness will inevitably lead to damage to the energy density of the battery. Therefore, controlling the thickness of the ceramic layer within the above range can enable it to perform a protective role while also enabling the battery to have excellent energy density. For example, the thickness of the ceramic layer may be 30 μm, 40 μm, 50 μm, 60 μm, 70 μm, 80 μm, 90 μm, 100 μm, 110 μm, 120 μm, 130 μm, 140 μm, 150 μm, etc. [0033] In a specific implementation, the ceramic layer includes ceramic particles and a binder; based on the total mass of the ceramic layer, the mass content of the ceramic particles is 40% ~ 80%, and the mass content of the binder is 1% ~ 10% . By making the ceramic layer include ceramic particles and binders in the above mass content range, the ceramic layer can maintain high rigidity and hardness while also having good bonding properties with the surface of the negative electrode current collector. [0034] The invention does not specifically limit the type of ceramic particles, which can be selected from ceramic materials commonly used in the field, including but not limited to alumina, zirconium oxide, boehmite, lithium lanthanum zirconium oxide (LLZO), lithium lanthanum zirconium tantalum One or more of oxygen (LLZTO), lithium aluminum titanium phosphate (LATP), titanium dioxide, silicon carbide, silicon oxide, and silicon nitride. [0035] When the particle size of the ceramic particles is too small, it is easy to agglomerate during the pulping process; when the particle size of the ceramic particles is too large, it is difficult to form a dense accumulation in the ceramic layer, which is not conducive to withstanding large isostatic pressure. For the above considerations, the particle size D50 of the ceramic particles is controlled to 0.1~3 μm. For example, it can be 0.1 μm, 0.3 μm, 0.5 μm, 1.0 μm, 1.5 μm, 2.0 μm, 2.5 μm, 3.0 μm, etc. [0036] The type of adhesive is not specifically limited in the present invention. It can be selected from adhesives commonly used in this field, such as acrylic adhesives. [0037] In a specific embodiment, the ceramic layer can be prepared by a method including the following process: Add ceramic particles and a binder to a solvent and mix to obtain a ceramic slurry; apply the ceramic layer on one side of the negative electrode current collector, and then undergo heat treatment and rolling treatment to obtain the ceramic layer. [0038] In order to fully disperse the ceramic particles and binder in the solvent, a dispersant can be added during the slurry preparation process. [0039] Specifically, the dispersant may be selected from one or more of silicate dispersants, alkali metal phosphate dispersants, and organic dispersants. Among them, the organic dispersant includes but is not limited to one of triethylhexyl phosphate, sodium lauryl sulfate, methylpentanol, cellulose derivatives, polyacrylamide, Gull gum, and fatty acid polyethylene glycol esters. Kind or variety. [0040] Further, the mass ratio of ceramic particles to dispersant is 10: (0.1~3). Specifically, the selection can be made within the above mass ratio range according to the dispersing ability of the dispersant and the type of ceramic particles. [0041] The present invention is not particularly limited to the solvent used to disperse ceramic particles and binders. Specifically, it may include but is not limited to water, N-methylpyrrolidone (NMP), xylene, anisole, butyl butyrate, isobutyl One or more types of acid isobutyl ester, N,N-dimethylformamide (DMF), acetonitrile, etc. [0042] In a specific implementation, the solid content of the prepared ceramic slurry can be controlled to be 30wt%~90wt%, more preferably 40wt%~80wt%. The greater the solid content and viscosity of the slurry, the more difficult it is to coat. Controlling the solid content of the ceramic slurry within the above range is beneficial to the coating of the slurry. [0043] Heat treatment is the process of drying the slurry to form a solid ceramic layer. In a preferred embodiment, the heat treatment includes a first heat treatment and a second heat treatment performed in sequence, wherein the temperature of the first heat treatment is 60-200°C and the temperature of the second heat treatment is 300-800°C. Performing the first heat treatment at a lower temperature is beneficial to the volatilization of the solvent and realizing the drying process of the slurry; performing the second heat treatment at a higher temperature is beneficial to the densification of the ceramic particles and enhances the density of the ceramic layer. [0044] Rolling treatment can further densify the ceramic layer and make its surface smoother. In a preferred embodiment, the pressure of the rolling treatment is 5~50MPa, more preferably 10~40MPa. [0045] The present invention does not specifically limit the type of negative electrode current collector, which can be any negative electrode current collector commonly used in this field, including but not limited to copper foil, carbon-coated copper foil, etc. [0046] In a specific embodiment, the main component of the negative active material layer is the negative active material. In addition, it may also include components such as conductive agents and binders. [0047] Specifically, the negative active material includes but is not limited to one or more of graphite, silicon carbon materials, silicon oxygen materials, and elemental silicon; the conductive agent includes but is not limited to conductive carbon black, Super-C, acetylene black, and Ketjen black. , one or more of carbon nanofibers; binders include but are not limited to polyvinylidene fluoride (PVDF), sodium carboxymethylcellulose (CMC-Na), polyvinylpyrrolidone, polytetrafluoroethylene, styrene-butadiene One or more of rubber (SBR) and hydrogenated nitrile butadiene rubber (HNBR). [0048] In a specific embodiment, the positive electrode sheet includes a positive electrode current collector and positive electrode active material layers disposed on both sides of the positive electrode current collector. The cathode current collector can be selected from the cathode current collectors commonly used in this field, such as aluminum foil; the main component of the cathode active material layer is the cathode active material. In addition, it may also include conductive agents, binders and other components. Specifically, for the conductive agent and binder, please refer to the selection of conductive agent and binder in the negative electrode sheet, which will not be described again here. The cathode active material can be selected from the cathode active materials commonly used in this field, including but not limited to lithium cobalt oxide, lithium nickel oxide, lithium manganate, lithium manganate, nickel cobalt manganese ternary materials, nickel cobalt aluminum ternary materials, One or more of lithium iron phosphate, lithium nickel manganate, lithium-rich manganese-based materials, etc. [0049] The solid electrolyte layer of the present invention includes a solid electrolyte. The type of the solid electrolyte is not particularly limited in the present invention. For example, it may be a sulfide electrolyte. [0050] In a specific embodiment, the all-solid-state battery of the present invention can be prepared by the following method: 1) Preparation of positive electrode sheets: Disperse the positive electrode active material, conductive agent and binder in the solvent to form positive electrode slurry; apply the positive electrode slurry on both sides of the positive electrode current collector, dry, roll, After cutting, the positive electrode piece is obtained; 2) Preparation of negative electrode sheet: Disperse the negative electrode active material, conductive agent and binder in the solvent to form a negative electrode active material layer slurry, apply the negative electrode active material layer slurry on one side of the negative electrode current collector, and Ceramic particles and binders are dispersed in a solvent to form ceramic slurry. The ceramic slurry is coated on the other side surface of the negative electrode current collector, dried, rolled, and cut to obtain negative electrode sheets; 3) Preparation of the solid electrolyte layer: Disperse the solid electrolyte and binder in a solvent to form a solid electrolyte layer slurry, apply the solid electrolyte layer slurry on the substrate, and dry to form a solid electrolyte layer. [0051] 4) Transfer the solid electrolyte layer from the surface of the substrate to the surface of the negative electrode sheet including the negative active material layer. [0052] 5) Assembly of the battery: Place the negative electrode sheet and the positive electrode sheet including the solid electrolyte layer in a staggered stack, with the solid electrolyte layer between the negative electrode sheet and the positive electrode sheet, so that the negative electrode sheet is located on the outermost side of the battery, and the ceramic of the negative electrode sheet is The layer is away from the positive electrode sheet, and isostatically pressed after packaging to obtain an all-solid-state battery. [0053] Further, the temperature of isostatic pressing treatment is 25~150℃ and the pressure is 400~800Mpa. [0054] Further, when the all-solid-state battery also includes a negative electrode sheet located between the two positive electrode sheets, the negative electrode sheet is coated with the negative active material layer slurry on both sides of the negative electrode current collector, and then dried and rolled. , obtained after cutting. [0055] A second aspect of the present invention provides a battery pack, including the all-solid-state battery provided by the first aspect of the present invention. In addition to all-solid-state batteries, the battery pack of the present invention may also include a casing, etc. Specifically, multiple all-solid-state batteries may be assembled in the casing to form a battery pack. The number of all-solid-state batteries can be selected according to different battery pack capacity requirements. [0056] Since the battery pack of the present invention includes the above-mentioned all-solid-state battery, it has both excellent first efficiency and cycle performance. [0057] A third aspect of the present invention provides an electrical device, including the all-solid-state battery provided by the first aspect of the present invention or the battery pack provided by the second aspect of the present invention. The invention is not particularly limited to the type of electrical equipment, including but not limited to mobile phones, portable devices, laptops, electric bicycles, electric cars, electric toys, energy storage equipment, etc. [0058] The all-solid-state battery provided by the present invention will be described in detail below with reference to specific examples. [0059] Example 1 This embodiment provides an all-solid-state battery, the battery structure of which is the same as Figure 1 Consistent, including two negative electrode pieces 1 and one positive electrode piece 2, where the two negative electrode pieces 1 are located at the outermost sides of the battery, and one positive electrode piece 2 is located between the two negative electrode pieces 1, and between the negative electrode piece 1 and the positive electrode piece 2 There is also a solid electrolyte layer 3 . The preparation method of the all-solid-state battery includes the following steps: 1. Preparation of negative electrode sheet 1 1) Mix the ceramic particle alumina with a particle size D50 of 0.2 μm, the dispersant methylpentanol, and the binder polyacrylic acid in a mass ratio of 88:7:5, and then disperse them in the solvent water to obtain a solid content of 70wt% The ceramic slurry is applied to one side of the copper foil of the negative electrode current collector 11, and after the first heat treatment at 120°C for 6 hours, the temperature is raised to 500°C for the second heat treatment for 3 hours, and then rolled under a pressure of 30 MPa. Press to form a ceramic layer 12 with a thickness of 50 μm. [0060]2) Disperse pure silicon, conductive agent acetylene black, and binder CMC in solvent water at a mass ratio of 97.5:0.5:2 to obtain a negative active material layer slurry with a solid content of 46%. Add the negative active material layer slurry It is coated on the other side surface of the copper foil of the negative electrode current collector 11, dried and rolled to form the negative electrode active material layer 13, and then the negative electrode sheet 1 is obtained. [0061] 2. Preparation of positive electrode sheet 2 The positive active material single crystal ternary NCM811, the conductive agent acetylene black, and the binder HNBR were dispersed in the solvent xylene at a mass ratio of 94.5:0.5:5 to obtain a positive active material layer slurry with a solid content of 75%. The positive electrode active material layer slurry is coated on both sides of the aluminum foil of the positive electrode current collector 21, and then dried and rolled to obtain the positive electrode sheet 2. [0062] 3. Preparation of solid electrolyte layer 3 The sulfide electrolyte Li 6 P.S. 5 Cl (LPSCl) and binder SBR are dispersed in the solvent xylene at a mass ratio of 99:1 to obtain a solid electrolyte layer slurry with a solid content of 60%. The solid electrolyte layer slurry is coated on the surface of the aluminum foil base material After drying, the solid electrolyte layer 3 is formed, and the solid electrolyte layer 3 is transferred from the aluminum foil base material to the surface of the negative electrode sheet 1 on which the negative electrode active material layer 13 is provided. [0063] 4. Battery assembly Stack the negative electrode sheet 1 including the solid electrolyte layer 3, the positive electrode sheet 2, and the negative electrode sheet 1 including the solid electrolyte layer 3 in order, with the ceramic layer 12 in the negative electrode sheet 1 located on the outermost side, and the solid electrolyte layer 3 located on the negative electrode sheet 1 Between the positive electrode sheet 2 and the positive electrode sheet 2, an electrode assembly is obtained. The electrode assembly is packaged in an aluminum plastic film and subjected to isostatic pressing at 80°C and 500Mpa to obtain an all-solid-state battery. [0064] Examples 2~13 The preparation methods of the all-solid-state batteries in Examples 2 to 13 are basically the same as those in Example 1, and the specific differences are listed in Table 1. The ceramic layer rolling pressure refers to the rolling pressure performed after the second heat treatment is completed. [0065] Table 1 | 1. An all-solid-state battery, including negative electrode sheets and positive electrode sheets arranged in a staggered stack, and a solid electrolyte layer is included between the negative electrode sheets and the positive electrode sheet, It is characterized by, The outermost side of the all-solid-state battery is the negative electrode sheet. The outermost negative electrode sheet includes a negative electrode current collector and a negative electrode active material layer and a ceramic layer respectively provided on both sides of the negative electrode current collector. The ceramic layer is located on the negative electrode. The side surface of the current collector facing away from the positive electrode sheet. 2. The all-solid-state battery according to claim 1, It is characterized by, The ceramic layer meets at least one of the following conditions: (1) Mohs hardness is 3~10; (2) Poisson’s ratio is 0.1~0.5; (3) Density is 50%~90%; (4) The elastic modulus is 2~10GPa. 3. The all-solid-state battery according to claim 1 or 2, It is characterized by, The thickness of the ceramic layer is 30 μm~150 μm. 4. The all-solid-state battery according to claim 1 or 2, It is characterized by, The ceramic layer includes ceramic particles and a binder; Based on the total mass of the ceramic layer, the mass content of the ceramic particles is 40% to 80%, and the mass content of the binder is 1% to 10%. 5. The all-solid-state battery according to claim 4, It is characterized by, The ceramic particles include one or more of alumina, zirconia, boehmite, lithium lanthanum zirconium oxide, lithium lanthanum zirconium tantalum oxide, lithium titanium aluminum phosphate, titanium dioxide, silicon carbide, silicon oxide, and silicon nitride. 6. The all-solid-state battery according to claim 4, It is characterized by, The particle size D50 of the ceramic particles is 0.1~3 μm. 7. The all-solid-state battery according to claim 4, It is characterized by, The ceramic layer is prepared by a method including the following process: Add ceramic particles and a binder to a solvent and mix to obtain a ceramic slurry; apply the ceramic slurry on one side of the negative electrode current collector, and then undergo heat treatment and rolling treatment to obtain the ceramic layer. 8. The all-solid-state battery according to claim 7, It is characterized by, The heat treatment includes a first heat treatment and a second heat treatment performed in sequence; The temperature of the first heat treatment is 60~200°C, and the temperature of the second heat treatment is 300~800°C. 9. The all-solid-state battery according to claim 7 or 8, It is characterized by, The pressure of the rolling process is 5~50MPa. 10. A battery pack, It is characterized by, Including the all-solid-state battery according to any one of claims 1-9. 11. An electrical equipment, It is characterized by, It includes the all-solid-state battery according to any one of claims 1-9 or the battery pack according to claim 10. | 比亚迪股份有限公司
755 | CN118748244A | Examining | BYD CO LTD | Negative electrodes¦Secondary cells | 2024-06-25 | 2024-10-08 | Hard carbon composite material and preparation method thereof, negative electrode material, sodium ion battery and electric equipment | The invention discloses a hard carbon composite material and a preparation method thereof, a negative electrode material, a sodium ion battery and electric equipment. The hard carbon composite material comprises a carbon tin inner layer material and a coating outer layer, the carbon tin inner layer material comprises a porous hard carbon matrix and a tin-containing compound filled in holes of the porous hard carbon matrix, and the coating outer layer is a hard carbon coating layer. The invention also discloses a preparation method of the material, and the hard carbon composite material prepared by the method effectively buffers the volume expansion of the negative electrode material, and improves the sodium intercalation/sodium removal capacity and cycle performance. | Technical field [0001] The invention relates to the field of sodium-ion batteries, and in particular to a hard carbon composite material and a preparation method thereof, anode material, sodium-ion battery and electrical equipment. Background technology [0002] At present, sodium-ion batteries are considered to be a very cost-effective secondary ion battery system. The wide range and low price of sodium resources can greatly alleviate the cost anxiety caused by the shortage of lithium ore resources and the high price of lithium carbonate raw materials. R&D and industrialization progress have received widespread attention at home and abroad. As one of the negative electrode materials for sodium-ion batteries, hard carbon materials have good cycle stability and are feasible for industrial mass production. However, hard carbon materials also have certain application shortcomings: 1) Due to the low inherent specific capacity of hard carbon materials, often less than 300mAh/g, which greatly limits the improvement of their full battery energy density; 2) Due to the existence of hard carbon materials A large number of mesoporous micropores and the inherent properties of the porous structure make it easy to produce capillary adsorption phenomena during storage and use, absorbing moisture in the environment, seriously affecting the production process stability and cycle stability of sodium-ion batteries. [0003] Tin-based materials are electrode materials with great potential and are favored by researchers. There are relatively few studies on tin-based materials as negative electrode materials for sodium-ion batteries. They have high theoretical capacity, but poor cycle stability. The main reason is that they have large volume expansion problems during the charge and discharge process. Contents of the invention [0004] Based on this, the present invention provides a hard carbon composite material and a preparation method thereof, anode material, sodium ion battery and electrical equipment. The hard carbon composite material includes a carbon-tin inner layer material and a coating outer layer. The carbon-tin inner layer material It includes a porous hard carbon matrix and a tin-containing compound filled in the pores of the porous hard carbon matrix. The outer coating layer is a hard carbon coating layer. This hard carbon composite material effectively buffers the volume expansion of the negative electrode material and improves the sodium embedded/ Sodium removal capacity and cycling performance. [0005] In one embodiment, the particle size distribution of the porous hard carbon matrix is: 1um≤D50≤20um. [0006] In one embodiment, the BET specific surface area of ​​the porous hard carbon matrix is ​​1-20 m 2 /g, the powder tap density of porous hard carbon matrix is ​​≥0.7g/cm 3 , the carbon content of the porous hard carbon matrix is ​​≥99.10%. [0007] In one embodiment, the tin-containing compound includes SnO, Sn 3 P 4 and one or more of SnS. [0008] In one embodiment, the particle size diameter of the tin-containing compound satisfies 5nm≤D50≤200nm. [0009] In one embodiment, the mass proportion of the tin-containing compound is 1% to 2% based on the total mass of the hard carbon composite material. [0010] In one embodiment, the thickness of the outer coating layer is 20 to 800 nm, and the mass proportion of the outer coating layer is 0.5% to 1% based on the total mass of the hard carbon composite material. [0011] The hard carbon composite material provided by the first aspect of the present invention has a high capacity. The porous internal structure provides a fast transfer channel for the diffusion and transfer of ions. At the same time, the porous carbon skeleton can be used as a buffer structure to alleviate volume expansion during the charge and discharge process. , the introduced tin-containing compound has good theoretical capacity and can increase the capacity of hard carbon-based materials. The hard carbon composite material of the present invention can achieve high sodium embedded capacity and a long cycle life. [0012] In a second aspect, the present invention also provides a method for preparing hard carbon composite materials, which is characterized in that it includes the following steps: [0013] S1. The first carbon source is subjected to the first carbonization treatment and then pickled; [0014] S2. Perform an activation reaction between the pickled first carbon source and the activated pore-forming agent; [0015] S3. Perform the second carbonization on the activated first carbon source to obtain a porous hard carbon matrix; [0016] S4. Perform a hydrothermal reaction between the porous hard carbon matrix and the tin source to obtain the carbon-tin inner layer material; [0017] S5. Carbon-coating the carbon-tin inner layer material to obtain a hard carbon composite material. [0018] In one embodiment, in step S1, the first carbon source includes biomass waste and coal, the biomass waste includes one or more of crop straw and crop husks, and the coal includes anthracite, bituminous coal, and lignite. one or more. [0019] In one embodiment, step S1 also includes coarsely crushing, cleaning, and drying the first carbon source. The particle size of the dried first carbon source is 1 mm ≤ D50 ≤ 5 mm. [0020] In one embodiment, the preparation method of hard carbon composite materials further includes: [0021] In step S1, the temperature of the first carbonization treatment is 300-600°C, the treatment time is 10-12 hours, one or more of hydrochloric acid, sulfuric acid, and hydrofluoric acid are used for pickling, and the pickling temperature is 40-70°C; [0022] In step S2, the activation reaction temperature is 600-1000°C, and the activation reaction time is 2-6 hours; [0023] In step S3, the second carbonization temperature is 1000-1700°C, and the second carbonization time is 2-10 hours; [0024] In step S4, the temperature of the hydrothermal reaction is 120-180°C, and the hydrothermal reaction time is 4-8 hours. [0025] In one embodiment, in step S5, the carbon coating step includes: mixing the carbon-tin inner layer material, the second carbon source and the first solvent, then performing the third carbonization, grinding and sieving to obtain a hard carbon composite material . [0026] In one embodiment, in step S5, the third carbonization temperature is 1000-1300°C, and the third carbonization time is 3-5 hours. [0027] The preparation method of hard carbon composite materials provided by the second aspect of the present invention has a simple process, low cost carbon source, high repeatability, short cycle, low energy consumption, saves production costs, and is suitable for the needs of large-scale production preparation, and It has good application prospects in the field of sodium-ion batteries. [0028] In a third aspect, the present invention provides a negative electrode material, including the hard carbon composite material provided in the first aspect of the present invention. The negative electrode material provided by the invention has small volume change during the cycle, high cycle capacity and long cycle life. [0029] In a fourth aspect, the present invention provides a sodium ion battery, including the negative electrode material provided in the third aspect of the present invention. The sodium ion battery provided by the invention has high cycle capacity and long cycle life. [0030] In a fifth aspect, the present invention provides an electrical device, and the electrical device includes a sodium ion battery. Specifically, the electrical equipment can be electric cars, electric motorcycles, electric bicycles, mobile power supplies, drones, mobile phones, computers, cameras, power tools, smart homes or wearable devices. The sodium-ion battery has a long cycle life and high capacity, allowing electrical equipment to be used stably for a long time, which is beneficial to improving the performance of electrical equipment. Description of the drawings [0031] In order to more clearly explain the embodiments of the present invention or the technical solutions in the prior art, the drawings needed to be used in the description of the embodiments or the prior art will be briefly introduced below. The specific embodiments described here are only used to explain the present invention and are not intended to limit the present invention. [0032] Figure 1 This is a schematic cross-sectional view of a hard carbon composite material according to an embodiment of the present invention. [0033] Figure 2 Scanning electron microscope image of the hard carbon material provided in Comparative Example 1 of the present invention. [0034] Figure 3 This is a scanning electron microscope image of the hard carbon composite material provided in Example 1 of the present invention. [0035] Figure 4 The TGA curve of the hard carbon composite material provided in Example 1. [0036] Label description: [0037] Porous hard carbon matrix-11, tin-containing compound-12, outer coating layer-13. Detailed implementation [0038] The technical solutions in the embodiments of the present invention will be clearly and completely described below. Obviously, the described embodiments are only some of the embodiments of the present invention, not all of them. Based on the embodiments of the present invention, all other embodiments obtained by those of ordinary skill in the art without creative efforts fall within the scope of protection of the present invention. [0039] Unless otherwise defined, all technical and scientific terms used in the present invention have the same meanings commonly understood by those skilled in the technical field belonging to the present invention. The terms used in the description of the present invention are only for the purpose of describing specific embodiments and are not intended to limit the present invention. As used herein, the term "and/or" includes any and all combinations of one or more of the associated listed items. [0040] Some embodiments of the present invention are described in detail below. The following embodiments and features in the embodiments may be combined with each other without conflict. [0041] The application of hard carbon materials in sodium-ion batteries has attracted increasing attention. Its high specific capacity can effectively increase the energy density of the battery. Its excellent cycle stability ensures the long-term use of the battery. At the same time, its good conductivity enhances the charge and discharge efficiency of the battery. . In addition, the cost of hard carbon materials is relatively low and has the potential for large-scale application. [0042] However, although hard carbon materials have certain advantages in sodium-ion batteries, there are still many technical challenges and drawbacks. For example, the preparation process of hard carbon materials is complex and costly, and its electrochemical performance is affected by various factors such as preparation conditions, structural defects, and surface properties, which limits its large-scale application in sodium-ion batteries. In addition, the volume expansion and contraction problems of hard carbon materials during the charge and discharge process also need to be solved urgently to further improve their cycle stability and energy density. [0043] Based on this, the present invention provides a hard carbon composite material. The hard carbon composite material includes a carbon-tin inner layer material and a coating outer layer. The carbon-tin inner layer material includes a porous hard carbon matrix and a porous hard carbon matrix filled in the pores. Tin-containing compound, the outer coating is a hard carbon coating. The introduced tin-containing compound has good theoretical capacity and can significantly increase the capacity of hard carbon-based materials; secondly, by compounding the tin-containing compound load with porous hard carbon materials, the hard carbon material with certain conductivity can provide a good electron transmission path. At the same time, the porous internal structure provides a fast transfer channel for the diffusion and transfer of ions. At the same time, the porous carbon skeleton can be used as a buffer structure to alleviate the volume expansion of tin-containing compounds during the charge and discharge process, achieving high sodium embedded capacity and long cycles. life; finally, the surface of the porous hard carbon/tin-containing compound composite material is coated with a layer of carbon material. The carbon coating layer can seal the open pore structure on the surface and reduce the area in contact with the electrolyte, thereby improving the first Coulombic efficiency. It can also improve the problems of strong water absorption and difficulty in drying and dehydration caused by capillary adsorption of the hard carbon material itself. . [0044]In one embodiment, the particle size distribution of the porous hard carbon matrix is: 1um≤D50≤20um. Particle size distribution within this range helps optimize the structure and performance of the electrode. Smaller particles can be more evenly dispersed in the electrode, increasing the contact area between the electrode and the electrolyte, thereby increasing the diffusion rate and reaction efficiency of sodium ions; secondly, smaller particles can shorten the electron transmission path in the electrode and reduce resistance, thereby increasing the conductivity of the electrode. This helps reduce battery energy loss during charging and discharging and improves battery efficiency and cycle life. Alternatively, the particle size D50 of the porous hard carbon matrix may be 1um, 5um, 10um, 15um, 20um, 25um, 30um, 40um, or 50um. [0045] In one embodiment, the BET specific surface area of ​​the porous hard carbon matrix is ​​1-20 m 2 /g, powder tap density ≥0.7g/cm 3 , the carbon content of the porous hard carbon matrix is ​​≥99.10%. Control the BET specific surface area between 1 and 20m 2 /g helps to enhance the contact between the electrolyte and the electrode and improve the sodium ion reaction efficiency. Optionally, the BET specific surface area of ​​the porous hard carbon matrix can be 1m 2 /g、2m 2 /g、4m 2 /g、6m 2 /g、8m 2 /g、10m 2 /g、12m 2 /g、14m 2 /g、16m 2 /g、18m 2 /g、20m 2 /g; tap density ≥0.7g/cm 3 This ensures that the materials are tightly packed, improving the conductivity and energy density of the electrode; at the same time, the carbon content ≥99.10% ensures the high purity of the material, reduces side reactions, and improves battery cycle stability. [0046] In one embodiment, the tin-containing compound includes SnO, Sn 3 P 4 and one or more of SnS. These tin-containing compounds can significantly improve the electrochemical performance of hard carbon materials. Because of their higher theoretical capacity, doping can increase the storage capacity of sodium-ion batteries, thereby increasing the energy density of the battery. Secondly, tin-containing compounds have good sodium ion intercalation and extraction capabilities during the charge and discharge process, which helps improve the cycle stability and rate performance of the battery. When hard carbon materials are doped with these compounds, they can accommodate sodium ions more effectively, reduce the volume expansion and contraction of the material during charge and discharge, and extend the service life of the battery. [0047] In one embodiment, the particle size diameter of the tin-containing compound satisfies 5nm≤D50≤200nm. The particle size diameter of the tin-containing compound within this range helps the tin-containing compound to be dispersed more evenly in the hard carbon material, reduces the local concentration difference in the material, and is conducive to the full mixing of the tin-containing compound with the hard carbon material and other components. , forming a uniform electrode structure, thereby improving the diffusion efficiency of sodium ions in the electrode, thereby enhancing the electrochemical performance of the battery. Alternatively, the particle size diameter D50 of the tin-containing compound may be 5 nm, 10 nm, 20 nm, 30 nm, 50 nm, 70 nm, 90 nm, 110 nm, 130 nm, 150 nm, 170 nm, 200 nm. [0048] In one embodiment, based on the total mass of the hard carbon composite material, the mass proportion of the tin-containing compound is 1% to 2%. In the present invention, the mass proportion of tin-containing compounds of 1% to 2% is conducive to the optimization and balance of material properties. At this time, the tin-containing compounds can be evenly distributed in the hard carbon matrix and form a good synergy with the hard carbon materials. . It can not only improve the conductivity and ion diffusion rate of the electrode, but also reduce the polarization phenomenon of the electrode during the charge and discharge process, and improve the power density and energy conversion efficiency of the battery. Alternatively, based on the total mass of the hard carbon composite material, the mass proportion of the tin-containing compound may be 1.0%, 1.1%, 1.2%, 1.3%, 1.4%, 1.5%, 1.6%, 1.7%, 1.8%, 1.9 %, 2.0%. [0049] In one embodiment, the thickness of the outer coating layer is 20 to 800 nm, and the mass proportion of the outer coating layer is 0.5% to 1% based on the total mass of the hard carbon composite material. The thickness of the outer coating layer affects the electrochemical performance and physical stability of the hard carbon composite material. The thickness range of 20 to 800nm ​​can ensure that the coating layer is neither too thick to reduce the overall performance of the material nor too thin to effectively protect it. Interior materials. The appropriate thickness not only helps to improve the conductivity and ion diffusion rate of the electrode, but also prevents the structural damage of the hard carbon material during the charge and discharge process, thereby improving the cycle life and stability of the battery. Optionally, the outer layer is coated The thickness can be 20nm, 50nm, 1000nm, 200nm, 300nm, 400nm, 500nm, 600nm, 700nm, 800nm; secondly, the coating outer layer mass proportion of 0.5% to 1% can be achieved without affecting the main performance of the hard carbon composite material. Under the premise, it provides sufficient protection effect, improves the interface contact between the electrode and the electrolyte, and improves the insertion and extraction efficiency of sodium ions, thereby further improving the overall performance of the sodium ion battery. Optionally, based on the total mass of the hard carbon composite material, The mass proportion of the outer coating layer can be 0.5%, 0.6%, 0.7%, 0.8%, 0.9%, or 1.0%. [0050] The hard carbon composite material provided by the invention has a high capacity, and the porous internal structure provides a fast transfer channel for the diffusion transfer of ions. At the same time, the porous carbon skeleton can be used as a buffer structure to alleviate the volume expansion during the charge and discharge process, which can realize High sodium embedded capacity and long cycle life are achieved. [0051] The invention also provides a method for preparing hard carbon composite materials, which is characterized in that it includes the following steps: [0052] S1. The first carbon source is subjected to the first carbonization treatment and then pickled; [0053] S2. Perform an activation reaction between the pickled first carbon source and the activated pore-forming agent; [0054] S3. Perform the second carbonization on the activated first carbon source to obtain a porous hard carbon matrix; [0055] S4. Perform a hydrothermal reaction between the porous hard carbon matrix and the tin source to obtain the carbon-tin inner layer material; [0056] S5. Carbon-coating the carbon-tin inner layer material to obtain a hard carbon composite material. [0057] The method provided by the invention prepares hard carbon composite materials with excellent electrochemical properties through steps such as carbonization treatment, pickling, activation pore creation, re-carbonization, introduction of tin source through hydrothermal reaction, and final carbon coating treatment. The invention The prepared hard carbon composite material not only has high storage capacity and cycle stability, but also has good conductivity and ion diffusion properties, which provides strong support for the performance improvement and application expansion of sodium-ion batteries. [0058] In one embodiment, in step S1, the first carbon source includes biomass waste and coal, the biomass waste includes one or more of crop straw and crop husks, and the coal includes anthracite, bituminous coal, and lignite. one or more. The use of biomass waste such as crop straw and crop shells not only realizes resource recycling, reduces environmental pollution, but also reduces production costs. These biomass wastes are rich in carbon elements and can be converted into carbon materials with good properties after carbonization treatment, providing a sustainable source of raw materials for the preparation of hard carbon composite materials. In addition, using biomass waste and coal as composite carbon sources can give full play to the advantages of both and achieve complementary performance of carbon materials. The porous structure and rich functional groups of biomass waste help to increase the specific surface area and electrochemical activity of hard carbon materials, while the high carbon content and stability of coal help to improve the conductivity and cycle stability of hard carbon materials. [0059] In one embodiment, in step S1, the first carbon source is coarsely broken, washed, and dried. After coarsely breaking, the particle size of the first carbon source is 1 mm ≤ D50 ≤ 5 mm. The coarse crushing process can break the original first carbon source into smaller particles, which contributes to the uniformity and efficiency of subsequent processing steps. Larger particles may cause uneven reaction, affecting the carbonization effect and the performance of the final product. The cleaning step can remove impurities and contaminants on the surface of the first carbon source. These impurities may affect the quality of carbonization, introduce unnecessary defects or reduce the purity of the material. Cleaning can ensure the purity of the first carbon source and provide high-quality raw materials for subsequent steps. The drying step is to remove the moisture in the first carbon source. Excessive moisture content may cause bubbles or cracks during the carbonization process, affecting the structure and performance of the carbon material. Therefore, drying can ensure that the first carbon source has a lower moisture content before carbonization. The particle size of the first carbon source after drying is controlled to be 1mm≤D50≤5mm in order to ensure that the first carbon source can have appropriate reaction speed and uniformity in subsequent carbonization and other processing steps. Excessive particle size may lead to poor reaction. Completely, while too small a particle size may increase the preparation cost and processing difficulty. Therefore, by controlling the particle size range, the preparation efficiency and cost can be improved while ensuring material performance. Optionally, the particle size D50 of the first carbon source after rough crushing can be 1mm, 2mm, 3mm, 4mm, or 5mm. [0060] In one embodiment, in step S1, the temperature of the first carbonization treatment is 300-600°C, and the time of the first carbonization treatment is 10-12 hours. The first carbonization can be carried out in a box furnace. Optionally, the first carbonization treatment temperature is in the temperature range of 300-600°C. At this time, the first carbon source can gradually undergo pyrolysis and carbonization to form a graphitized film with a certain degree of graphitization. For carbon materials, this temperature range can not only ensure the progress of the carbonization reaction, but also avoid excessive graphitization or burning loss of the carbon material caused by excessive temperature, thereby maintaining its porous structure and high specific surface area. Optionally, first The carbonization temperature can be 300℃, 350℃, 400℃, 450℃, 500℃, 550℃, 600℃; the first carbonization treatment time of 10-12 hours can ensure that the first carbon source fully carries out the carbonization reaction and forms a stable Carbon structure, at the same time, appropriate treatment time can also avoid structural damage or performance degradation of carbon materials caused by too long. The optional first carbonization treatment time can be 10h, 10.5h, 11h, 11.5h, 12h. [0061] In one embodiment, in step S1, one or more of hydrochloric acid, sulfuric acid, and hydrofluoric acid are used for pickling, and the pickling temperature is 40-70°C. The main purpose of pickling is to remove impurities in the first carbon source, such as metal oxides, inorganic salts, etc., to improve the purity of the carbon material. Hydrochloric acid, sulfuric acid and hydrofluoric acid are all strong acids that can effectively dissolve these impurities, thereby achieving Deep cleaning of carbon sources. At the same time, their combined use can be flexibly adjusted according to the specific composition and impurity types of the carbon source to achieve the best cleaning effect. Secondly, the choice of pickling temperature has an important impact on the pickling effect. The temperature range of 40-70°C can ensure that the pickling reaction is carried out under relatively mild conditions, avoiding the structural damage of the carbon material or the rapid evaporation of the acid solution caused by excessive temperature. At the same time, the appropriate temperature can also accelerate the pickling reaction rate. To improve pickling efficiency, optionally, the pickling temperature can be 40°C, 50°C, 60°C, or 70°C. [0062] In one embodiment, in step S2, the activation reaction temperature is 600-1000°C, and the activation reaction time is 2-6 hours. Activation methods can use KOH activation, water vapor activation, CO 2 One type of activation. The activation reaction temperature is within the temperature range of 600-1000°C. The reaction between the activator and the carbon material can be fully carried out, thereby effectively introducing pores into the carbon material while avoiding the risk of excessive temperature. The carbon material is excessively ablated or structurally damaged and its stability and integrity are maintained. Optionally, the temperature of the activation reaction can be 600°C, 700°C, 800°C, 900°C, or 1000°C. Secondly, the activation reaction time in the range of 2-6 hours can promote the full reaction of the activator and the carbon material to form a uniform pore distribution. Alternatively, the activation reaction time can be 2h, 3h, 4h, 5h, or 6h. [0063]In one embodiment, in step S3, the second carbonization temperature is 1000-1700°C, and the second carbonization time is 2-10 hours. The carbonization temperature in the range of 1000-1700℃ helps the non-carbon elements in the carbon source material to further escape, thereby improving the purity of the carbon material. At this time, the carbon source can fully carry out the graphitization reaction, making the graphitization degree of the carbon material moderate. , which not only retains sufficient pore structure and specific surface area, but also improves the conductivity and structural stability of the material. Optionally, the second carbonization temperature can be 1000℃, 1100℃, 1200℃, 1300℃, 1400℃, 1500℃ ℃, 1600℃, 1700℃. At the same time, controlling the carbonization time between 2-10 hours can ensure the complete progress of the carbonization reaction and avoid excessive graphitization or structural damage of the carbon material. Optionally, the second carbonization time can be 2h, 3h, 4h, 5h, 6h, 7h, 8h, 9h, 10h. [0064] In one embodiment, in step S4, the temperature of the hydrothermal reaction is 120-180°C, and the hydrothermal reaction time is 4-8 hours. The temperature of the hydrothermal reaction is in the temperature range of 120-180°C. The tin source can be better dissolved or dispersed in the hydrothermal medium, and then interacts with the hard carbon matrix, which can ensure the full dissolution or dispersion of the tin source. , and avoids volatilization of the tin source or damage to the hard carbon matrix structure caused by excessive temperature. Optionally, the temperature of the hydrothermal reaction can be 120°C, 130°C, 140°C, 150°C, 160°C, 170°C, 180°C ℃. At the same time, the reaction time of 4-8 hours of hydrothermal reaction can promote the full diffusion of the tin source and even loading on the hard carbon matrix, avoid the agglomeration of the tin source or the change of the hard carbon matrix structure, and form a stable carbon-tin inner layer structure. Alternatively, the hydrothermal reaction time can be 4h, 5h, 6h, 7h, or 8h. [0065] In one embodiment, in step S5, the carbon coating step includes: mixing the carbon-tin inner layer material, the second carbon source and the first solvent, then performing the third carbonization, grinding and sieving to obtain a hard carbon composite material . In this embodiment, the mixture will be carbonized for the third time at high temperature, so that the second carbon source is converted into carbon and coated on the surface of the carbon-tin inner layer material. After the carbonization is completed, the material is refined by grinding to increase its ratio. surface area and reactivity, followed by screening to remove oversized or undersized particles, ensuring a uniform particle size distribution in the final product. Through a series of carbon coating treatment steps, hard carbon composite materials with excellent properties are obtained. This material not only has high specific capacity and good cycle stability, but also has excellent conductivity and ion diffusion properties, providing an ideal electrode material for applications such as sodium-ion batteries. In one embodiment of the present invention, the second carbon source is asphalt, and the first solvent is petroleum ether. [0066] The preparation method of the hard carbon composite material provided by the invention has a simple process, low carbon source cost, high repeatability, short cycle, low energy consumption, saves production costs, is suitable for the needs of large-scale production preparation, and has high sodium ion content. It has good application prospects in the battery field. [0067] The invention provides a negative electrode material, including the hard carbon composite material provided in the first aspect of the invention. The negative electrode material provided by the invention has small volume change during the cycle, high cycle capacity and long cycle life. [0068] The invention provides a sodium ion battery, including the negative electrode material provided in the third aspect of the invention. The sodium ion battery provided by the invention has high cycle capacity and long cycle life. [0069] The invention provides an electrical device. The electrical device includes a sodium-ion battery. The sodium-ion battery has a long cycle life and a high capacity, so that the electrical device can be used stably for a long time, which is beneficial to improving the performance of the electrical device. [0070] The technical solution of the present invention will be further described below through specific examples and comparative examples. [0071] Example 1 [0072] This embodiment provides a hard carbon composite material and a preparation method thereof. The synthesis process includes the following steps: [0073] (1) Rinse the waste coconut shell three times with deionized water to remove sludge and other impurities on the surface, and then dry it in an oven at 120°C for 12 hours; [0074] (2) After drying, the coconut shell is roughly broken, and the sample particle size control interval is: D50=2mm; [0075] (3) Pre-c | 1. A hard carbon composite material, It is characterized by, It includes a carbon-tin inner layer material and a coating outer layer. The carbon-tin inner layer material includes a porous hard carbon matrix and a tin-containing compound filled in the holes of the porous hard carbon matrix. The coating outer layer is a hard carbon coating. Cladding. 2. The hard carbon composite material according to claim 1, It is characterized by, The particle size diameter of the porous hard carbon matrix is: 1um≤D50≤20um. 3. The hard carbon composite material according to claim 1, It is characterized by, The BET specific surface area of ​​the porous hard carbon matrix is ​​1-20m 2 /g, the powder tap density of the porous hard carbon matrix is ​​≥0.7g/cm 3 , the carbon content of the porous hard carbon matrix is ​​≥99.10%. 4. The hard carbon composite material according to claim 1, It is characterized by, The tin-containing compounds include SnO, Sn 3 P 4 and one or more of SnS. 5. The hard carbon composite material according to claim 1 or 4, It is characterized by, The particle size diameter of the tin-containing compound satisfies 5nm≤D50≤200nm. 6. The hard carbon composite material according to claim 1, It is characterized by, Based on the total mass of the hard carbon composite material, the mass proportion of the tin-containing compound is 1% to 2%. 7. The hard carbon composite material according to claim 1, It is characterized by, The thickness of the outer coating layer is 20-800 nm, and based on the total mass of the hard carbon composite material, the mass proportion of the outer coating layer is 0.5%-1%. 8. A method for preparing hard carbon composite materials, It is characterized by, Includes the following steps: S1. The first carbon source is subjected to the first carbonization treatment and then pickled; S2. Perform an activation reaction on the pickled first carbon source and activated pore-forming agent; S3. Perform the second carbonization on the activated first carbon source to obtain a porous hard carbon matrix; S4. Perform a hydrothermal reaction between the porous hard carbon matrix and a tin source to obtain a carbon-tin inner layer material; S5. Carbon-coating the carbon-tin inner layer material to obtain a hard carbon composite material. 9. The preparation method of hard carbon composite material according to claim 8, It is characterized by, In step S1, the first carbon source includes biomass waste and coal. The biomass waste includes one or more of crop straw and crop shells. The coal includes anthracite, bituminous coal and lignite. one or more. 10. The preparation method of hard carbon composite material according to claim 8, It is characterized by, Step S1 also includes coarsely crushing, cleaning, and drying the first carbon source, and the particle size of the first carbon source after coarsely crushing is 1 mm ≤ D50 ≤ 5 mm. 11. The preparation method of hard carbon composite material according to claim 8, It is characterized by, include: In step S1, the temperature of the first carbonization treatment is 300-600°C, the treatment time is 10-12 hours, the pickling uses one or more of hydrochloric acid, sulfuric acid, and hydrofluoric acid, and the pickling temperature is 40-70℃; In step S2, the activation reaction temperature is 600-1000°C, and the activation reaction time is 2-6 hours; In step S3, the second carbonization temperature is 1000-1700°C, and the second carbonization time is 2-10 hours; In step S4, the temperature of the hydrothermal reaction is 120-180°C, and the hydrothermal reaction time is 4-8 hours. 12. The preparation method of hard carbon composite material according to claim 8, It is characterized by, In step S5, the carbon coating treatment step includes: mixing the carbon-tin inner layer material, the second carbon source and the first solvent, then performing the third carbonization, grinding and screening to obtain the hard carbon composite material. . 13. The preparation method of hard carbon composite material according to claim 12, It is characterized by, In step S5, the third carbonization temperature is 1000-1300°C, and the third carbonization time is 3-5 hours. 14. A negative electrode material, It is characterized by, The negative electrode material includes the hard carbon composite material according to any one of claims 1 to 7 or the hard carbon composite material prepared by the preparation method of the hard carbon composite material according to any one of claims 8 to 13. 15. A sodium-ion battery, It is characterized by, The sodium ion battery includes the negative electrode material of claim 14. 16. An electrical equipment, It is characterized by, The electrical equipment includes the negative electrode material according to claim 14 or the sodium ion battery according to claim 15. | 比亚迪股份有限公司
756 | CN118738787A | Examining | BYD CO LTD | Secondary cells testing¦Item transportation vehicles¦Cell component details | 2023-03-29 | 2024-10-01 | Liquid supplementing vehicle, energy storage system and liquid supplementing method | The invention provides a liquid supplementing vehicle, an energy storage system and a liquid supplementing method, the liquid supplementing vehicle comprises an electrolyte tank, a first protective gas chamber and a first liquid conveying pipe, the electrolyte tank is arranged in the first protective gas chamber, and the electrolyte tank and the first protective gas chamber are respectively communicated with the first liquid conveying pipe. The energy storage system comprises a liquid inlet pipe, a liquid supplementing pipeline, a liquid supplementing module, a plurality of battery packs and a liquid supplementing vehicle, a plurality of battery cells are arranged in the battery packs and connected with the liquid supplementing pipeline, and liquid supplementing valves are arranged between the battery cells and the liquid supplementing pipeline; the liquid inlet pipe is used for being in butt joint with a first liquid conveying pipe. The liquid supplementing module comprises a transfer unit, and the liquid inlet pipe and the liquid supplementing pipeline communicate with the transfer unit. According to the liquid supplementing vehicle, storage of the electrolyte is facilitated, and the electrolyte can be conveniently supplemented to the battery pack through the energy storage system and the liquid supplementing method. | Technical field [0001] The invention relates to the technical field of power batteries, and in particular to a rehydration vehicle, an energy storage system and a rehydration method. Background technology [0002] With the continuous development of new energy, electric vehicles are developing rapidly. As the power source of electric vehicles, the performance of the battery determines the service life of electric vehicles. Lithium-ion batteries have high voltage, large specific energy, long cycle life and safety. Advantages such as good performance and wide operating temperature range have become the mainstream of electric vehicles. [0003] Lithium-ion batteries can be classified according to material classification into lithium nickel cobalt manganate, lithium iron phosphate, lithium cobalt oxide, lithium manganate, etc. Lithium batteries are composed of positive electrodes, separators, negative electrodes and electrolytes. The electrolytes serve as the medium for the transmission and transfer of lithium ions and charges. The electrolytes have an important impact on the capacity, cycle life and safety performance of lithium-ion batteries. However, when the electrolyte is continuously used as the battery is used, the electrolyte is continuously depleted, causing the battery life to decay. After a certain period of use, many new energy vehicles have to "retire" early due to the decay of battery energy, resulting in a waste of energy. [0004] In the existing technology, electrolyte replenishment is based on cell-level replenishment. It is inconvenient to operate cells that have been assembled into modules and packs. There are great restrictions on the use environment and scope of use, and the electrolyte is in a sealed state. The storage time is limited and the electrolyte is not reusable if it is not used for a long time. Contents of the invention [0005] Aiming at the problems of limited electrolyte storage and use environment in the existing lithium battery rehydration process, a rehydration truck, energy storage system and rehydration method are provided. [0006] On the one hand, the present invention provides a rehydration vehicle, which includes an electrolyte pool, a first protective gas chamber and a first infusion tube. The electrolyte pool is arranged in the first protective gas chamber. The electrolyte pool and the first protective gas chamber are The first protective gas chambers are respectively connected with the first infusion tubes. [0007] In the present invention, for the fixed rehydration location in the prior art, the rehydration vehicle of the present invention is convenient for transporting the electrolyte and replenishing the vehicle. By arranging the electrolyte pool in the first protective gas chamber, the storage of the electrolyte is facilitated and a suitable environmental range is provided for the liquid adding process. [0008] Optionally, the fluid replacement vehicle further includes a first vacuum chamber and a first vacuum pump. The first vacuum pump is connected to the first vacuum chamber by setting a first gas pipeline, and the first protective gas chamber is connected by setting a first gas pipeline. Two gas pipelines are connected to the first vacuum chamber; the electrolytic cell is connected to the first vacuum chamber through a second infusion pipe; and the first vacuum chamber is connected to the first infusion pipe. [0009] Optionally, the rehydration vehicle further includes a first control unit, a first solenoid valve is provided on the first gas pipeline, a second solenoid valve is provided on the second gas pipeline, and a first solenoid valve is provided on the second gas pipeline. A third solenoid valve is provided; the first vacuum pump, the first solenoid valve, the second solenoid valve and the third solenoid valve are respectively communicatively connected with the first control unit. [0010] On the other hand, the present invention provides an energy storage system, which includes a liquid inlet pipe, a liquid replenishment pipe, a liquid replenishment module, a plurality of battery packs, and a rehydration vehicle as described above. The battery pack is provided with a plurality of cells. Each of the battery cores is respectively connected to the fluid replenishment pipeline, and a fluid replenishment valve is provided between the battery core and the fluid replenishment pipeline; the liquid inlet pipe is used to dock with the first infusion tube; the fluid replenishment module includes a transfer unit, the transfer unit is used to temporarily store electrolyte, and the liquid inlet pipe and the replenishing pipe are respectively connected with the transfer unit. [0011] In the energy storage system of the present invention, taking the battery pack in a car as an example, the liquid replenishment pipe is extended into the battery pack and connected to the battery core to realize the rehydration of the battery pack. Through the combination of the rehydration module and the rehydration truck, the entire vehicle can be replenished with electrolyte conveniently and quickly, thereby improving the service life of the battery and the utilization rate of the entire vehicle. By setting up a transfer unit, a temporary storage environment is provided for the electrolyte to improve the efficiency of rehydration. [0012] Optionally, the transfer unit includes a second vacuum chamber, a second vacuum pump, a transfer chamber, and a second protective gas chamber. The second protective gas chamber, the transfer chamber, the rehydration pipe, and the second vacuum pump are respectively connected with the second vacuum chamber. [0013] Optionally, the transfer chamber is connected to the second vacuum chamber by setting a third infusion pipe, and a fourth solenoid valve is provided on the third infusion pipe; and the second vacuum pump is connected to the second vacuum chamber by setting a third gas pipeline. The second vacuum chamber is connected, and a fifth solenoid valve is provided on the third gas pipeline; the second protective gas chamber is connected with the second vacuum chamber through a fourth gas pipeline, and the fourth gas A sixth solenoid valve is provided on the pipeline, and a liquid replenishment valve is provided between the battery core and the liquid replenishment pipeline. [0014] Optionally, the rehydration module further includes a second control unit, the second control unit is used to determine whether the battery core needs rehydration, and the transfer unit is communicatively connected with the second control unit; the rehydration vehicle It also includes a first control unit, which is communicatively connected with the second control unit. [0015] Optionally, the fluid replenishment module further includes a monitoring unit for detecting the cell pressure and fluid leakage, and the monitoring unit is communicatively connected to the second control unit. [0016] Optionally, the fluid replenishment module further includes a plurality of pressure sensors. The plurality of pressure sensors are respectively disposed on the surfaces of the plurality of battery cores for detecting pressure changes of the battery cores. The plurality of pressure sensors Communicate with the monitoring unit respectively. [0017] Optionally, the replenishment module further includes a plurality of leakage sensors for detecting whether the electrolyte leaks. The plurality of leakage sensors are respectively disposed on the surfaces of the plurality of battery cores and are disposed on the replenishment pipeline. On one side, a plurality of liquid leakage sensors are respectively connected in communication with the monitoring unit. [0018] Optionally, the fluid replenishment pipeline includes a plurality of first fluid replenishment tubes and a plurality of second fluid replenishment tubes. One end of the plurality of first fluid replenishment tubes is respectively connected to the transfer unit, and the plurality of first fluid replenishment tubes are away from the transfer unit. One end of the transfer unit extends into the battery pack; a plurality of second liquid replenishment pipes are provided in the battery pack, and the battery core is connected to the first liquid replenishment pipe through the second liquid replenishment pipe, so The fluid replenishment valve is provided on the second fluid replenishment pipe. [0019] Optionally, the liquid inlet pipe is connected to the first infusion pipe by providing a buckle assembly. The buckle assembly includes a male buckle, a female buckle and a seal. The male buckle is provided on the liquid inlet pipe. At the liquid inlet end, the female buckle is provided at the liquid outlet end of the first infusion tube, and the sealing member is provided at the joint between the male buckle and the female buckle. [0020] On the other hand, the present invention also provides a rehydration method for an energy storage system as described above, which includes the following steps: [0021] When the battery core needs rehydration, the rehydration truck drives to the rehydration location and controls the first infusion pipe to connect with the liquid inlet pipe; [0022] Control the first protective gas chamber to transport protective gas into the first infusion pipeline, and control the electrolyte in the electrolyte pool to be transported to the transfer unit; [0023] After the electrolyte delivery is completed, control the first infusion tube to be disconnected from the liquid inlet tube; [0024] Control the electrolyte in the transfer unit to be transported to the battery core through the rehydration pipeline, and the battery core rehydration is completed. [0025] In the present invention, the rehydration module is combined with the rehydration truck to facilitate quick rehydration of the battery pack. At the same time, the rehydration module enables precise rehydration of the battery core and improves the utilization rate of the battery core. By setting up a transfer unit, the electrolyte can be temporarily stored and the rehydration efficiency can be improved. During the rehydration process, the protective gas is delivered through the first protective gas chamber to provide a protective gas atmosphere for the electrolyte and ensure the safety during the electrolyte rehydration process. [0026] Optionally, the fluid replenishment truck further includes a first vacuum chamber and a first vacuum pump. After receiving the fluid replenishment information, the fluid replenishment truck controls the first protective gas chamber to deliver protective gas to the first vacuum chamber; [0027] The electrolyte in the electrolyte pool is transported to the transfer unit, and after the first infusion pipe is separated from the liquid inlet pipe, the first vacuum pump is controlled to start so that the first vacuum chamber is in a vacuum state . [0028] Optionally, the transfer unit includes a second vacuum chamber, a second vacuum pump, a transfer warehouse, and a second protective gas chamber. When the battery core needs to be replenished, the second protective gas chamber is controlled to deliver protection to the transfer warehouse. gas; [0029] After the electrolyte in the electrolyte pool is transported to the transfer unit, the second protective gas chamber is controlled to transport protective gas to the second vacuum chamber and the rehydration pipeline; [0030] Control the second vacuum pump to start to maintain the vacuum state of the fluid replenishing pipeline and the second vacuum chamber. [0031] Optionally, the fluid replenishment module also includes a second control unit, a monitoring unit and a plurality of pressure sensors. The pressure sensors are used to transmit the pressure signal of the battery core to the monitoring unit. The pressure value of the battery core is within a preset range. When the pressure value of the battery core is outside the preset range, the monitoring unit sends a signal to stop powering on the second control unit. , the monitoring unit sends the battery cell information that needs to be replenished with electrolyte to the second control unit. [0032] Optionally, the rehydration module further includes a plurality of liquid leakage sensors. The liquid leakage sensors are used to detect whether the electrolyte leaks and are communicatively connected to the monitoring unit; before the battery core is rehydrated, the liquid leakage sensor detects whether the electrolyte is leaking. When the pressure in the battery pack is not within the preset threshold, or the second vacuum pump detects that the pressure in the second vacuum chamber is not within the preset threshold, the leakage point is checked and the leakage point is processed; the battery pack, the When the pressure in the second vacuum chamber and the rehydration pipeline is within a preset threshold, the second control unit controls the transfer unit to replenish the battery core; [0033] After the battery core is rehydrated, when the pressure in the battery pack, the second vacuum chamber and the rehydration pipe is not within the preset threshold, the leakage point is checked and the leakage point is processed; the battery pack, the third When the pressure in the two vacuum chambers and the rehydration pipe is within the preset threshold, the transfer unit completes the rehydration of the battery core. Description of drawings [0034] Figure 1 It is a schematic structural diagram of an energy storage system provided by an embodiment of the present invention; [0035] Figure 2 It is a control topology diagram of an energy storage system provided by an embodiment of the present invention; [0036] Figure 3 It is a schematic structural diagram of a battery core of an energy storage system provided by an embodiment of the present invention; [0037] Figure 4 It is a schematic diagram of the internal structure of a battery core of an energy storage system provided by an embodiment of the present invention; [0038] Figure 5 It is a schematic structural diagram of the connection between the liquid inlet pipe and the first infusion pipe of an energy storage system provided by an embodiment of the present invention; [0039] Figure 6 It is a schematic flow chart of a battery pack rehydration method provided by an embodiment of the present invention; [0040] Figure 7 This is a schematic diagram of the fluid replenishment flow of the fluid replenishment truck of a fluid replenishment method provided by an embodiment of the present invention. [0041] The reference symbols in the drawings of this manual are as follows: [0042] 1. Rehydration truck; 11. Electrolyte pool; 12. First protective gas chamber; 13. First infusion tube; 14. First vacuum chamber; 15. First vacuum pump; 16. First gas pipeline; 17. Second gas pipeline; 18. Second infusion tube; [0043] 2. Liquid inlet pipe; [0044] 3. Battery pack; 31. Battery core; 32. Replenishment valve; 33. Replenishment port; [0045] 41. The second control unit; 42. The second vacuum chamber; 43. The second vacuum pump; 431. The third gas pipeline; 44. Transfer bin; 441. The third infusion pipe; 45. The second protective gas chamber; 451. Fourth gas pipeline; 46. Monitoring unit; 47. Pressure sensor; 48. Liquid leakage sensor; [0046] 51. The first fluid replenishment tube; 52. The second fluid replenishment tube; [0047] 61. Male button; 62. Female button. Detailed implementation [0048] In order to make the purpose, technical solutions and advantages of the present invention more clear, the present invention will be further described in detail below with reference to the accompanying drawings and embodiments. It should be understood that the specific embodiments described here are only used to explain the present invention and are not intended to limit the present invention. [0049] In order to illustrate the technical solution of the present invention, specific examples will be described below. [0050] like Figure 1 and Figure 2 As shown, a rehydration vehicle 1 according to an embodiment of the present invention includes an electrolyte pool 11, a first protective gas chamber 12 and a first infusion pipe 13. The electrolyte pool 11 is disposed in the first protective gas chamber. 12, the electrolyte pool 11 and the first protective gas chamber 12 are respectively connected with the first infusion pipe 13. Specifically, the first protective gas chamber 12 is filled with protective gas, and the protective gas is an inert gas or nitrogen. [0051] In this embodiment, for the fixed rehydration location in the prior art, the rehydration vehicle 1 of the present invention is convenient for transporting electrolyte and replenishing the vehicle. By arranging the electrolyte pool 11 in the first protective gas chamber 12, the storage of the electrolyte is facilitated and a suitable environmental range is provided for the liquid adding process. [0052] like Figure 1 and Figure 2 As shown in the figure, in some embodiments of the present invention, the rehydration vehicle 1 further includes a first vacuum chamber 14 and a first vacuum pump 15. The first vacuum pump 15 is connected to the first vacuum chamber by setting a first gas pipeline 16. Room 14 is connected. The first protective gas chamber 12 is connected to the first vacuum chamber 14 by providing a second gas pipeline 17 . The electrolytic cell is connected to the first vacuum chamber 14 by providing a second infusion pipe 18 , and the first vacuum chamber 14 is connected to the first infusion pipe 13 . The first vacuum pump 15 ensures that the first vacuum chamber 14 and the first infusion tube 13 are in a vacuum state before and after adding liquid. The first vacuum chamber 14 is connected with the first protective gas chamber 12. Before the electrolyte pool 11 delivers liquid to the first infusion pipe 13, the first protective gas chamber 12 delivers protective gas to the first vacuum chamber 14 so that the electrolyte is always Being in a protective gas atmosphere prevents electrolyte failure and facilitates electrolyte storage. [0053] like Figure 1 and Figure 2 As shown in the figure, in some embodiments of the present invention, the rehydration vehicle further includes a first control unit (not shown in the figure), and a first solenoid valve (not shown in the figure) is provided on the first gas pipeline 16 ), the second gas pipeline 17 is provided with a second solenoid valve (not shown in the figure). The second infusion pipe 18 is provided with a third solenoid valve (not shown in the figure). The first vacuum pump 15, the first solenoid valve, the second solenoid valve and the third solenoid valve are respectively communicatively connected with the first control unit. The first control unit is used to control the communication of the first infusion tube 13 , the electrolyte pool 11 and the first protective gas chamber 12 . [0054] On the other hand, if Figure 1-Figure 5 As shown, an energy storage system according to one embodiment of the present invention includes a liquid inlet pipe 2, a liquid replenishment pipe, a liquid replenishment module, a plurality of battery packs 3 and a rehydration vehicle 1 as described in the above embodiment. The battery pack 3 is provided with There are a plurality of battery cores 31, and the plurality of battery cores 31 are respectively connected to the fluid replenishing pipeline. The liquid inlet pipe 2 is used for docking with the first liquid infusion pipe 13 . The fluid replenishment module includes a transfer unit, which is used to temporarily store electrolyte. The liquid inlet pipe 2 and the fluid replenishment pipeline are respectively connected with the transfer unit. Specifically, the battery pack 3 can be a battery pack 3 in a car or a battery pack 3 in an energy storage power station. [0055] In this embodiment, taking the battery pack 3 in the car as an example, the liquid replenishment pipe is extended into the battery pack 3 and connected to the battery core 31 to realize the liquid replenishment of the battery pack 3 . Through the combination of the rehydration module and the rehydration truck 1, the entire vehicle can be replenished with electrolyte conveniently and quickly, thereby improving the service life of the battery and the utilization rate of the entire vehicle. By setting up a transfer unit, a temporary storage environment is provided for the electrolyte to improve the efficiency of rehydration. [0056] like Figure 1 As shown, in some embodiments of the present invention, the transfer unit includes a second vacuum chamber 42, a second vacuum pump 43, a transfer chamber 44, and a second protective gas chamber 45. The second protective gas chamber 45, the The transfer chamber 44 , the liquid replenishing pipe and the second vacuum pump 43 are respectively connected with the second vacuum chamber 42 . Temporary storage of electrolyte is achieved by setting up the transfer bin 44, thereby improving the rehydration efficiency. By arranging the second protected gas chamber, the electrolyte is replenished in the protective gas atmosphere, thereby providing a safe and convenient environment for the electrolyte. By arranging the second vacuum chamber 42 and the second vacuum pump 43, a vacuum driving environment is provided for the automobile, and it is also convenient for the second protective gas chamber 45 to provide a protective gas atmosphere environment for the fluid replenishment process. [0057] like Figure 1 As shown in the figure, in some embodiments of the present invention, the transfer chamber 44 is connected to the second vacuum chamber 42 by providing a third infusion pipe 441, and a fourth solenoid valve is provided on the third infusion pipe 441 (Fig. not shown). The second vacuum pump 43 is connected to the second vacuum chamber 42 through a third gas pipeline 431 , and a fifth solenoid valve (not shown in the figure) is provided on the third gas pipeline 431 . The second protective gas chamber 45 is connected to the second vacuum chamber 42 through a fourth gas pipeline 451, and a sixth solenoid valve (not shown in the figure) is provided on the fourth gas pipeline 451, so A fluid replenishment valve 32 is provided between the battery core 31 and the fluid replenishment pipeline. Specifically, by controlling the opening and closing of the liquid replenishing valve 32, the fourth solenoid valve, the fifth solenoid valve and the sixth solenoid valve, the transfer chamber 44, the second vacuum chamber 42, the second vacuum pump 43 and the second protective gas chamber 45 are controlled. , the connection between the fluid replenishment pipeline and the battery core 31. A rehydration valve 32 is provided between the battery core 31 and the rehydration pipeline. The rehydration valve 32 is connected to the second control unit 41. The second control unit 41 controls the opening and closing of the rehydration valve 32 to achieve one-to-one precise rehydration and improve the efficiency of the battery core 31. Utilization and car usage. [0058] like Figure 1 As shown, in some embodiments of the present invention, the rehydration module includes a second control unit 41, the second control unit 41 is used to determine whether the battery core 31 needs rehydration, the rehydration valve 32 and the The transfer units are respectively connected in communication with the second control unit 41 . The fluid replacement vehicle further includes a first control unit, which is communicatively connected with the second control unit 41 . [0059] like Figure 1 and Figure 3 As shown, in some embodiments of the present invention, the rehydration module also includes a monitoring unit 46 for detecting the pressure and liquid leakage of the battery core 31 , and the monitoring unit 46 communicates with the second control unit 41 connect. By setting the monitoring unit 46 to monitor the voltage, temperature and expansion force of the battery core 31, it is convenient to accurately replenish the battery core 31. Specifically, the monitoring unit 46 is used to monitor the voltage, temperature, pressure and leakage of the battery core 31 . If the pressure value of the battery cell 31 is normal or the air pressure in the battery pack 3 is normal, the monitoring unit 46 works normally. When the pressure value of the battery cell 31 or the air pressure in the battery pack 3 is greater than the preset value, the monitoring unit 46 transmits the CAN signal to the second control unit 41, and the second control unit 41 performs corresponding control. [0060] like Figure 1 and Figure 3 As shown in the figure, in some embodiments of the present invention, the fluid replenishment module further includes a plurality of pressure sensors 47. The plurality of pressure sensors 47 are respectively disposed on the surfaces of the plurality of battery cores 31 for detecting the battery. When the pressure of the core 31 changes, the plurality of pressure sensors 47 are respectively connected in communication with the monitoring unit 46 . The pressure sensor 47 is a chip sensor made of pressure-sensitive material. When the battery core 31 expands, the resistance value of the pressure-sensitive material changes, and the resistance value is converted into a pressure value, thereby monitoring the pressure change of the battery core 31 . [0061] like Figure 1 and Figure 3 As shown in the figure, in some embodiments of the present invention, the rehydration module further includes a plurality of leakage sensors 48 for detecting whether the electrolyte leaks, and the plurality of leakage sensors 48 are respectively disposed on a plurality of the battery cells. 31 and is disposed on one side of the fluid replenishing pipe. A plurality of the liquid leakage sensors 48 are respectively communicatively connected with the monitoring unit 46 . By providing the leakage sensor 48, it can not only detect whether the electrolyte leaks during the rehydration process, but also monitor the leakage of the electrolyte during driving. Specifically, the liquid leakage sensor 48 is composed of a chip thick film semiconductor gas sensor, which detects volatile gases in the environment, outputs a voltage signal, and detects electrolyte leakage through voltage changes. When the leakage sensor 48 detects no leakage, the output is a stable voltage signal. When the leakage sensor 48 detects electrolyte leakage, the output voltage of the leakage sensor 48 rises sharply and emits a buzzer signal, and the monitoring unit 46 detects an abnormality. The abnormal information is uploaded to the second control unit 41, and the second control unit 41 processes the abnormal information. [0062] like Figure 1 As shown, in some embodiments of the present invention, the fluid replenishment pipeline includes a plurality of first fluid replenishment tubes 51 and a plurality of second fluid replenishment tubes 52, and one end of the plurality of first fluid replenishment tubes 51 is connected to the transfer unit respectively. , one end of the plurality of first fluid replenishment pipes 51 away from the transfer unit extends into the battery pack 3 . A plurality of second fluid replenishment tubes 52 are disposed in the battery pack 3 . The battery core 31 is connected to the first fluid replenishment tube 51 through the second fluid replenishment tube 52 . The fluid replenishment valve 32 is disposed in the battery pack 3 . on the second fluid replenishing tube 52. Specifically, the battery core 31 is provided with a liquid replenishment port 33 , and the second liquid replenishment pipe 52 replenishes liquid to the battery core 31 through the liquid replenishment port 33 . [0063] like Figure 5 As shown in the figure, in some embodiments of the present invention, the liquid inlet pipe 2 is connected to the first infusion pipe 13 by setting a buckle assembly. The buckle assembly includes a male buckle 61, a female buckle 62 and a seal ( (not shown in the figure), the male buckle 61 is disposed on the liquid inlet end of the liquid inlet pipe 2, the female buckle 62 is disposed on the liquid outlet end of the first infusion pipe 13, and the sealing member is disposed on The latching joint between the male buckle 61 and the female buckle 62 . The connection between the liquid inlet pipe 2 and the second infusion pipe 18 is achieved through the buckle assembly, while ensuring the sealing of the connection. [0064] On the other hand, if Figure 6 and Figure 7 As shown, a rehydration method for an energy storage system as described in the above embodiment according to an embodiment of the present invention includes the following steps: [0065] When the battery core 31 needs to be replenished, the rehydration truck drives to the replenishment location and controls the first infusion tube 13 to connect with the liquid inlet pipe 2 . This embodiment can realize fluid replenishment anytime and anywhere, and the location of fluid replenishment is more flexible and convenient. [0066] The first protective gas chamber 12 is controlled to deliver protective gas into the first infusion pipe 13 , and the electrolyte in the electrolyte pool 11 is controlled to be delivered to the transfer unit. [0067]After the delivery of the electrolyte is completed, the first infusion pipe 13 is controlled to be disconnected from the liquid inlet pipe 2 . [0068] The electrolyte in the transfer unit is controlled to be transported to the battery core 31 through the rehydration pipeline, and the rehydration of the battery core 31 is completed. [0069] By combining the rehydration module with the rehydration truck 1, it is convenient to quickly replenish the battery pack 3. At the same time, through the rehydration module, precise rehydration of the battery core 31 can be achieved and the utilization rate of the battery core 31 can be improved. By setting up a transfer unit, the electrolyte can be temporarily stored and the rehydration efficiency can be improved. During the rehydration process, the protective gas is delivered through the first protective gas chamber 12 to provide a protective gas atmosphere for the electrolyte and ensure the safety during the rehydration process of the electrolyte. [0070] like Figure 7 As shown, in some embodiments of the present invention, after the first control unit receives the fluid replenishment information, the first control unit controls the first protective gas chamber 12 to deliver protective gas to the first vacuum chamber 14 . [0071] After the electrolyte in the electrolyte pool 11 is transported to the transfer unit, and the first infusion pipe 13 is separated from the liquid inlet pipe 2, the first control unit controls the first vacuum pump 15 to start, The first vacuum chamber 14 is placed in a vacuum state. [0072] In an alternative embodiment, when the battery cell 31 needs fluid replenishment, the second control unit 41 uploads the fluid replenishment information and contacts the fluid replenishment vehicle 1 through the driver or administrator. [0073] In some embodiments of the present invention, when the battery core 31 needs to be replenished, the second control unit 41 controls the second protective gas chamber 45 to deliver protective gas to the transfer chamber 44 . [0074] After the electrolyte in the electrolyte pool 11 is transported to the transfer unit, the second control unit 41 controls the second protective gas chamber 45 to transport protection to the second vacuum chamber 42 and the rehydration pipeline. gas. [0075] After the second control unit 41 controls the liquid replenishment valve 32 to close, the second control unit 41 controls the second vacuum pump 43 to start, so that the liquid replenishment pipeline and the second vacuum chamber 42 maintain a vacuum state. By arranging the second vacuum pump 43 and the second protective gas chamber 45, it is ensured that when the battery pack 3 is not replenished, the transfer unit and the replenishing pipeline are in a vacuum state. During the replenishing process of the battery pack 3, the transfer unit and the replenishing pipeline are filled with protective gas. The electrolyte provides a safe gas atmosphere to ensure the usability of the electrolyte. [0076] | 1. A rehydration cart, It is characterized by, It includes an electrolyte pool, a first protective gas chamber and a first infusion tube. The electrolyte pool is arranged in the first protective gas chamber. The electrolyte pool and the first protective gas chamber are respectively connected with the first protective gas chamber. The infusion tube is connected. 2. The rehydration vehicle according to claim 1, It is characterized by, The rehydration truck also includes a first vacuum chamber and a first vacuum pump. The first vacuum pump is connected to the first vacuum chamber by setting a first gas pipeline. The first protective gas chamber is connected by setting a second gas pipeline. It is connected with the first vacuum chamber; the electrolytic cell is connected with the first vacuum chamber by providing a second infusion pipe; the first vacuum chamber is connected with the first infusion pipe. 3. The rehydration vehicle according to claim 2, It is characterized by, The rehydration vehicle further includes a first control unit, a first solenoid valve is provided on the first gas pipeline, a second solenoid valve is provided on the second gas pipeline, and a third solenoid valve is provided on the second infusion pipe. Solenoid valve; the first vacuum pump, the first solenoid valve, the second solenoid valve and the third solenoid valve are respectively communicatively connected with the first control unit. 4. An energy storage system, It is characterized by, It includes a liquid inlet pipe, a liquid replenishment pipeline, a liquid replenishment module, a plurality of battery packs and a rehydration vehicle according to any one of claims 1 to 3. The battery pack is provided with a plurality of electric cells, and the plurality of electric cells are respectively connected with The replenishment pipeline is connected; the liquid inlet pipe is used to dock with the first infusion pipe; the rehydration module includes a transfer unit, the transfer unit is used to temporarily store electrolyte, the liquid inlet pipe and the rehydration pipe are respectively connected with the transfer unit. 5. The energy storage system according to claim 4, It is characterized by, The transfer unit includes a second vacuum chamber, a second vacuum pump, a transfer warehouse, and a second protective gas chamber. The second protective gas room, the transfer warehouse, the liquid replenishing pipeline, and the second vacuum pump are respectively connected with the The second vacuum chamber is connected. 6. The energy storage system according to claim 5, It is characterized by, The transfer chamber is connected to the second vacuum chamber by setting a third infusion pipe, and a fourth solenoid valve is provided on the third infusion pipe; the second vacuum pump is connected to the second vacuum chamber by setting a third gas pipeline. The vacuum chamber is connected, and a fifth solenoid valve is provided on the third gas pipeline; the second protective gas chamber is connected to the second vacuum chamber through a fourth gas pipeline, and a fifth solenoid valve is provided on the fourth gas pipeline. A sixth solenoid valve, a fluid replenishment valve is provided between the battery core and the fluid replenishment pipeline. 7. The energy storage system according to claim 4, It is characterized by, The rehydration module also includes a second control unit, the second control unit is used to determine whether the battery core needs rehydration, and the transfer unit is communicatively connected with the second control unit; the rehydration vehicle also includes a first A control unit, the first control unit is communicatively connected with the second control unit. 8. The energy storage system according to claim 7, It is characterized by, The rehydration module also includes a monitoring unit for detecting the cell pressure and liquid leakage, and the monitoring unit is communicatively connected with the second control unit. 9. The energy storage system according to claim 8, It is characterized by, The fluid replenishment module also includes a plurality of pressure sensors. The plurality of pressure sensors are respectively disposed on the surfaces of the plurality of battery cores for detecting pressure changes of the battery cores. The plurality of pressure sensors are respectively connected to the plurality of battery cores. Monitoring unit communication connection. 10. The energy storage system according to claim 8, It is characterized by, The rehydration module also includes a plurality of leakage sensors for detecting whether the electrolyte leaks. The plurality of leakage sensors are respectively disposed on the surfaces of the plurality of battery cores and on one side of the rehydration pipe. Each of the liquid leakage sensors is communicated with the monitoring unit respectively. 11. A rehydration method for an energy storage system according to any one of claims 4 to 10, It is characterized by, Includes the following steps: When the battery core needs rehydration, the rehydration truck drives to the rehydration location and controls the first infusion pipe to connect with the liquid inlet pipe; Control the first protective gas chamber to transport protective gas into the first infusion pipeline, and control the electrolyte in the electrolyte pool to be transported to the transfer unit; After the electrolyte delivery is completed, control the first infusion tube to be disconnected from the liquid inlet tube; Control the electrolyte in the transfer unit to be transported to the battery core through the rehydration pipeline, and the battery core rehydration is completed. 12. The fluid replenishment method according to claim 11, It is characterized by, The fluid replenishment truck also includes a first vacuum chamber and a first vacuum pump. After receiving the fluid replenishment information, the fluid replenishment truck controls the first protective gas chamber to transport protective gas to the first vacuum chamber; The electrolyte in the electrolyte pool is transported to the transfer unit, and after the first infusion pipe is separated from the liquid inlet pipe, the first vacuum pump is controlled to start so that the first vacuum chamber is in a vacuum state . 13. The fluid replenishment method according to claim 11, It is characterized by, The transfer unit includes a second vacuum chamber, a second vacuum pump, a transfer warehouse, and a second protective gas chamber. When the battery core needs to be replenished, the second protective gas chamber is controlled to deliver protective gas to the transfer warehouse; After the electrolyte in the electrolyte pool is transported to the transfer unit, the second protective gas chamber is controlled to transport protective gas to the second vacuum chamber and the rehydration pipeline; Control the second vacuum pump to start to maintain the vacuum state of the fluid replenishing pipe and the second vacuum chamber. 14. The fluid replenishment method according to claim 13, It is characterized by, The rehydration module also includes a second control unit, a monitoring unit and a plurality of pressure sensors. The pressure sensors are used to transmit the pressure signal of the battery core to the monitoring unit. When the pressure value of the battery core is within a preset range, the pressure sensor The monitoring unit sends a normal working signal to the second control unit; when the pressure value of the battery core is outside the preset range, the monitoring unit sends a signal to stop powering on the second control unit. The unit sends the battery cell information that needs to be replenished with electrolyte to the second control unit. 15. The fluid replenishment method according to claim 14, It is characterized by, The replenishment module also includes a plurality of leakage sensors. The leakage sensors are used to detect whether the electrolyte leaks and are communicatively connected to the monitoring unit. Before the battery core is replenished, the leakage sensors detect whether the electrolyte is leaking. When the pressure in the battery pack is not within the preset threshold, or the second vacuum pump detects that the pressure in the second vacuum chamber and the rehydration pipeline is not within the preset threshold, the leakage point is checked and the leakage point is processed; When the pressure in the battery pack, the second vacuum chamber and the rehydration pipeline is within a preset threshold, the second control unit controls the transfer unit to replenish the battery core; After the battery core is rehydrated, when the pressure in the battery pack, the second vacuum chamber and the rehydration pipe is not within the preset threshold, the leakage point is checked and the leakage point is processed; the battery pack, the third vacuum chamber and the rehydration pipe are When the pressure in the two vacuum chambers and the rehydration pipe is within the preset threshold, the transfer unit completes the rehydration of the battery core. | 比亚迪股份有限公司
757 | CN118738764A | Examining | BYD CO LTD | Cell component details | 2024-07-30 | 2024-10-01 | Diaphragm and preparation method thereof, secondary battery and electric equipment | The invention provides a diaphragm and a preparation method thereof, a secondary battery and electric equipment, the diaphragm comprises a base film and a coating, the coating is arranged on at least one surface of the base film, the coating comprises an inorganic material and a binder, the length-diameter ratio of the inorganic material is 50-1000, and the length of the inorganic material is greater than 1 [mu] m; the length-diameter ratio of the inorganic material of the diaphragm is 50-1000, the length of the inorganic material is larger than 1 micron, and compared with a granular ceramic material, the inorganic material is not prone to permeating into pores in the non-woven fabric base membrane, the pores in the base membrane cannot be blocked by the inorganic material, the lithium ion transmission speed in the diaphragm cannot be reduced, and the overall performance of the battery cannot be affected; meanwhile, in the battery assembling and working process, the inorganic material is not prone to falling off from the surface of the non-woven fabric base membrane, and therefore the electrochemical stability of the battery is improved. | Technical field [0001] The present invention relates to the field of battery technology, and specifically relates to a separator and a preparation method thereof, secondary batteries and electrical equipment. Background technology [0002] The patent with publication number CN111584797A discloses a method for preparing a non-woven fabric-coated separator. In this method, the non-woven fabric is first dip-coated with a water-based ceramic slurry, and the ceramic slurry penetrates into the pores of the non-woven fabric to block it. hole, and then surface-coat the oil-based aramid slurry to form a protective film with high mechanical strength. The patent with publication number CN110459724A discloses a high-strength PET ceramic separator and its preparation method. First, ceramic powder and binder are added to acetone to obtain a ceramic slurry, and then coating technology is used to coat the PET non-woven fabric base. Both surfaces of the membrane are coated with ceramic slurry to form a ceramic coating. [0003] Although these patents improve the mechanical strength of the non-woven separator, they also reduce the pore size of the non-woven separator by dipping and coating ceramic slurry to avoid leakage and short circuits. However, because the non-woven separator has a wide pore size distribution and some large pores, during the process of dipping and coating ceramic slurry in the non-woven separator, ceramic particles will enter the pores of the separator, resulting in pores inside the separator. Being partially blocked reduces the lithium ion transmission speed inside the separator. Uneven pore blockage will also affect the consistency of the lithium ion transmission speed in the separator and affect the overall performance of the battery. In addition, during the process of battery assembly and operation, inorganic particles easily fall off from the surface of the non-woven base film, thereby reducing the electrochemical stability of the battery; therefore, how to overcome the above-mentioned technical problems and defects has become a key issue that needs to be solved. Contents of the invention [0004] Aiming at the problems that existing separators have low ion transmission speed, inorganic particles are easy to fall off from the surface of the base membrane, and reduce the electrochemical stability of the battery, the present invention provides a separator and a preparation method thereof, a secondary battery and electrical equipment. [0005] The technical solutions adopted by the present invention to solve the above technical problems are as follows: [0006] A first aspect of the present invention provides a separator, including a base film and a coating. The coating is provided on at least one surface of the base film. The coating includes an inorganic material and a binder. The inorganic material The aspect ratio is 50 to 1000, and the length of the inorganic material is greater than 1 μm. [0007] Optionally, the diameter of the inorganic material is 10 nm to 1000 nm, and the length of the inorganic material is 1 μm to 100 μm. [0008] Optionally, the inorganic material includes fibrous inorganic material. [0009] Optionally, the inorganic material includes Al 2 O 3 , AlOOH, Al 2 (SiO 3 ) 3 ,SiO 2 , ZnO, ZrO 2 ,TiO 2 , CeO 2 ,CaCO 3 ,SiC,BN,Ca 10 (PO 4 ) 6 (OH) 2 one or more of them. [0010] Optionally, the binder includes fibrous polymer. [0011] Optionally, the aspect ratio of the adhesive is 50-1000. [0012] Optionally, the diameter of the adhesive is 2 nm to 100 nm, and the length of the adhesive is 1 μm to 100 μm. [0013] Optionally, the binder includes one or more of cellulose, chitin, polyimide, polyacrylonitrile, polyparaphenylenebenzobisoxazole, para-aramid, and meta-aramid. . [0014] Optionally, the mass ratio of the inorganic material to the binder is 100:1 to 100:50. [0015] Optionally, the thickness of the coating is 0.2 μm to 5 μm. [0016] Optionally, the base film includes a non-woven base film. [0017] Optionally, the non-woven base film includes a main body material, and the main body material includes polyimide, polyamide, aromatic polyamide, polyethylene terephthalate, polyparaphenylene benzene. Oxazole, poly(2,5-dihydroxy-1,4-phenylenepyridodiimidazole), cellulose, polyphenylene sulfide, in which the aromatic polyamide is selected from para-aramid, meta-aramid, poly Terephthalyl-4,4'-biphenyldiamine, polyisophthaloyl-4,4'-biphenyldiamine, polyterephthalyl-2,6-naphthylenediamine and polymethylenediamine One or more types of phthaloyl-2,6-naphthylenediamine. [0018] Optionally, the non-woven fabric base film further includes a low melting point polymer. [0019] Optionally, the low melting point polymer is selected from polyethylene, polypropylene, ethylene-vinyl acetate copolymer, ethylene-acrylic acid copolymer, ethylene-ethyl acrylate copolymer, ethylene-methyl acrylate copolymer, ethylene- One or more of butyl acrylate copolymer, polyethylene oxide, cellulose acetate, nylon 6, nylon 66, polyurethane, polyethersulfone, polyvinylidene fluoride and polymethylmethacrylate. [0020] Optionally, the melting point of the low melting point polymer is 60°C to 150°C. [0021] Optionally, the main material is fibrous, the diameter of the main material is 0.5 μm ~ 100 μm, and the length of the main material is 10 μm ~ 10000 μm; and/or the low melting point polymer is fibrous, so The diameter of the low melting point polymer is 0.5 μm to 100 μm, and the length of the low melting point polymer is 10 μm to 10000 μm. [0022] Optionally, the ratio of the host material to the low melting point polymer is 10:0.05-10:1. [0023] Optionally, the thickness of the base film is 10 μm to 100 μm. [0024] A second aspect of the invention provides a method for preparing a separator, which includes the following steps: [0025] Step 1: Prepare coating slurry: disperse the inorganic material and the binder into a solvent to obtain a coating slurry; [0026] Step 2: Apply the coating slurry to the surface of the base film and dry to form a separator. [0027] A third aspect of the present invention provides a secondary battery, including a positive electrode, a negative electrode, and a separator between the positive electrode and the negative electrode, wherein the separator includes the separator as described in the first aspect or is formed by the above-mentioned separator. The separator prepared by the separator preparation method described in the second aspect. [0028] A fourth aspect of this application provides an electrical device, including the secondary battery described in the third aspect. [0029] According to the separator provided by the present invention, at least one surface of the base film is coated with a coating. The coating includes an inorganic material and a binder. The aspect ratio of the inorganic material is 50 to 1000, and the length of the inorganic material is greater than 1 μm. Compared with granular ceramic materials, the inorganic material of the present invention is not easy to penetrate into the pores inside the non-woven base membrane, will not cause the pores inside the base membrane to be blocked by inorganic materials, will not reduce the lithium ion transmission speed inside the separator, and will not affect the The overall performance of the battery; at the same time, during the process of battery assembly and operation, the inorganic material of the present invention is not easy to fall off from the surface of the non-woven base film, thereby improving the electrochemical stability of the battery. Description of drawings [0030] In order to explain the technical solutions of the embodiments of the present invention more clearly, the drawings that need to be used in the description of the embodiments of the present invention will be briefly introduced below. Obviously, the drawings in the following description are only some embodiments of the present invention. For those of ordinary skill in the art, other drawings can be obtained based on these drawings without exerting any creative effort. [0031] Figure 1 It is the SEM image of the inorganic/organic fiber coating in Example 16 of the present invention; Detailed implementation [0032] In order to make the technical problems, technical solutions and beneficial effects solved by the present invention clearer, the present invention will be further described in detail below with reference to the accompanying drawings and embodiments. It should be understood that the specific embodiments described here are only used to explain the present invention and are not intended to limit the present invention. Based on the embodiments of the present invention, all other embodiments obtained by those of ordinary skill in the art without making creative efforts fall within the scope of protection of the present invention. [0033] The test methods used in the following examples are conventional methods unless otherwise stated; the materials, reagents, etc. used, unless otherwise stated, are commercially available reagents and materials. [0034] In one embodiment, one aspect of the present invention provides a separator, including a base film and a coating. The coating is disposed on at least one surface of the base film. The coating includes an inorganic material and a binder. The aspect ratio of the inorganic material is It is 50~1000, and the length of the inorganic material is greater than 1μm. [0035] Specifically, the aspect ratio of the inorganic material can be any point value among 50, 100, 200, 300, 400, 500, 600, 700, 800, 900, 1000 or a range value consisting of any two point values. In a preferred embodiment, the aspect ratio of the inorganic material is 100-500. [0036] In the existing technology, ceramic particles are mostly used as the main material of the coating, and shapeless polyvinylidene fluoride, sodium carboxymethylcellulose, etc. are used as the binder. The ceramic particles are easy to fall off from the surface of the non-woven base film, thus Reduce the electrochemical stability of the battery. [0037] Specifically, the aspect ratio of the inorganic material is controlled to be within the range of 50 to 1000, and the length of the inorganic material is greater than 1 μm, so that the inorganic material has a better ability to form a network coating. Compared with granular ceramic materials, the inorganic material of the present invention is not easy to penetrate into the pores inside the non-woven base membrane, will not cause the pores inside the base membrane to be blocked by inorganic materials, will not reduce the lithium ion transmission speed inside the separator, and will not Affects the overall performance of the battery; at the same time, during the process of battery assembly and operation, the inorganic material of the present invention is not easy to fall off from the surface of the non-woven base film, thereby improving the electrochemical stability of the battery. [0038] In one embodiment, the diameter of the inorganic material ranges from 10 nm to 1000 nm, and the length ranges from 1 μm to 100 μm. [0039] Specifically, the diameter of the inorganic material is any point value or a range value composed of any two point values ​​among 10nm, 20nm, 50nm, 100nm, 200nm, 300nm, 400nm, 500nm, 600nm, 700nm, 800nm, 900nm or 1000nm. In a preferred embodiment, the diameter of the inorganic material is 100 nm to 500 nm. [0040] Specifically, the length of the inorganic material is any point value or a range value composed of any two point values ​​of 1 μm, 2 μm, 5 μm, 10 μm, 20 μm, 30 μm, 40 μm, 50 μm, 60 μm, 70 μm, 80 μm, 90 μm or 100 μm. In a preferred embodiment, the length of the inorganic material is 10 μm to 50 μm. [0041]The inorganic material of the present application has a diameter of 10 nm to 1000 nm, a length of 1 μm to 100 μm, and a high aspect ratio. Compared with granular ceramic materials, the inorganic material of the present invention is less likely to penetrate into the pores inside the non-woven base film. [0042] In one embodiment, the inorganic material includes fibrous inorganic material. [0043] Specifically, the inorganic material can be a fibrous inorganic material, and the inorganic material can also be one or more of linear inorganic materials and rod-shaped inorganic materials. [0044] The inorganic material adopts one or more of linear inorganic materials, fibrous inorganic materials or rod-shaped inorganic materials, and has the following advantages: [0045] First, linear inorganic materials, fibrous inorganic materials or rod-shaped inorganic materials all have a high aspect ratio and a length greater than 1 μm. Compared with granular ceramic materials, the inorganic materials of the present invention are less likely to penetrate into the non-woven base film. in the pores. [0046] Second, linear inorganic materials, fibrous inorganic materials or rod-shaped inorganic materials are cross-linked to form a small-pore fiber network coating, which can reduce the short circuit of the separator leakage and has almost no impact on the migration of ions between the positive and negative electrodes. [0047] In one embodiment, the inorganic material includes Al 2 O 3 , AlOOH, Al 2 (SiO 3 ) 3 ,SiO 2 , ZnO, ZrO 2 ,TiO 2 , CeO 2 ,CaCO 3 ,SiC,BN,Ca 10 (PO 4 ) 6 (OH) 2 one or more of them. [0048] Specifically, Al 2 O 3 , AlOOH, Al 2 (SiO 3 ) 3 ,SiO 2 , ZnO, ZrO 2 ,TiO 2 , CeO 2 ,CaCO 3 ,SiC,BN,Ca 10 (PO 4 ) 6 (OH) 2 All have excellent ability to form a network coating; they are not easy to penetrate into the pores inside the non-woven base membrane, will not cause the pores inside the base membrane to be blocked by inorganic materials, will not reduce the lithium ion transmission speed inside the separator, and will not affect The overall performance of the battery; at the same time, during the process of battery assembly and operation, the inorganic material of the present invention is not easy to fall off from the surface of the non-woven base film, thereby improving the electrochemical stability of the battery. [0049] In one embodiment, the binder includes a fibrous polymer. [0050] The binder can be a fibrous polymer, and the binder can also be one or more of a linear binder or a rod-shaped binder, which has the following advantages: [0051] First, fibrous adhesives, linear adhesives or rod-shaped adhesives all have a high aspect ratio and a length greater than 1 μm. Compared with common dissolving adhesives, the adhesive of the present invention is not easy to penetrate. In the pores inside the non-woven base film. [0052] Second, the binder polymer of fibrous binder, linear binder or rod-shaped binder can tightly fix the mesh coating on the fibers on the surface of the base film through fiber entanglement, avoiding the mesh coating. The inorganic material in the layer peels off from the surface of the non-woven base film. [0053] Third, the fibrous binder, linear binder or rod-shaped binder is cross-linked to form a small-pore fiber mesh coating, which can reduce the short circuit of the separator leakage and at the same time, it has almost no effect on the migration of ions between the positive and negative electrodes. No impact. [0054] In one embodiment, the aspect ratio of the adhesive is 50-1000. [0055] Specifically, the aspect ratio of the binder is any point value among 50, 100, 200, 300, 400, 500, 600, 700, 800, 900, 1000 or a range value consisting of any two point values. In a preferred embodiment, the aspect ratio of the adhesive is 100-500. [0056] The aspect ratio of the binder is in the range of 100 to 500, and the binder has excellent entanglement ability and the ability to form a fiber network. [0057] In one embodiment, the diameter of the adhesive is 2 nm to 100 nm, and the length of the adhesive is 1 μm to 100 μm. [0058] Specifically, the diameter of the adhesive is any point value or a range value consisting of any two point values ​​of 2nm, 5nm, 10nm, 20nm, 30nm, 40nm, 50nm, 60nm, 70nm, 80nm, 90nm or 100nm. In a preferred embodiment, the diameter of the adhesive is 10 nm to 50 nm. [0059] Specifically, the length of the adhesive is any point value or a range value composed of any two point values ​​of 1 μm, 2 μm, 5 μm, 10 μm, 20 μm, 30 μm, 40 μm, 50 μm, 60 μm, 70 μm, 80 μm, 90 μm or 100 μm. In a preferred embodiment, the length of the adhesive is 10 μm to 50 μm. [0060] The diameter of the binder is 2 nm to 100 nm, the length is 1 μm to 100 μm, the binder has a high aspect ratio, and the binder of the present invention has excellent entanglement ability and the ability to form a fiber network. [0061] In one embodiment, the binder includes one or more of cellulose, chitin, polyimide, polyacrylonitrile, polyparaphenylenebenzobisoxazole, para-aramid, and meta-aramid. . [0062] Specifically, cellulose includes but is not limited to commonly used commercial cellulose, various grouped celluloses, cellulose with various fiber sizes, cellulose refined from various cellulose raw materials, etc. [0063] Cellulose, chitin, polyimide, polyacrylonitrile, poly-p-phenylene benzobisoxazole, para-aramid, and meta-aramid all have excellent entangling ability and ability to form fiber networks, and are inorganic When materials are used together, the coating has both toughness and rigidity, is neither easy to break, but also has a certain hardness. [0064] In one embodiment, the mass ratio of inorganic material to binder is 100:1 to 100:50. [0065] Specifically, the mass ratio of inorganic materials to binders is 100:1, 100:2, 100:5, 100:8, 100:10, 100:12, 100:15, 100:18, 100:20, 100: 22, any point value among 100:25, 100:28, 100:30, 100:32, 100:35, 100:38, 100:40, 100:42, 100:45, 100:48 or 100:50 Or a range of any two point values. In a preferred embodiment, the mass ratio of inorganic material to binder is 100:10 to 100:30. [0066] When the mass ratio of inorganic materials to binders is between 100:1 and 100:50, the coating has both toughness and rigidity, is not easy to break, and has a certain hardness; when the mass ratio of inorganic materials to binders is less than 100: 1, the coating has poor toughness and is easy to break; when the mass ratio of inorganic material to binder is greater than 100:50, the porosity of the coating is low and the battery impedance increases, which is not conducive to the migration of lithium ions between the positive and negative electrodes. [0067] In one embodiment, the thickness of the coating ranges from 0.2 μm to 5 μm. [0068] Specifically, the coating thickness is 0.2μm, 0.3μm, 0.4μm, 0.5μm, 0.6μm, 0.7μm, 0.8μm, 0.9μm, 1μm, 1.1μm, 1.2μm, 1.3μm, 1.4μm, 1.5μm, 1.6μm , 1.7μm, 1.8μm, 1.9μm, 2μm, 2.1μm, 2.2μm, 2.3μm, 2.4μm, 2.5μm, 2.6μm, 2.7μm, 2.8μm, 2.9μm, 3μm, 3.1μm, 3.2μm, 3.3μm, 3.4μm, 3.5μm, 3.6μm, 3.7μm, 3.8μm, 3.9μm, 4μm, 4.1μm, 4.2μm, 4.3μm, 4.4μm, 4.5μm, 4.6μm, 4.7μm, 4.8μm, 4.9μm or 5μm Any point value or a range of values ​​consisting of any two point values. In a preferred embodiment, the coating thickness is 1 μm to 4 μm. [0069] When the coating thickness is 0.2μm~5μm, the coating can reduce the short circuit of the separator leakage, and at the same time, it has almost no effect on the migration of ions between the positive and negative electrodes; when the coating thickness is less than 0.2μm, the coating thickness is uneven , reducing the leakage of the diaphragm and making short circuits less obvious; when the coating thickness is greater than 5 μm, the cost of the diaphragm is higher. [0070] In one embodiment, the base film includes a non-woven fabric base film. [0071] Specifically, the base film includes but is not limited to one or more of a non-woven base film, a polyethylene film, a polypropylene film, a polypropylene-polyethylene-polypropylene three-layer composite film or a polyimide film. [0072] The non-woven base film is used as the base film, which has the characteristics of high membrane porosity, high liquid absorption rate and high safety. [0073] In one embodiment, the non-woven base film includes a main body material, and the main material includes polyimide, polyamide, aromatic polyamide, polyethylene terephthalate, poly(p-phenylene benzobisoxazole) , poly(2,5-dihydroxy-1,4-phenylenepyridodiimidazole), cellulose, polyphenylene sulfide, wherein the aromatic polyamide is selected from para-aramid, meta-aramid, polyparaphenylene Diformyl-4,4'-biphenyldiamine, polyisophthaloyl-4,4'-biphenyldiamine, polyterephthalyl-2,6-naphthylenediamine and polyisophthalic diamine One or more formyl-2,6-naphthylenediamines. [0074] Specifically, the above-mentioned host material has the characteristics of high melting point, excellent heat resistance, flame retardancy and rich in polar groups, excellent wettability with electrolyte and low swelling. [0075] In one embodiment, the nonwoven base film further includes a low melting point polymer. [0076] The low melting point polymer plays a bonding effect. By adding the low melting point polymer to the non-woven base film, the tensile strength and hardness of the non-woven separator can be improved. [0077] In one embodiment, the low melting point polymer is selected from polyethylene, polypropylene, ethylene-vinyl acetate copolymer, ethylene-acrylic acid copolymer, ethylene-ethyl acrylate copolymer, ethylene-methyl acrylate copolymer, ethylene- One or more of butyl acrylate copolymer, polyethylene oxide, cellulose acetate, nylon 6, nylon 66, polyurethane, polyethersulfone, polyvinylidene fluoride and polymethylmethacrylate. [0078] Specifically, the above-mentioned low melting point polymer has the characteristics of low swelling in the electrolyte, low melting point, excellent processing performance, and low cost, and can improve the tensile strength and hardness of the non-woven separator. [0079] In one embodiment, the melting point of the low melting point polymer is 60°C to 150°C. [0080]Specifically, the melting points of low-melting point polymers are 60℃, 62℃, 65℃, 68℃, 70℃, 72℃, 75℃, 78℃, 80℃, 82℃, 85℃, 88℃, 90℃, 92 ℃, 95℃, 98℃, 100℃, 102℃, 105℃, 108℃, 110℃, 112℃, 115℃, 118℃, 120℃, 122℃, 125℃, 128℃, 130℃, 132℃, Any point value or a range value consisting of any two point values ​​among 135℃, 138℃, 140℃, 142℃, 145℃, 148℃ or 150℃. In a preferred embodiment, the melting point of the low melting point polymer is 80°C to 120°C. [0081] When the melting point of the low-melting point polymer is 60°C to 150°C, it has a suitable processing temperature and will not affect the operation of the battery at normal temperature. When the melting point of the low-melting point polymer is less than 60°C, the separator structure is easily damaged. , resulting in reduced battery performance at normal temperatures; when the melting point of the low-melting point polymer is greater than 150°C, the processing temperature is too high, which may destroy the structure of the main material. [0082] In one embodiment, the main material is in the form of fibers, the diameter of the main material is 0.5 μm ~ 100 μm, and the length of the main material is 10 μm ~ 10000 μm; and/or the low melting point polymer is in the form of fibers, and the diameter of the low melting point polymer is 0.5μm~100μm, the length of low melting point polymer is 10μm~10000μm. [0083] Specifically, the diameter of the main material is any point value or a range consisting of any two point values ​​of 0.5 μm, 1 μm, 2 μm, 5 μm, 10 μm, 20 μm, 30 μm, 40 μm, 50 μm, 60 μm, 70 μm, 80 μm, 90 μm or 100 μm. value. In a preferred embodiment, the diameter of the main body material is 5 μm to 50 μm. [0084] When the diameter of the main material is 0.5 μm to 100 μm, a separator with porosity and thickness that meets the requirements can be prepared; when the diameter of the main material is less than 0.5 μm, the porosity of the separator is low; when the diameter of the main material is greater than 100 μm, the separator thickness is on the low side. Large, poor processing performance. [0085] Specifically, the length of the main material is composed of any one or two point values ​​of 10 μm, 20 μm, 50 μm, 100 μm, 500 μm, 1000 μm, 2000 μm, 3000 μm, 4000 μm, 5000 μm, 6000 μm, 7000 μm, 8000 μm, 9000 μm or 10000 μm. range value. In a preferred embodiment, the length of the main body material is 100 μm to 1000 μm. [0086] When the length of the main material is 10 μm to 10,000 μm, the mechanical properties and processing performance are better; when the length of the main material is less than 10 μm, the tensile strength of the separator is poor; when the length of the main material is greater than 10,000 μm, the processing performance is poor. [0087] Specifically, the diameter of the low melting point polymer is any one or two of the values ​​of 0.5 μm, 1 μm, 2 μm, 5 μm, 10 μm, 20 μm, 30 μm, 40 μm, 50 μm, 60 μm, 70 μm, 80 μm, 90 μm or 100 μm. range value. In a preferred embodiment, the diameter of the low melting point polymer is 5 μm to 50 μm. [0088] When the diameter of the low-melting point polymer is 0.5 μm to 100 μm, the processing performance is better; when the diameter of the low-melting point polymer is less than 0.5 μm, it is difficult to disperse and easy to agglomerate; when the diameter of the low-melting point polymer is greater than 100 μm, the bonding effect is poor Difference. [0089] Specifically, the length of the low melting point polymer is any one or two of 10 μm, 20 μm, 50 μm, 100 μm, 500 μm, 1000 μm, 2000 μm, 3000 μm, 4000 μm, 5000 μm, 6000 μm, 7000 μm, 8000 μm, 9000 μm or 10000 μm. consists of range values. In a preferred embodiment, the length of the low melting point polymer is 100 μm to 1000 μm. [0090] When the length of the low-melting point polymer is 10 μm to 10,000 μm, the processing performance is better; when the length of the low-melting point polymer is less than 10 μm, the bonding effect is poor and the dispersion is uneven; when the length of the low-melting point polymer is greater than 10,000 μm, processing is difficult . [0091] In one embodiment, the ratio of the host material to the low melting point polymer is 10:0.05˜10:1. [0092] Specifically, the mass ratio of inorganic materials to binders is 100:0.05, 100:0.1, 100:0.2, 100:0.3, 100:0.4, 100:0.5, 100:0.6, 100:0.7, 100:0.8, 100: Any point value of 0.9 or 100:1 or a range value consisting of any two point values; in a preferred embodiment, the mass ratio of inorganic material to binder is 100:0.3 to 100:0.8. [0093] When the ratio of the main material to the low-melting point polymer is 10:0.05~10:1, the porosity and tensile strength of the non-woven base film meet the requirements of the separator; when the ratio of the main material to the low-melting point polymer is less than 10:0.05, The tensile strength of the non-woven base film is low; when the ratio of the main material to the low-melting point polymer is greater than 10:1, the porosity of the non-woven base film is low. [0094] In one embodiment, the thickness of the base film ranges from 10 μm to 100 μm. [0095] Specifically, the thickness of the base film is any point value or a range value composed of any two point values ​​of 10 μm, 20 μm, 30 μm, 40 μm, 50 μm, 60 μm, 70 μm, 80 μm, 90 μm or 100 μm. In a preferred embodiment, the thickness of the base film is 20-80 μm. [0096] When the thickness of the base film is 10 μm to 100 μm, it meets the separator standard; when the thickness of the base film is less than 10 μm, the base film has poor tensile strength and is easily damaged; when the thickness of the base film is greater than 100 μm, the battery impedance will increase. [0097] A second aspect of the invention provides a method for preparing a separator, which includes the following steps: [0098] Step 1: Prepare coating slurry: disperse inorganic materials and binders into a solvent to obtain coating slurry; Step 2: Apply the coating slurry to the surface of the base film and dry to form a separator. [0099] In an embodiment of the present application, the base film can be a finished base film, and the finished base film has gone through the preparation process of drying and rolling; therefore, the coating slurry can be directly applied to the surface of the finished base film and dried to form Diaphragm. [0100] In another embodiment of the present application, the base film may be a semi-finished base film, and the semi-finished base film may be a base film semi-finished product prepared by a papermaking process or a wet yarn-making process, and the coating slurry is applied to the The surface of the base film semi-finished product is dried to form a separator. [0101] In this embodiment, the base film semi-finished product is prepared using a papermaking process or a wet yarn-laying process. The base film semi-finished product does not require drying and rolling processes. The coating slurry can be directly coated on the surface of the base film semi-finished product, and then the base film is The semi-finished product and coating are rolled and dried together to form a membrane. [0102] In this method, one rolling and drying process is eliminated, and the semi-finished product of the base film and the coating are dried and rolled together, so that the force between the base film and the coating is stronger. [0103] A third aspect of the present invention provides a secondary battery, including a positive electrode, a negative electrode, and a separator between the positive electrode and the negative electrode, wherein the separator includes the separator described in the first aspect or through the separator described in the second aspect. The separator prepared by the preparation method. [0104] Batteries containing the above battery separators not only have good safety, but also have excellent electrochemical properties. Specifically, the secondary battery includes a battery case, a battery core and an electrolyte contained in the battery case, wherein the battery core includes a positive electrode sheet, a negative electrode sheet and a separator located between the positive electrode sheet and the negative electrode sheet. The separator includes the battery separator. In the embodiment of the present application, the secondary battery may be any one of lithium secondary battery, potassium secondary battery, sodium secondary battery, magnesium secondary battery, zinc secondary battery and aluminum secondary battery. [0105] In this application, the negative electrode of the secondary battery may be any negative electrode known in the art. In the embodiment of the present application, the negative electrode may include one or more of a carbon-based negative electrode, a silicon-based negative electrode, a tin-based negative electrode, a lithium negative electrode, a sodium negative electrode, a potassium negative electrode, a magnesium negative electrode, a zinc negative electrode, and an aluminum negative electrode. The carbon-based negative electrode can include graphite, hard carbon, soft carbon, graphene, etc.; the silicon-based negative electrode can include silicon, silicon carbon, silicon oxygen, silicon metal compounds, etc.; the tin-based negative electrode can include tin, tin carbon, tin oxide, tin Metal compound; the lithium negative electrode may include metallic lithium or lithium alloy. The lithium alloy may specifically be at least one of lithium silicon alloy, lithium sodium alloy, lithium potassium alloy, lithium aluminum alloy, lithium tin alloy and lithium indium alloy. In some embodiments of the present application, the current collector of the negative electrode is copper foil, and the negative electrode active materials include natural graphite, artificial graphite, hard carbon, soft carbon, lithium titanate, iron oxide, lithium titanium phosphate, titanium dioxide, silicon, silicon oxide, One or more of aluminum, tin and antimony; | 1. A diaphragm, Its characteristics are: It includes a base film and a coating, the coating is provided on at least one surface of the base film, the coating includes an inorganic material and a binder, the aspect ratio of the inorganic material is 50 to 1000, and the inorganic The length of the material is greater than 1 μm. 2. The membrane according to claim 1, Its characteristics are: The diameter of the inorganic material is 10 nm to 1000 nm, and the length of the inorganic material is 1 μm to 100 μm. 3. The membrane according to claim 1, Its characteristics are: The inorganic material includes fibrous inorganic material. 4. The membrane of claim 1, Its characteristics are: The inorganic material includes Al 2 O 3 , AlOOH, Al 2 (SiO 3 ) 3 ,SiO 2 , ZnO, ZrO 2 ,TiO 2 , CeO 2 ,CaCO 3 ,SiC,BN,Ca 10 (PO 4 ) 6 (OH) 2 one or more of them. 5. The membrane of claim 1, Its characteristics are: The binder includes a fibrous polymer. 6. The membrane according to claim 1 or 5, Its characteristics are: The aspect ratio of the binder is 50-1000. 7. A membrane according to claim 6, Its characteristics are: The diameter of the adhesive is 2 nm to 100 nm, and the length of the adhesive is 1 μm to 100 μm. 8. The membrane of claim 1, Its characteristics are: The binder includes one or more of cellulose, chitin, polyimide, polyacrylonitrile, polyparaphenylenebenzobisoxazole, para-aramid, and meta-aramid. 9. The membrane of claim 1, Its characteristics are: The mass ratio of the inorganic material to the binder is 100:1 to 100:50. 10. The membrane of claim 1, Its characteristics are: The thickness of the coating is 0.2 μm to 5 μm. 11. The membrane of claim 1, Its characteristics are: The base film includes a non-woven base film. 12. The membrane of claim 11, Its characteristics are: The non-woven base film includes a main body material, and the main body material includes polyimide, polyamide, aromatic polyamide, polyethylene terephthalate, poly(p-phenylene benzobisoxazole), poly(p-phenylene benzobisoxazole), (2,5-dihydroxy-1,4-phenylenepyridodiimidazole), cellulose, polyphenylene sulfide, wherein the aromatic polyamide is selected from para-aramid, meta-aramid, polyterephthalene Acyl-4,4'-biphenyldiamine, polyisophthaloyl-4,4'-biphenyldiamine, polyterephthalyl-2,6-naphthylenediamine and polyisophthalamide -One or more types of 2,6-naphthalenediamines. 13. The membrane of claim 12, Its characteristics are: The nonwoven base film also includes a low melting point polymer. 14. The membrane of claim 13, Its characteristics are: The low melting point polymer is selected from the group consisting of polyethylene, polypropylene, ethylene-vinyl acetate copolymer, ethylene-acrylic acid copolymer, ethylene-ethyl acrylate copolymer, ethylene-methyl acrylate copolymer, and ethylene-butyl acrylate copolymer. One or more of polyethylene oxide, cellulose acetate, nylon 6, nylon 66, polyurethane, polyethersulfone, polyvinylidene fluoride and polymethylmethacrylate. 15. The membrane of claim 13, Its characteristics are: The melting point of the low melting point polymer is 60°C to 150°C. 16. The membrane of claim 13, Its characteristics are: The main body material is fibrous, the diameter of the main material is 0.5 μm ~ 100 μm, and the length of the main material is 10 μm ~ 10000 μm; and/or the low melting point polymer is fibrous, and the low melting point polymer The diameter of the object is 0.5 μm ~ 100 μm, and the length of the low melting point polymer is 10 μm ~ 10000 μm. 17. The membrane according to any one of claims 13-16, Its characteristics are: The mass ratio of the host material to the low melting point polymer is 10:0.05-10:1. 18. The membrane of claim 1, Its characteristics are: The thickness of the base film is 10 μm to 100 μm. 19. The preparation method of the separator according to any one of claims 1-18, Its characteristics are: Includes the following steps: Step 1: Prepare coating slurry: disperse the inorganic material and the binder into a solvent to obtain a coating slurry; Step 2: Apply the coating slurry to the surface of the base film and dry to form a separator. 20. A secondary battery, Its characteristics are: Comprising a positive electrode, a negative electrode, and a separator located between the positive electrode and the negative electrode, wherein the separator includes the separator according to any one of claims 1-18 or the method for preparing the separator according to claim 19 The prepared membrane. 21. An electrical device, comprising the secondary battery according to claim 20. | 比亚迪股份有限公司
758 | CN118738758A | Examining | BYD CO LTD | Cell seperators/membranes/diaphragms/spacers | 2024-07-01 | 2024-10-01 | Space ring, battery and electric equipment | The invention discloses a space ring, a battery and electric equipment. The space ring comprises a space ring main body and filler, the filler is combined in the space ring main body, and the filler is decomposed at 100-600 DEG C to generate gas. Through the arrangement, the space ring main body provides structural support for the filler, and the space ring main body and the filler jointly form the cell space ring; when the battery cell is in thermal runaway, the internal temperature of the battery cell is too high, so that the temperature of the space ring rises to the decomposition temperature of the filler, the filler is decomposed to absorb heat, the internal temperature of the battery cell is reduced, and gas generated by decomposition of the filler can increase the internal pressure of the battery cell, so that the internal air pressure of the battery cell is increased; therefore, the explosion-proof valve is assisted to release pressure so as to prevent the development of thermal runaway. | Technical field [0001] This application relates to the field of battery technology, specifically to a spacer, a battery and electrical equipment. Background technology [0002] With the continuous improvement of battery performance requirements, battery safety issues have become increasingly prominent, and high-safety and high-stable batteries have attracted more and more attention. Preventing thermal runaway of cells is crucial to the safety of individual cells. Adding flame-retardant electrolyte additives, ceramic separators, gas-retardant gas gels and other means inside the battery core to prevent thermal runaway of the battery core will affect the electrochemical performance of the single battery core and lead to the deterioration of the battery core performance; set up mica resistors outside the battery core Combustion chips and other means to prevent thermal runaway of battery cells will increase the cost of the battery module, reduce the energy density, and reduce the available space. Contents of the invention [0003] The purpose of this application is to provide a spacer, battery and electrical equipment to solve the problem of preventing thermal runaway of the battery core without affecting the existing performance of the battery core. [0004] In order to achieve the purpose of this application, this application provides the following technical solutions: [0005] In a first aspect, the present invention provides a spacer ring, which includes a spacer ring main body and a filler; the filler is combined in the spacer ring main body, and the filler decomposes to generate gas at 100°C to 600°C. [0006] In one embodiment, in the spacer ring, the mass proportion of the spacer ring main body is 20% to 95%; and the mass proportion of the filler is 5% to 80%. [0007] In one embodiment, the material of the spacer body includes polyimide, polypropylene, polyphenylene sulfide, polyethylene terephthalate, polyethylene, polyvinyl chloride, high-density polyethylene, low-density polyethylene, At least one of high-density polyethylene and polystyrene. [0008] In one embodiment, the filler includes organic filler and/or inorganic filler. When the filler includes organic filler, the material type of the organic filler is different from the material type of the spacer ring body. [0009] In one embodiment, when the filler includes an organic filler, the organic filler includes polyethylene, polypropylene, polyvinyl chloride, polyvinylidene chloride, polyacrylic acid, polymethyl methacrylate, polyvinyl alcohol, poly At least one of acrylamide and acrylonitrile-butadiene-styrene copolymer resin. [0010] In one embodiment, when the filler includes an organic filler, the organic filler decomposes at 250°C to 600°C to generate gas. [0011] In one embodiment, when the filler includes an inorganic filler, the inorganic filler includes ammonium chloride, ammonium sulfate, ammonium bisulfate, ammonium nitrate, ammonium iodide, sodium bromide, ammonium bicarbonate, ammonium carbonate, carbonic acid At least one of sodium, sodium bicarbonate, silver carbonate, potassium carbonate, and potassium bicarbonate. [0012] In one embodiment, when the filler includes an inorganic filler, the inorganic filler decomposes at 100°C to 400°C to generate gas. [0013] In one embodiment, when the filler includes organic filler and inorganic filler, the mass ratio of the organic filler in the spacer ring is 2.5% to 40%; the mass ratio of the inorganic filler in the spacer ring The ratio is 2.5% to 40%. [0014] In one embodiment, the spacer ring body is further provided with a hollow cavity, and at least part of the filler is filled in the hollow cavity. [0015] In a second aspect, the present invention provides a battery, which includes a battery body and a spacer ring as described in any one of the first aspects, and the spacer ring is suitable for protecting the battery. [0016] In a third aspect, the present invention provides an electrical equipment, which includes an electrical appliance and a battery as described in the second aspect. [0017] The invention provides a spacer ring. The spacer ring includes a spacer ring main body and a filler; the filler is combined in the spacer ring main body, and the filler decomposes to generate gas at 100°C to 600°C. Through the above settings, the main body of the spacer provides structural support for the filler, and the two together form the spacer of the battery core. When the battery core is thermally out of control, the internal temperature of the battery core is too high, so that the temperature of the spacer rises to the decomposition temperature of the above-mentioned filler. As a result, the filler decomposes and absorbs heat, thereby reducing the temperature inside the battery core, and the gas generated by the decomposition of the filler will also increase the pressure inside the battery core, so that the air pressure inside the battery core becomes larger, thereby assisting the explosion-proof valve to relieve pressure to prevent Development of thermal runaway. Description of drawings [0018] In order to more clearly explain the embodiments of the present application or the technical solutions in the prior art, the drawings needed to be used in the description of the embodiments or the prior art will be briefly introduced below. Obviously, the drawings in the following description are only These are some embodiments of the present application. For those of ordinary skill in the art, other drawings can be obtained based on these drawings without exerting creative efforts. [0019] Figure 1 It is a schematic structural diagram of a spacer ring according to an embodiment; [0020] Figure 2 It is the thermal runaway test result of Example 1; [0021] Figure 3 These are the thermal runaway test results of Comparative Example 1. [0022] Explanation of reference symbols: [0023] 1-spacer; 2-spacer body; 3-filler; 31-inorganic filler; 32-organic filler; 4-hollow cavity. Detailed implementation [0024] The technical solutions in the embodiments of the present application will be clearly and completely described below with reference to the accompanying drawings in the embodiments of the present application. Obviously, the described embodiments are only part of the embodiments of the present application, not all of them. Based on the embodiments in this application, all other embodiments obtained by those of ordinary skill in the art without creative efforts fall within the scope of protection of this application. [0025] It should be noted that when a component is said to be "anchored" to another component, it can be directly on the other component or there can also be an intermediate component. When a component is said to be "connected" to another component, it may be directly connected to the other component or there may be an intermediate component present at the same time. [0026] Unless otherwise defined, all technical and scientific terms used in this application have the same meaning as commonly understood by a person skilled in the technical field of this application. The terms used in the description of this application are only for the purpose of describing specific embodiments and are not intended to limit this application. As used herein, the term "and/or" includes any and all combinations of one or more of the associated listed items. [0027] Some embodiments of the present application will be described in detail below with reference to the accompanying drawings. The following embodiments and features in the embodiments may be combined with each other without conflict. [0028] In one embodiment, the present invention provides a spacer ring 1, please refer to Figure 1 , the spacer ring 1 includes a spacer ring main body 2 and a filler 3; the filler 3 is combined in the spacer ring main body 2, and the filler 3 decomposes to generate gas at 100°C to 600°C. Optionally, filler 3 decomposes to generate gas at temperatures including but not limited to 100°C, 150°C, 200°C, 250°C, 300°C, 350°C, 400°C, 450°C, 500°C, 550°C, and 600°C. [0029] The spacer ring 1 is suitable for gathering the positive and negative tabs of the battery core to avoid damage to the tabs of the battery core. Filler 3 is set in spacer 1. When the battery core undergoes thermal runaway, filler 3 will decompose at high temperature. The decomposition reaction of filler 3 will absorb heat, thereby reducing the temperature of the battery core, slowing down and preventing the temperature inside the battery core from rising further. High; at the same time, the decomposition of filler 3 produces a large amount of gas, which will increase the pressure inside the battery core, causing the safety valve of the battery core to open in advance, reducing the risk of blocking the explosion-proof valve, thereby releasing the heat and pressure inside the battery core and reducing the battery life. The temperature of the core body; the released gas can also bring out a large amount of electrolyte, blocking the ion channels inside the battery core, thus stopping the chemical reaction of the battery and further preventing the development of thermal runaway. [0030] The filler 3 is combined in the spacer ring body 2, and the spacer ring body 2 provides frame and structural support to withstand the mechanical stress of the spacer ring 1 during normal use, forming a spacer ring 1 that meets the mechanical performance. When the filler 3 in the spacer 1 is decomposed, it prevents the spacer body 2 from blocking the explosion-proof valve during thermal runaway and preventing the battery core from dissipating heat. [0031] The filler decomposes to produce gas at 100℃~600℃. When the internal temperature of the battery rises due to overcharge, overdischarge, mechanical damage or external heat sources, it can absorb heat in time to prevent the temperature from further rising, thus avoiding thermal runaway. occurrence. When the filler decomposes at less than 100°C, the decomposition mechanism of the filler is triggered within the normal operating temperature range of the battery, resulting in battery performance degradation or premature failure; when the filler decomposes at more than 600°C, the battery has reached dangerously high temperatures. The safety mechanism has not yet been activated, preventing thermal runaway in time. The gases produced by decomposition can be carbon dioxide, carbon monoxide, nitrogen, ammonia and other non-combustible gases. [0032] The invention provides a spacer ring 1. The spacer ring 1 includes a spacer ring main body 2 and a filler 3; the filler 3 is combined in the spacer ring main body 2, and the filler decomposes to generate gas at 100°C to 600°C. Through the above settings, the main body of the spacer provides structural support for the filler, and the two together form the spacer of the battery core. When the battery core is thermally out of control, the internal temperature of the battery core is too high, so that the temperature of the spacer rises to the decomposition temperature of the above-mentioned filler. As a result, the filler decomposes and absorbs heat, thereby reducing the temperature inside the battery core, and the gas generated by the decomposition of the filler will also increase the pressure inside the battery core, so that the air pressure inside the battery core becomes larger, thereby assisting the explosion-proof valve to relieve pressure to prevent Development of thermal runaway. [0033] In one embodiment, in the spacer ring, the mass proportion of the spacer ring main body is 20% to 95%; the mass proportion of the filler is 5% to 80%. Optionally, the mass proportion of the spacer ring body may be, but is not limited to, 20%, 30%, 40%, 50%, 60%, 70%, 80%, or 95%. The mass proportion of the filler can be, but is not limited to, 5%, 15%, 25%, 35%, 45%, 55%, 65%, 75%, or 80%. [0034] The mass ratio of the spacer body and filler is within this range. The spacer body can provide strong mechanical strength and good structural stability, and the filler can provide appropriate decomposition reaction to prevent the occurrence and aggravation of thermal runaway of the battery core through the decomposition reaction. . When the mass proportion of the spacer body is greater than 95% and the mass proportion of the filler is less than 5%, there is too little filler. When the battery overheats, less heat can be absorbed and less gas is generated by decomposition, resulting in the failure of the gas to break through and prevent explosion. The valve carries away electrolyte and is thus insufficiently effective to prevent the development of thermal runaway. When the mass proportion of the spacer ring body is less than 20% and the mass proportion of the filler is greater than 80%, the spacer ring body is too small and cannot provide sufficient mechanical strength and structural stability. [0035] In one embodiment, the material of the spacer body includes polyimide, polypropylene, polyphenylene sulfide, polyethylene terephthalate, polyethylene, polyvinyl chloride, high-density polyethylene, low-density polyethylene. At least one of ethylene and polystyrene. [0036] Optionally, the material of the spacer body can be polyimide, polypropylene, polyphenylene sulfide, polyethylene terephthalate, polyethylene, polyvinyl chloride, high-density polyethylene, low-density polyethylene , a kind of polystyrene. It can also be a variety of polyimide, polypropylene, polyphenylene sulfide, polyethylene terephthalate, polyethylene, polyvinyl chloride, high-density polyethylene, low-density polyethylene, and polystyrene. Any combination. [0037] In one implementation, please refer to Figure 1, the filler 3 includes organic filler 32 and/or inorganic filler 31. When the filler includes organic filler, the material type of the organic filler is different from the material type of the spacer ring body. [0038] The inorganic filler 31 begins to decompose at a lower temperature and is suitable for preventing thermal runaway at lower temperatures; the organic filler 32 has higher thermal stability and is suitable for preventing thermal runaway at higher temperatures. The combination of organic filler 32 and inorganic filler 31 provides complementary properties, providing a wider range of thermal runaway protection. [0039] In one embodiment, when the filler includes an organic filler, the material of the spacer body is different from the material of the organic filler, and different organic materials have different thermal decomposition temperatures. The decomposition temperature of the organic filler can be designed as needed to initiate the protection mechanism under thermal runaway conditions. If the main material of the spacer is the same as the organic filler, the thermal decomposition behavior of the two will proceed at the same time, making it impossible to effectively control the thermal runaway of the battery core. That is, when the material of the spacer body is polypropylene, the organic filler material is polyethylene, polyvinyl chloride, polyvinylidene chloride, polyacrylic acid, polymethylmethacrylate, polyvinyl alcohol, polyacrylamide, acrylonitrile- At least one kind of butadiene-styrene copolymer resin. When the material of the main body of the spacer is polyethylene, the material of the organic filler is polypropylene, polyvinyl chloride, polyvinylidene chloride, polyacrylic acid, polymethylmethacrylate, polyvinyl alcohol, polyacrylamide, acrylonitrile-butan At least one type of diene-styrene copolymer resin. When the material of the main body of the spacer is polyvinyl chloride, the material of the organic filler is polyethylene, polypropylene, polyvinylidene chloride, polyacrylic acid, polymethylmethacrylate, polyvinyl alcohol, polyacrylamide, acrylonitrile-butan At least one type of diene-styrene copolymer resin. [0040] In one embodiment, when the filler includes an organic filler, the organic filler includes polyethylene, polypropylene, polyvinyl chloride, polyvinylidene chloride, polyacrylic acid, polymethyl methacrylate, polyvinyl alcohol, polyacrylamide, acrylic At least one kind of nitrile-butadiene-styrene copolymer resin. [0041] Optionally, the organic filler can be polyethylene, polypropylene, polyvinyl chloride, polyvinylidene chloride, polyacrylic acid, polymethylmethacrylate, polyvinyl alcohol, polyacrylamide, acrylonitrile-butadiene-styrene A type of copolymer resin. It may also be any of polyethylene, polypropylene, polyvinyl chloride, polyvinylidene chloride, polyacrylic acid, polymethyl methacrylate, polyvinyl alcohol, polyacrylamide, and acrylonitrile-butadiene-styrene copolymer resin. Various combinations. [0042] In one embodiment, when the filler includes an organic filler, the organic filler decomposes at 250°C to 600°C to generate gas. Optionally, the organic filler may decompose to generate gas at, but is not limited to, 250°C, 300°C, 350°C, 400°C, 450°C, 500°C, 550°C, or 600°C. [0043] In one embodiment, the decomposition temperature of polyethylene is 470°C-550°C, the decomposition temperature of polypropylene is 200°C-450°C, the decomposition temperature of polyvinyl chloride is 220°C-280°C, and the decomposition temperature of polyvinylidene chloride is The decomposition temperature is 210℃-225℃, the decomposition temperature of polyacrylic acid is 250℃-350℃, the decomposition temperature of polymethyl methacrylate is 260℃-280℃, and the decomposition temperature of polyvinyl alcohol is 230℃-260℃. The decomposition temperature of polyacrylamide is 290℃-310℃, and the decomposition temperature of acrylonitrile-butadiene-styrene copolymer resin is 250℃-270℃. [0044] Organic fillers decompose in the temperature range of 250°C to 600°C. When heat goes out of control, organic fillers can decompose in time to absorb heat and prevent the temperature from rising; and generate gas, which will open the explosion-proof valve and bring out a large amount of electrolyte, blocking electricity. ion channels inside the core, thereby stopping the chemical reaction of the battery and further preventing the development of thermal runaway. When the organic filler decomposes at less than 250°C, the decomposition mechanism of the organic filler is triggered within the normal operating temperature range of the battery, resulting in reduced battery performance or early failure. When the organic filler decomposes at temperatures above 600°C, the internal temperature of the battery is too high, and the decomposition of the organic filler is not enough to absorb enough heat to slow down the development of thermal runaway, resulting in battery damage or even explosion. [0045] In one embodiment, when the filler includes an inorganic filler, the inorganic filler includes ammonium chloride, ammonium sulfate, ammonium bisulfate, ammonium nitrate, ammonium iodide, sodium bromide, ammonium bicarbonate, ammonium carbonate, sodium carbonate, bicarbonate At least one of sodium, silver carbonate, potassium carbonate, and potassium bicarbonate. [0046] Optionally, the inorganic filler can be ammonium chloride, ammonium sulfate, ammonium bisulfate, ammonium nitrate, ammonium iodide, sodium bromide, ammonium bicarbonate, ammonium carbonate, sodium carbonate, sodium bicarbonate, silver carbonate, potassium carbonate, A kind of potassium bicarbonate. It can also be ammonium chloride, ammonium sulfate, ammonium bisulfate, ammonium nitrate, ammonium iodide, sodium bromide, ammonium bicarbonate, ammonium carbonate, sodium carbonate, sodium bicarbonate, silver carbonate, potassium carbonate, potassium bicarbonate. Any combination. [0047] In one embodiment, when the filler includes an inorganic filler, the inorganic filler decomposes at 100°C to 400°C to generate gas. [0048] Inorganic fillers decompose in the temperature range of 100°C to 400°C. When heat goes out of control, inorganic fillers can decompose in time to absorb heat and prevent the temperature from rising; and generate gas, which will open the explosion-proof valve and bring out a large amount of electrolyte to block electricity. ion channels inside the core, thereby stopping the chemical reaction of the battery and further preventing the development of thermal runaway. When the inorganic filler decomposes at less than 100°C, the decomposition mechanism of the inorganic filler is triggered within the normal operating temperature range of the battery, resulting in reduced battery performance or early failure. When the inorganic filler decomposes above 400°C and the internal temperature of the battery is too high, the decomposition of the inorganic filler is not enough to absorb enough heat to slow down the development of thermal runaway, resulting in battery damage or even explosion. [0049] Among them, the decomposition temperature of ammonium chloride is 330℃-340℃, the decomposition temperature of ammonium sulfate is 210℃-230℃, the decomposition temperature of ammonium bisulfate is 190℃-210℃, and the decomposition temperature of ammonium nitrate is 220℃-240℃. ℃, the decomposition temperature of ammonium iodide is 230℃-240℃, the decomposition temperature of sodium bromide is 390℃-410℃, the decomposition temperature of ammonium bicarbonate is 300℃-350℃, the decomposition temperature of ammonium carbonate is 240℃- 260℃, the decomposition temperature of sodium carbonate is 390℃-410℃, the decomposition temperature of sodium bicarbonate is 260℃-280℃, the decomposition temperature of silver carbonate is 390℃-410℃, the decomposition temperature of potassium carbonate is 260℃-280 ℃, the decomposition temperature of potassium bicarbonate is 390℃-410℃. [0050] In one embodiment, when the filler includes organic filler and inorganic filler, the mass ratio of the organic filler in the spacer ring is 2.5% to 40%; the mass ratio of the inorganic filler in the spacer ring is 2.5% to 40%. Optionally, the mass ratio of the organic filler in the spacer can be, but is not limited to, 2.5%, 5%, 10%, 15%, 20%, 25%, 30%, 35%, or 40%. The mass ratio of the inorganic filler in the spacer ring can be, but is not limited to, 2.5%, 5%, 10%, 15%, 20%, 25%, 30%, 35%, or 40%. [0051] When the filler includes an organic filler and an inorganic filler, and the organic filler and the inorganic filler are within this range, the combination of the organic filler and the inorganic filler provides complementary properties, providing a wider range of thermal runaway protection. When the organic filler is less than 2.5%, the filler cannot prevent thermal runaway at higher temperatures. When the inorganic filler is less than 2.5%, the filler cannot prevent thermal runaway at lower temperatures. When the organic filler is greater than 40%, the mass proportion of the filler is too large and the spacer body is too small, which will make the spacer unable to provide sufficient mechanical strength and structural stability. When the inorganic filler is greater than 40%, the mass proportion of the filler is too large and the spacer body is too small, which will make the spacer unable to provide sufficient mechanical strength and structural stability. [0052] In one embodiment, the filler is evenly dispersed in the spacer ring body. [0053] In this embodiment, the filler is mixed with the spacer ring main body material, and the filler and the spacer ring main body material are fully mixed so that the filler is evenly dispersed in the spacer ring main body; the uniformly dispersed powder is formed into a spacer ring. The filler is evenly dispersed in the main body of the spacer ring, so that the structure of the spacer ring has uniform filler. When the temperature inside the battery core is too high, the fillers evenly dispersed in the main body of the spacer begin to decompose and absorb heat, thereby lowering the temperature of the battery core, slowing down and preventing the temperature inside the battery core from rising further; at the same time, the decomposition of the fillers produces a large amount of Gas, the gas will increase the pressure inside the battery core, causing the safety valve of the battery core to open in advance, reducing the risk of blocking the explosion-proof valve, thereby releasing the heat and pressure inside the battery core and reducing the temperature of the battery core body. At the same time, the fillers evenly dispersed in the main body of the spacer can ensure the uniformity of decomposition and accurately control the progress of the decomposition reaction. [0054] In one embodiment, the spacer ring body 2 is also provided with a hollow cavity 4, and at least part of the filler 3 is filled in the hollow cavity 4. [0055] A hollow cavity 4 is opened in the main body 2 of the spacer, and at least part of the filler 3 is filled in the hollow cavity 4, so that the filler 3 is contained in the hollow cavity 4. When the temperature in the battery core is too high, the filler 3 contained in the hollow cavity 4 It begins to decompose and absorbs heat, thus lowering the temperature of the battery core, slowing down and preventing the temperature inside the battery core from rising further; at the same time, the decomposition of filler 3 generates a large amount of gas, which will increase the pressure inside the battery core, causing the safety valve of the battery core to Open in advance to reduce the risk of blocking the explosion-proof valve, thereby releasing the heat and pressure inside the battery core and reducing the temperature of the battery core body. [0056] In one embodiment, the present invention provides a battery. The battery includes a battery body and a spacer ring in any one of the above embodiments. The spacer ring is suitable for protecting the battery from thermal runaway. [0057] In one embodiment, the present invention provides an electrical device. The electrical device includes an electrical appliance and the battery in each of the above embodiments. [0058] The technical solutions of the present invention are described in detail below through specific examples. [0059] Example 1 [0060] This embodiment provides a spacer ring. The spacer ring includes a spacer ring main body and a filler; the filler is combined in the spacer ring main body. The filler includes organic filler and inorganic filler. The material of the organic filler is acrylic resin, and the material of the inorganic filler is ammonium carbonate. The material of the spacer body is polyethylene terephthalate. The mass proportion of the organic filler in the spacer ring is 35%, the mass proportion of the inorganic filler in the spacer ring is 35%, and the mass proportion of the spacer ring body in the spacer ring is 30%. [0061] The manufacturing method of the spacer ring in this embodiment is: [0062] (1) Mix the organic filler, inorganic filler and the material of the spacer body to obtain powder A; [0063] (2) Hot press the powder A in a mold at 260°C to form a spacer ring with a hollow cavity; [0064] (3) Inject filler into the hollow cavity and seal it to obtain a spacer ring. [0065] Example 2 [0066] The difference between Example 2 and Example 1 is that the mass proportion of the organic filler in the spacer ring is 40%, the mass proportion of the inorganic filler in the spacer ring is 40%, and the mass proportion of the spacer ring body in the spacer ring is 20%. . [0067] The manufacturing method of the spacer ring in Example 2 is the same as that in Example 1. [0068] Example 3 [0069] The difference between Example 3 and Example 1 is that the mass proportion of the organic filler in the spacer ring is 2.5%, the mass proportion of the inorganic filler in the spacer ring is 2.5%, and the mass proportion of the spacer ring body in the spacer ring is 95%. . [0070] The manufacturing method of the spacer ring in Example 3 is the same as that in Example 1. [0071] Example 4 [0072]The difference between Example 4 and Example 1 is that the mass proportion of the organic filler in the spacer ring is 7.5%, the mass proportion of the inorganic filler in the spacer ring is 2.5%, and the mass proportion of the spacer ring main body in the spacer ring is 90%. . [0073] Example 5 [0074] The difference between Example 5 and Example 1 is that the filler only includes organic fillers, and the mass proportion of organic fillers in the spacer ring is 70%. [0075] The manufacturing method of the spacer ring in Embodiment 5 is the same as that in Embodiment 1. [0076] Example 6 [0077] The difference between Example 6 and Example 1 is that the filler only includes inorganic fillers, and the mass proportion of inorganic fillers in the spacer ring is 70%. [0078] The manufacturing method of the spacer ring in Embodiment 6 is the same as that in Embodiment 1. [0079] Example 7 [0080] The difference between Example 7 and Example 1 is that the material of the organic filler is polyethylene. [0081] The manufacturing method of the spacer ring in Embodiment 7 is the same as that in Embodiment 1. [0082] Example 8 [0083] The difference between Example 8 and Example 1 is that the material of the inorganic filler is ammonium chloride. [0084] The manufacturing method of the spacer ring in Embodiment 8 is the same as that in Embodiment 1. [0085] Example 9 [0086] The difference between Example 9 and Example 1 is that the material of the spacer body is polyimide. [0087] The manufacturing method of the spacer ring in Embodiment 9 is the same as that in Embodiment 1. [0088] Example 10 [0089] The difference between Embodiment 10 and Embodiment 1 is that the spacer ring does not have a hollow cavity. [0090] The manufacturing method of the spacer ring in Embodiment 10 is the same as that in Embodiment 1. [0091] Comparative example 1 [0092] The difference between Comparative Example 1 and Example 1 is that the spacer ring does not include fillers and is only made of polyethylene terephthalate. [0093] The spacers obtained in Examples 1 to 10 and Comparative Example 1 were subjected to a thermal runaway test using the test method of the national standard GBT-36276-2023: the spacers obtained were combined with the positive electrode, negative electrode, separator, electrolyte, and battery core. The shell is assembled into a complete battery cell. Then, record the maximum temperature of the battery cores obtained in Examples 1 to 10 and Comparative Example 1 in the thermal runaway test. [0094] Table 1 shows the results of the above tests, Figure 2 It is the thermal runaway test result of Example 1; Figure 3 These are the thermal runaway test results of Comparative Example 1. [0095] Table 1 [0096] Test items Maximum temperature(℃) Example 1 198.1 Example 2 175.2 Example 3 311.3 Example 4 289.2 Example 5 215.5 Example 6 221.3 Example 7 211.9 Example 8 200.1 Example 9 189.3 Example 10 261.5 Comparative example 1 398.4 [0097] Comparing Examples 1 to 10 with Comparative Example 1, fillers are provided in the main body of the spacer. When the battery core is thermally out of control, the temperature inside the battery core is too high. The filler decomposes and absorbs heat, thereby reducing the temperature inside the battery core. Prevent the development of thermal runaway. [0098] Comparing Examples 1-2 and 3-4, when the mass proportion of the filler in the spacer is within an appropriate range, the spacer body can provide strong mechanical strength and good structural stability, and the filler can provide appropriate The decomposition reaction prevents the occurrence and aggravation of thermal runaway of the battery core through the decomposition reaction. At this time, the higher the mass proportion of the filler in the spacer, the lower the maximum temperature inside the battery core. This is because the filler decomposes and absorbs heat when heated, reducing the internal temperature of the battery core, which is conducive to controlling the development of thermal runaway. [0099] What is disclosed above is only a preferred embodiment of the present application. Of | 1. A kind of spacer ring, It is characterized by, include: The main body of the spacer; The filler is combined in the main body of the spacer, and the filler decomposes to generate gas at 100°C to 600°C. 2. The spacer ring according to claim 1, It is characterized by, In the spacer, The mass proportion of the spacer ring body is 20% to 95%; The mass proportion of the filler is 5% to 80%. 3. The spacer ring according to claim 1, It is characterized by, The materials of the spacer body include polyimide, polypropylene, polyphenylene sulfide, polyethylene terephthalate, polyethylene, polyvinyl chloride, high-density polyethylene, low-density polyethylene, polystyrene At least one of ethylene. 4. The spacer ring according to claim 1, It is characterized by, The filler includes organic filler and/or inorganic filler. When the filler includes the organic filler, the material type of the organic filler is different from the material type of the spacer ring body. 5. The spacer ring according to claim 4, It is characterized by, The organic filler includes polyethylene, polypropylene, polyvinyl chloride, polyvinylidene chloride, polyacrylic acid, polymethyl methacrylate, polyvinyl alcohol, polyacrylamide, and acrylonitrile-butadiene-styrene copolymer resin. of at least one. 6. The spacer ring according to claim 4, It is characterized by, When the filler includes an organic filler, the organic filler decomposes at 250°C to 600°C to generate gas. 7. The spacer ring according to claim 4, It is characterized by, When the filler includes an inorganic filler, the inorganic filler includes ammonium chloride, ammonium sulfate, ammonium bisulfate, ammonium nitrate, ammonium iodide, sodium bromide, ammonium bicarbonate, ammonium carbonate, sodium carbonate, sodium bicarbonate, At least one of silver carbonate, potassium carbonate, and potassium bicarbonate. 8. The spacer ring according to claim 4, It is characterized by, When the filler includes an inorganic filler, the inorganic filler decomposes at 100°C to 400°C to generate gas. 9. The spacer ring according to claim 4, It is characterized by, When the filler includes organic filler and inorganic filler, The mass ratio of the organic filler in the spacer ring is 2.5% to 40%; and/or, The mass ratio of the inorganic filler in the spacer ring is 2.5% to 40%. 10. The spacer ring according to any one of claims 1-9, It is characterized by, The spacer ring body is also provided with a hollow cavity, and at least part of the filler is filled in the hollow cavity. 11. A battery, It is characterized by, The battery includes a battery body and a spacer ring as claimed in any one of claims 1 to 10, the spacer ring being adapted to protect the battery. 12. An electrical equipment, It is characterized by, The electrical equipment includes electrical appliances and the battery as claimed in claim 11. | 比亚迪股份有限公司
759 | CN118738573A | Examining | BYD CO LTD | Final product manufacture¦Secondary cells charging/discharging¦Electrolyte accumulators manufacture | 2024-06-21 | 2024-10-01 | Formation method of sodium battery, sodium battery and electric equipment | The invention provides a formation method of a sodium battery, which comprises the following steps: (1) standing and aging an assembled sodium battery, then performing normal-temperature formation at the temperature of 20-40 DEG C, and then performing secondary aging at the temperature of 45-60 DEG C; and (2) carrying out charge-discharge circulation on the sodium battery subjected to secondary aging at 20-40 DEG C, and then carrying out tertiary aging at 35-65 DEG C for 12 hours to 30 days. By adopting the formation method, the components and microstructures of the inner layer and the outer layer of the obtained negative electrode interface film of the sodium battery can be optimized at the same time, so that the normal-temperature cycle performance of the sodium battery is better improved. The invention further provides the sodium battery obtained by adopting the formation method and electric equipment adopting the sodium battery. | Technical field [0001] The present application relates to the technical field of sodium ion batteries, and specifically to a formation method of sodium batteries, sodium batteries and electrical equipment. Background technology [0002] Sodium-ion batteries are batteries with a similar energy storage mechanism to lithium-ion batteries, and their manufacturing costs are low. They are also expected to meet the low-cost demand for large-scale energy storage devices. Whether it is a lithium battery or a sodium battery, it requires chemical formation treatment before leaving the factory to form a solid electrolyte interface (SEI) on the surface of the battery's negative electrode material to improve the cycle stability of the battery. [0003] However, the current formation of sodium batteries is usually carried out with reference to the formation process of lithium batteries. However, due to differences in the composition and solubility of the SEI film of sodium batteries and lithium batteries, it is necessary to refer to the formation process of sodium batteries. The formed sodium battery SEI film has poor stability, which is not conducive to improving the cycle performance of the sodium battery. Contents of the invention [0004] In view of this, this application provides a formation method that is particularly suitable for sodium batteries to obtain finished sodium batteries with excellent cycle stability. [0005] In the first aspect, this application provides a method for forming a sodium battery, which includes the following steps: [0006] (1) The assembled sodium battery is allowed to stand for aging, and then is formed at room temperature at a temperature of 20-40°C, and then aged for a second time at a temperature of 45-60°C; [0007] (2) The sodium battery after secondary aging is subjected to charge and discharge cycles at 20-40°C, and then is aged three times at 35-65°C for 12 hours to 30 days. [0008] Through the above-mentioned new formation method, the components and microstructure of the inner and outer layers of the SEI film of the sodium battery can be optimized at the same time. Under their synergistic effect, the normal temperature cycle performance of the sodium battery can be better improved. It beneficially expands the commercial application of sodium batteries. [0009] In a second aspect, the present application provides a sodium battery obtained by using the formation method of the first aspect. [0010] The cycle performance of the sodium battery obtained by the above formation method can be well improved, especially the cycle performance at room temperature is excellent and the cycle life is long, which is conducive to its commercial application. [0011] In a third aspect, this application provides an electrical device, which includes the sodium battery described in the second aspect of this application. [0012] The electrical equipment is powered by the above-mentioned sodium battery. Based on the good cycle performance of the sodium battery, the electrical equipment has outstanding market competitiveness. Description of drawings [0013] Figure 1 This application provides a process flow diagram of the sodium battery formation method. [0014] Figure 2 The electrochemical impedance (EIS) test results of the sodium battery of Comparative Example 1 and the sodium battery of Example 5 that were not aged three times were summarized. [0015] Figure 3 A comparison of the characterization results of the SEI films of the sodium battery of Comparative Example 1 and the sodium battery of Example 5 without three-time aging is summarized. Detailed implementation [0016] In order to solve the problem that the formation process used in existing sodium batteries is not conducive to the stability of the formed SEI film and the improvement of battery cycle performance, this application provides a formation method that can improve the normal temperature cycle performance of sodium batteries. [0017] Specifically, the process flow chart of the sodium battery formation method provided by this application is as follows: Figure 1 shown. The formation method may include the following steps: [0018] (1) The assembled sodium battery is allowed to stand for aging, and then is formed at room temperature at a temperature of 20-40°C, and then aged for a second time at a temperature of 45-60°C; [0019] (2) The sodium battery after secondary aging is subjected to charge and discharge cycles at 20-40°C, and then is aged three times at 35-65°C for 12 hours to 30 days. [0020] The applicant has conducted in-depth research on the physical and chemical properties of the SEI film of sodium batteries and explored a formation process that is highly compatible with it. Specifically, the assembled sodium battery filled with electrolyte is first subjected to static aging, room temperature formation, and 45 Secondary aging at -60℃ can build the initial SEI film and dissolve the more soluble part of its outer layer; then charge and discharge the secondary formed sodium battery for 1-3 cycles to make the SEI film become It is relatively stable, and then three aging at a specific temperature and for a specific time can cause some unstable organic sodium salts in the outer layer of the SEI film to dissolve and reconstruct to an appropriate extent, reducing the thickness of the overall SEI film to reduce Its transmission resistance, in turn, is conducive to improving the ion conductivity of the SEI membrane; in addition, the organic lithium salt in the SEI membrane decomposes into inorganic lithium salt, especially the inner layer of the SEI membrane with the decomposition of the unstable organic lithium salt, the chemical and physical properties The relatively stable inorganic lithium salt distribution will be more uniform and dense, effectively isolating the reaction between the negative electrode material and the electrolyte, thereby stabilizing the interface between the negative electrode material and the electrolyte. Therefore, after the sodium battery is processed by the above-mentioned formation method, its normal temperature cycle performance can be well improved, which is beneficial to its commercial application. [0021] Wherein, in step (1), the assembled sodium battery is a sealed sodium battery filled with electrolyte. Specifically, the assembled sodium battery includes a battery casing, a battery core and an electrolyte contained in the battery casing. The battery core includes a positive electrode piece, a negative electrode piece and a battery located between the positive electrode piece and the negative electrode piece. Diaphragm. Among them, the assembly process of the sodium battery includes: stacking the positive electrode plates, separators, and negative electrode plates in order to make bare cells, and installing the bare cells into the battery case (such as aluminum shell/steel shell/aluminum plastic film ), after vacuum baking, electrolyte is injected into the battery case, and finally the battery case is sealed. [0022] In step (1), the purpose of performing static aging is to allow the electrolyte in the newly assembled sodium battery to infiltrate its cells to facilitate subsequent formation. In the embodiment of the present application, the temperature of the static aging is 20-45°C, and the duration is 24h-72h. For example, the temperature of static aging may be 23°C, 25°C, 28°C, 30°C, 32°C, 35°C, 38°C, 40°C, or 42°C, etc. The static aging time may specifically be 28h, 30h, 36h, 40h, 42h, 48h, 54h, 60h, 66h, or 70h, etc. [0023] The purpose of the formation is to cause an irreversible reaction between the negative electrode material and solvents, additives and other molecules in the electrolyte at the negative electrode interface to form a passivation film layer covering the negative electrode surface, the aforementioned SEI film. Among them, in order to improve the formation efficiency, in many cases, the formation of lithium batteries is performed at high temperatures (≥45°C). The main components of the sodium battery SEI film include inorganic sodium salts and sodium-containing organic matter. The inorganic sodium salt is closer to the negative electrode material layer. The solubility of the sodium battery SEI film in the electrolyte is much greater than that of the lithium-ion battery SEI film in the electrolyte of the same composition. solubility. In this application, in order to avoid excessive dissolution of the SEI film formed by chemical conversion in the electrolyte solvent and avoid repeated chemical synthesis, the chemical reaction of the sodium battery is controlled to be carried out at normal temperature (20-40°C). The temperature of normal temperature formation may be, for example, 22°C, 25°C, 28°C, 30°C, 32°C, 35°C, or 38°C. [0024] In the embodiment of the present application, the normal temperature formation may adopt a stepwise graded formation, that is, the normal temperature formation may include two or more charging stages. Among them, after the normal temperature formation is completed, the sodium battery reaches 100% SOC. In some embodiments of the present application, the normal temperature formation includes two-step charging, wherein the first step of charging is charging at a rate of 0.01C-0.2C for 120-180 minutes, and the second step of charging is constant charging at a rate of 0.2C-0.5C. Current constant voltage charge to 100% SOC. Controlling the charging rate of the first step to be small can ensure that the SEI film formed mainly of inorganic sodium salts is relatively dense, so that it can reduce the side reactions between the negative active material and the electrolyte. The rate of charging in the second step is greater than that in the first step, which can reduce the charging time and facilitate the formation of a loose SEI film mainly composed of organic sodium salts, which is conducive to electrolyte infiltration and active Na + Desolvation and shuttling are achieved in this part of the SEI membrane. In some embodiments, after the first step of charging is completed, the device can be left to stand for a period of time before the second step of charging is performed. [0025] In the embodiment of the present application, the cut-off voltage of the first step of charging is greater than 1.9V, and/or the SOC when the first step of charging is cut off is 2%-25%. This ensures that the cut-off voltage (or end voltage) of the first step of charging is greater than the decomposition voltage of common film-forming additives in the electrolyte, so that the film-forming additives can participate in film formation preferentially and reduce the irreversible consumption of solvents in the electrolyte. In some embodiments, the cut-off voltage of the first step of charging is greater than 2.0V, and may further be in the range of 2.1V-2.5V. The SOC at the first step of charging cutoff can be 5%, 8%, 10%, 12%, 15%, 20%, etc. [0026] In step (1), after the normal temperature formation is completed, secondary aging is performed at a relatively high temperature (45-60°C) (this step can also be called "high temperature aging"), so that the normal temperature formation can be Parts of the SEI membrane that are particularly unstable or too loose dissolve away. At the same time, the secondary aging is not carried out under electrified conditions, which will not cause the SEI film to dissolve excessively and generate more gas. [0027] Specifically, the secondary aging temperature may be 45°C, 46°C, 47°C, 48°C, 49°C, 50°C, 52°C, 53°C, 55°C, 56°C, 58°C or 59°C, etc. In some embodiments, the secondary aging is performed at a temperature of 45°C to 55°C. In the embodiment of the present application, in step (1), the secondary aging time may be 20h-72h. Specifically, the secondary aging time may be 22h, 24h, 26h, 28h, 30h, 36h, 40h, 42h, 45h, 48h, 54h, 60h, 66h, or 70h, etc. [0028] In step (2), performing charge and discharge cycles at room temperature at 20-40°C can make the thickness of the SEI film in different areas uniform, prevent local overthickness, and remove the outer layer of the SEI film that is too loose. , making the formed SEI film more stable. In addition, the charge-discharge cycle is performed at normal temperature rather than at high temperatures greater than 40°C, which can avoid the SEI film being dissolved too much and requiring the SEI film to be rebuilt, as well as avoiding the generation of too much gas during the process. After the process, an additional "exhaust" process is required. Among them, the above-mentioned charge and discharge cycles can be performed at temperatures of 20°C, 23°C, 25°C, 28°C, 30°C, 32°C, 35°C, 38°C, 40°C, etc. The above charge and discharge cycle can be performed for 1-3 turns. Performing a smaller number of charge and discharge cycles at room temperature can avoid a significant reduction in the capacity of sodium batteries. [0029] In addition, since the sodium battery is charged and formed and then aged twice, when the sodium battery undergoes the charge and discharge cycle here after the secondary aging, it is specifically discharged first and then charged. In this application, the sodium battery reaches 100% SOC after the charging cycle. [0030]In some embodiments of the present application, in step (2), the charge and discharge cycle is performed at a rate of 0.5C-1.0C. The charging and discharging rate may be 0.55C, 0.6C, 0.65C, 0.7C, 0.75C, 0.8C, or 0.9C, etc. In some embodiments, the charging process of the charge-discharge cycle includes charging to 100% SOC at a constant current and voltage of 0.5C-1.0C; the discharging process of the charge-discharge cycle includes constant current discharge at a rate of 0.5C-1.0C. . Specifically, during discharging, first charge with a constant current at a rate of 0.5C-1.0C to the charge cut-off voltage, and then charge with a constant voltage at the charge cut-off voltage to 100% SOC. [0031] In some embodiments of the present application, the charging cut-off voltage of the charge-discharge cycle is 3.9-4.1V, and the discharge cut-off voltage is 1.5-2.0V. For example, the charge cut-off voltage of the charge-discharge cycle can be specifically 3.9V, 3.95V, 4.0V, 4.05V, 4.1V, etc. The discharge cutoff voltage of the charge and discharge cycle may be, for example, 1.5V, 1.6V, 1.7V, 1.8V, 1.9V, 2.0V, etc. [0032] In step (2) of this application, as mentioned previously in this application, the thickness of the SEI film of the sodium battery can be thinned by adding the above-mentioned third aging at 25-65°C for 12 hours to 20 days in the formation process of the sodium battery. , optimize the composition and microstructure of the inner and outer layers of the SEI film, and improve the normal temperature cycle performance of sodium batteries. In addition, the third aging is not carried out at a temperature greater than 65°C (for example, above 70°C), which can prevent the formed sodium battery SEI film from violent dissolution and reconstruction during the process, and from being embedded in the negative electrode or adsorbed on the negative electrode material. The sodium on the surface reacts with the electrolyte to a large extent and produces a large amount of gas, which in turn causes the battery's vent valve to be opened and the battery to short-circuit. [0033] For example, the temperatures for the above three aging processes may be 30°C, 35°C, 38°C, 40°C, 42°C, 45°C, 48°C, 50°C, 55°C, 58°C, 60°C, 62°C, 65°C ℃ etc. The specific duration of the three aging periods may be 18 hours, 24 hours (i.e. 1 day), 36 hours, 48 ​​hours (i.e. 2 days), 60 hours, 72 hours (i.e. 3 days), or 96 hours (i.e. 4 days). , 5 days, 5.5 days, 6 days, 6.5 days, 7 days, 8 days, 9 days, 10 days, 11 days, 12 days, 13 days, 14 days, 15 days, 16 days, 17 days, 18 days, 19 days, 20 days, 22 days, 25 days, 26 days, 28 days, 29 days, etc. In some embodiments of the present application, the temperature of the third aging is 35-60°C. The three aging periods range from 24 hours to 10 days. Appropriately high aging temperature is conducive to accelerating the optimization of the components and structure of the inner and outer layers of the sodium battery SEI membrane. An appropriately long aging time can ensure that the components and structure of the inner and outer layers of the sodium battery SEI film are optimized while also taking into account production efficiency. [0034] In this application, the aforementioned negative electrode plates, positive electrode plates, and separators are all conventional choices in the battery field. Generally, the positive electrode sheet includes a positive electrode current collector and a positive electrode material layer disposed on the positive electrode current collector; the positive electrode material layer includes a positive electrode active material, a binder, and an optional conductive agent. Similarly, the negative electrode sheet includes a negative electrode current collector and a negative electrode material layer disposed on the negative electrode current collector. The negative electrode material layer may include a negative electrode active material, a binder, and an optional conductive agent. Among them, the positive electrode current collector and the negative electrode current collector can be independently selected from metal foil, carbon-coated metal foil, or porous metal plate. The metal foil material may be a metal element foil or a metal alloy foil. In sodium batteries, it is common to use aluminum foil as the positive electrode current collector and the negative electrode current collector. Aluminum foil is less expensive. [0035] For sodium batteries, the negative active material may include, but is not limited to, one or more of hard carbon, soft carbon, mesocarbon microspheres, graphene and carbon nanotubes. The positive active material includes, but is not limited to, one or more of layered sodium-based oxides, polyanionic sodium positive electrode materials, Prussian blue, Prussian white, etc. Exemplarily, the general structural formula of the layered sodium-based oxide can be L x Na y M z Cu α Fe β Mn γ O 2+δ-0.5η X η , where L is an alkali metal site doping substitution element, M is a transition metal site doping substitution element, X is an oxygen site doping substitution element, 0≤x<0.35, 0.65≤y≤1, 0<α≤0.3, 0<β≤0.5, 0<γ≤0.5, -0.03≤δ≤0.03, 0≤η≤0.1, z+α+β+γ=1, and mx+y+nz+2α+3β+4γ=2( 2+δ). The general structural formula of an exemplary polyanionic sodium cathode material can be A a M b (PO 4 ) c O x X 3-x , where A is H, Li, Na, K and NH 4 One or more of them, M is one or more of Ti, Cr, Mn, Fe, Co, Ni, V, Cu and Zn, X is one or more of F, Cl and Br, 0<a≤4, 0<b≤2, 1≤c≤3, 0≤x≤2. The structural formula of exemplary Prussian blue and Prussian white can be expressed as A x M[M′(CN) 6 ] y ·zH 2 O, where A is one or more of alkali metal ions and alkaline earth metal ions, M and M′ are transition metal elements, 0<x≤2, 0.8≤y<1, 0<z≤20. [0036] Adding a binder to the positive electrode material layer and the negative electrode material layer can help them adhere firmly to the current collector; adding a conductive agent to the positive electrode material layer and the negative electrode material layer can improve their conductivity. This application does not specifically limit the types of binders and conductive agents, and they can be selected according to actual needs. Exemplarily, the binder may include polyvinylidene fluoride (PVDF), polyacrylic acid (PAA), lithium polyacrylate, sodium polyacrylate, polyacrylate (such as polymethylmethacrylate, polymethylacrylate, polyacrylic acid Ethyl ester, etc.), polyacrylonitrile (PAN), styrene-butadiene rubber (SBR), carboxymethylcellulose (CMC), sodium carboxymethylcellulose (CMC-Na), lithium carboxymethylcellulose, sodium alginate One or more, but not limited to this. The conductive agent may include one or more of conductive carbon black (such as acetylene black, Ketjen black, Super P, etc.), carbon nanotubes, carbon nanodots, carbon nanofibers, graphene, etc., but is not limited thereto. [0037] Wherein, the above-mentioned positive electrode material layer is obtained by coating the positive electrode slurry of corresponding composition on the positive electrode current collector and then baking it. The solvent in the positive electrode slurry may include, but is not limited to, one or more of N-methyl-2-pyrrolidone (NMP), tetrahydrofuran (THF), N,N-dimethylformamide (DMF), ethanol, etc. kind. Similarly, the solvent in the negative electrode slurry used to form the negative electrode material layer may include, but is not limited to, one or more of water, NMP, THF, DMF, and ethanol. [0038] The separator may include but is not limited to one or more of fiberglass, non-woven fabric, polyethylene, polypropylene, polyvinylidene fluoride, etc., and may be a single-layer film or a multi-layer film. The electrolyte may include organic solvents, sodium salts, and optional electrolyte additives. Among them, the electrolyte additives include but are not limited to one or more of film-forming additives, anti-overcharge additives, flame retardants, etc., and can be added according to actual needs. Organic solvents may include, but are not limited to, ethylene carbonate (EC), propylene carbonate (PC), ethyl methyl carbonate (EMC), diethyl carbonate (DEC) and ether solvents (such as ethylene glycol monomethyl ether series ); the sodium salt can be NaPF 6 ,NaClO 4 , NaBCl 4 ,NaSO 3 CF 3 and Na(CH 3 )C 6 H 4 SO 3 One or more types of etc. [0039] This application also provides a sodium battery obtained by using the above formation method. The cycle performance of the sodium battery obtained by the above formation method can be well improved, especially the cycle performance at room temperature is excellent and the cycle life is long, which is conducive to its commercial application. For example, the sodium battery can be used in electrical equipment to supply power; it can also be used in energy storage systems. [0040] An embodiment of the present application also provides an electrical device, which includes a sodium battery obtained by the above formation method of the present application. Among them, the electrical equipment is powered by the sodium battery. Based on the good cycle performance of the sodium battery, the electrical equipment has a long service life and outstanding market competitiveness. [0041] In the embodiment of this application, the electrical equipment includes but is not limited to 3C products (such as mobile phones, laptops, tablets, wearable devices, etc.) or electric vehicles (such as electric cars, electric motorcycles, electric bicycles, etc.) One or more of the above. [0042] The embodiments of the present application will be further described below in conjunction with multiple embodiments. [0043] Before introducing the sodium battery formation method provided by this application, the preparation method of the sodium battery to be formed is first introduced. [0044] 1) Preparing the positive electrode piece: add the positive active material (specifically NaNi 1/3 Fe 1/3 Mn 1/3 O 2 , abbreviated as NFM), conductive agent (specifically single-walled carbon nanotubes (SWCNT)), and binder (specifically PVDF) are mixed in the solvent N-methylpyrrolidone (NMP) at a weight ratio of 95:2.5:2.5 , to prepare the positive electrode slurry; apply the positive electrode slurry on both sides of the aluminum foil, bake and roll to obtain the positive electrode sheet. [0045] 2) Prepare the negative electrode sheet: Mix the hard carbon as the negative active material, the conductive agent (specifically Super P and CNT), the binder SBR, and the binder CMC in water in a mass ratio of 92:3:2:3 , to make negative electrode slurry; apply the negative electrode slurry on both sides of the aluminum foil, dry and roll to obtain the negative electrode piece. [0046] 3) Prepare the electrolyte: at 25°C, mix ethylene carbonate (EC), propylene carbonate (PC) and diethyl carbonate (DEC) evenly in a volume ratio of 1:1:1 to obtain a mixed organic solvent; Then add a certain amount of film-forming additive-fluoroethylene carbonate (FEC) to the mixed organic solvent, mix evenly, and then add a certain amount of sodium hexafluorophosphate (NaPF 6 ) as electrolyte sodium salt, mix evenly to obtain the required electrolyte. [0047] 4) Assembly of sodium battery: At an environmental dew point of <-20°C, stack the above-mentioned positive electrode plates, separators and negative electrode plates in order, roll them into a bare battery core, and put the bare battery core into an aluminum shell. After welding, transfer to a vacuum environment for baking, then inject the above electrolyte into the aluminum plastic film in a glove box filled with nitrogen (nitrogen dew point ≤ -50°C), and then seal the battery case to prepare a sodium battery . [0048] Example 1 [0049] A method for forming a sodium battery, including: [0050] (1) The above-assembled sodium battery is allowed to stand for 72 hours at 25°C to allow the electrolyte to fully infiltrate the battery core; then it is formed at room temperature at 25°C, specifically including: first charging at 0.05C for 180 minutes, then ending The voltage is 2.4V, and then charged to 100% SOC at 0.2C constant current and constant voltage; then, the sodium battery is aged for a second time at 45°C for 48 hours; [0051](2) The above-mentioned secondary aged sodium battery is charged and discharged for 3 cycles at 25°C and 0.7C. The charge cut-off voltage is 3.9V and the discharge cut-off voltage is 1.5V. The sodium battery after the charge cycle is completed Reach 100% SOC; finally, the sodium battery is aged three times at 35°C for 72 hours to obtain a finished sodium battery that can be used for electrochemical performance testing. [0052] Example 2 [0053] A method for forming a sodium battery, the only difference from Example 1 is that the third aging is performed at 45°C for 72 hours. [0054] Example 3 [0055] A method for forming a sodium battery. The only difference from Example 1 is that the third aging is performed at 60° C. for 72 hours. [0056] Example 4 [0057] A method for forming a sodium battery, the only difference from Example 1 is that the third aging is performed at 60°C for 6 days. [0058] Example 5 [0059] A method for forming a sodium battery, the only difference from Example 1 is that the third aging is performed at 60°C for 28 days. [0060] Comparative example 1 [0061] A method for forming a sodium battery, the only difference from Example 1 is that three times of aging are not performed. [0062] Comparative example 2 [0063] A method for forming a sodium battery, the only difference from Example 1 is that the third aging is performed at 70°C for 12 hours. [0064] Comparative example 3 [0065] A method for forming a sodium battery. The only difference between the method and Example 1 is that the normal temperature charge and discharge cycle of step (2) is not performed, and the three aging processes are not performed. [0066] The finished sodium batteries obtained by the formation methods described in the above examples and comparative examples were tested for their normal temperature cycle performance and rated capacity respectively. The results are summarized in Table 1 below. [0067] Among them, the test method of normal temperature cycle performance includes: charging and discharging test of each finished sodium battery with a 1.0C charge/2.0C discharge cycle at 25±3℃: the charging process is constant current and constant voltage charging, and the charging cut-off voltage is 3.9V, the cut-off current is 0.025C; the discharge process is constant current discharge, and the discharge cut-off voltage is 1.5V. [0068] The test method of battery rated capacity includes: at 25±3℃, first discharge each battery to 1.5V at 0.2C, then charge to 3.9V at 0.2C constant current and constant voltage, the cut-off current is 0.025C, and then discharge at 0.2C to 1.5V, record the discharge capacity (as the rated capacity of the battery). [0069] Table 1 [0070] [0071] From the comparison of Examples 1-5 and Comparative Example 1 in Table 1, it can be known that adding three aging processes to the sodium battery after primary aging, normal temperature formation, secondary aging, and normal temperature charge and discharge cycles can be beneficial to improving sodium The normal temperature cycle performance of the battery does not reduce the rated capacity of the sodium battery, and can even increase the capacity to a certain extent. This is because three times of aging can effectively optimize/reconstruct the originally unstable and thick SEI film of the sodium battery. (See Figure 3 ). [0072] Figure 2-Figure 3 A comparison of the characterization results of the EIS and SEI films of the sodium battery of Comparative Example 1 that was not aged three times and the sodium battery of Example 5 that was aged three times was summarized. Figure 2 This is a comparison chart of EIS in the fully charged state (3.9V) between the sodium battery of Comparative Example 1 and the sodium battery of Example 5. Figure 3 Among them, (a) and (d) are the cross-sectional scanning electron microscope (SEM) pictures of each SEI film, (b) and (e) are the scanning transmission electron microscope (STEM) pictures of each SEI film, and (c) is (b) is the energy spectrum line scan of the area indicated by the arrow in (b), and (f) is the energy spectrum line scan of the area indicated by the arrow in (e). [0073] Figure 2 Each EIS curve is mainly composed of a semicircle in the high-frequency region and an oblique line in the low-frequency region. The larger the diameter of the semicircle in the high-frequency region, the greater the charge transfer impedance of the battery. from Figure 2 It can be learned that after three times of aging, the cell transmission impedance of the sodium battery of Example 5 is significantly reduced. further from Figure 3 It can be learned that the integrated formation process of the sodium battery in Comparative Example 1 did not adopt three aging processes, and the thickness of the SEI film formed was thicker ( Figure 3 In (a), areas with thicknesses of 62nm, 81nm, and 72nm are marked), while the thickness of the SEI film of the battery in Example 5 that is aged three times is thinner ( Figure 3 In (d), areas with thicknesses of 9nm, 15nm, and 21nm are marked). from Figure 3 It can be seen from (a), (b) and (c) that in Comparative Example 1, it can be observed that the thickness of the SEI film of the battery is relatively large (thickness 60-80nm), resulting in a relatively large resistance when charges pass through the SEI film; where Inorganic sodium salt (such as Na 2 O, NaF and other components) are mainly distributed in the inner layer of the SEI film (near the hard carbon anode material side), and the distribution is not dense enough. It cannot effectively protect the hard carbon surface during long cycles, resulting in more side reactions and loss of active materials. The thickness of the SEI film of the battery in Example 5 using three times of aging is significantly reduced (about 10-20 nm thick), and the charge is easily transmitted through the SEI film; and the three times of aging During the process, organic sodium salts are converted into inorganic sodium salts, making the inorganic sodium salts in the inner layer of the SEI film denser (see Figure 3 (d), (e) and (f)), thus achieving effective coating of the hard carbon surface of the negative electrode during long cycles, effectively reducing side reactions during the cycle, and reducing the consumption and activity of the electrolyte material loss, thereby increasing the battery cycle life. [0074] In addition, from the comparison of Examples 1-3 in Table 1, it can be known that when the three aging times remain unchanged, increasing the temperature of the three agings within an appropriate temperature range is more conducive to improving | 1. A method of forming a sodium battery, It is characterized by: Includes the following steps: (1) The assembled sodium battery is allowed to stand for aging, and then is formed at room temperature at a temperature of 20-40°C, and then aged for a second time at a temperature of 45-60°C; (2) The sodium battery after secondary aging is subjected to charge and discharge cycles at 20-40°C, and then is aged three times at 35-65°C for 12 hours to 30 days. 2. The formation method according to claim 1, It is characterized by: The temperature of the third aging is 35-60°C, and the duration is 24 hours to 10 days. 3. The formation method as claimed in claim 1, It is characterized by: The normal temperature formation includes two-step charging, in which the first step is charging at a rate of 0.01C-0.2C for 120-180 minutes, and the second step is charging at a rate of 0.2C-0.5C with constant current and constant voltage to 100%. SOC. 4. The formation method according to claim 3, It is characterized by: The cut-off voltage of the first step of charging is greater than 1.9V. 5. The chemical formation method according to any one of claims 1-4, It is characterized by: The charging process of the charge-discharge cycle includes: charging to 100% SOC at a constant current and voltage of 0.5C-1.0C; the discharge process of the charge-discharge cycle includes discharging at a constant current of 0.5C-1.0C. 6. The chemical formation method according to any one of claims 1-5, It is characterized by: The charge cut-off voltage of the charge-discharge cycle is 3.9-4.1V, and the discharge cut-off voltage is 1.5-2.0V. 7. The chemical formation method according to any one of claims 1-6, It is characterized by: In step (2), the charging and discharging cycle is performed for 1-3 turns. 8. The chemical formation method according to any one of claims 1-7, It is characterized by: In step (1), the temperature of the static aging is 20-45°C, and the duration is 24h-72h. 9. The chemical formation method according to any one of claims 1-8, It is characterized by: The secondary aging time is 20h-72h. 10. A sodium battery obtained by the formation method according to any one of claims 1 to 9. 11. An electrical equipment, It is characterized by: Includes a sodium battery as claimed in claim 10. | 比亚迪股份有限公司
760 | CN118738572A | Examining | BYD CO LTD | Drying using combination processes¦Drying solid materials without heat¦Electrolyte accumulators manufacture | 2024-06-05 | 2024-10-01 | Baking method of battery cell | In order to solve the problems that bound water formed by double electric layers on the surface of an existing battery electrode and water molecules is high in removal difficulty and the production cost is increased, the invention provides a battery cell baking method which comprises the following steps: in a battery cell baking stage, applying voltage to a to-be-baked battery cell; the voltage comprises a voltage U1 and a voltage U2, U1 is larger than 0, U2 is smaller than 0, and the voltage changes between the voltage U1 and the voltage U2. According to the battery cell baking method, changing voltage is applied to the positive and negative electrodes of the battery cell, surface charges of the positive and negative electrodes are changed, the content of water in the battery and combined water formed by double electrode layers on the surfaces of the electrodes is reduced, the water removal efficiency is high, and the production cost of the battery is reduced. | Technical field [0001] The present invention relates to the field of battery technology, and in particular, to a method for baking electric cores. Background technology [0002] As the national government establishes the "double carbon" goal, the development of energy storage technology is of great significance to achieve this goal. Therefore, energy storage has become a development hotspot in the new energy industry. Batteries are an important component of new energy storage systems, which realize the conversion, storage, regulation and management of electric energy. Lithium-ion batteries are the most widely used energy storage batteries due to their excellent electrochemical properties and mature production technology. As the application demands of the energy storage market change and battery technology continues to iterate, large-capacity energy storage batteries are becoming the main technical route. Large-capacity batteries mean that the material coating amount, coating thickness, compaction density and battery size of the electrode are also getting larger and larger, which increases the difficulty of the internal baking and water removal process of the battery during the battery production process. After baking, the residual moisture in the battery reacts chemically with the electrolyte to produce hydrogen fluoride. Hydrogen fluoride will react with components in the battery, thereby accelerating the dissolution of transition metals, destroying the solid electrolyte interface layer, corroding the current collector, etc., deteriorating battery performance. [0003] At present, the patented technologies related to battery baking and water removal mainly adopt methods such as extending the baking time, increasing the baking temperature, and reducing the vacuum degree to meet the process requirements. However, the above technology has limitations. At the same time, the electrode coating amount, coating thickness, pressure, etc. The actual density and battery size are getting larger and larger, and the evaporation path of water in the battery increases. In addition, the electric double layer on the electrode surface forms combined water with water molecules that is difficult to remove, making it difficult to remove water during battery baking and increasing production costs, or Failure to remove water up to standard results in reduced battery performance. [0004] The existing technology also uses applying high voltage to the battery for drying; due to the requirement of applying high voltage, the drying equipment needs to have high voltage resistance requirements. At the same time, applying high voltage leads to increased energy consumption in the drying process, so applying high voltage is used for drying. It has shortcomings such as low safety factor, high energy consumption and cost. [0005] Therefore, the development of a safe, efficient and low-cost baking and water removal process is of great significance to the production and application of lithium-ion batteries. Contents of the invention [0006] Aiming at the existing problems of high difficulty in removing the combined water formed by the double electric layer and water molecules on the surface of battery electrodes and increased production costs, this application provides a method for baking electric cores. [0007] On the one hand, the invention provides a method for baking electric cores, which includes the following steps: [0008] During the battery core baking stage, voltage is applied to the battery core to be baked; [0009] The voltage includes voltage U1 and voltage U2, U1>0, U2<0, and the voltage changes between voltage U1 and voltage U2. [0010] Preferably, the voltage alternately changes between voltage U1 and voltage U2. [0011] Preferably, the alternating change includes the voltage changing from voltage U1 to voltage U2, and then from voltage U2 to voltage U1. The residence time of the voltage at voltage U2 is t1, and the residence time of the voltage at voltage U1 is t2; [0012] t1 is 1~5min; t2 is 1~5min. [0013] Preferably, the voltage change applied to the battery core includes multiple cycles, and each cycle includes the voltage decreasing from U1 to U2, and then increasing from U2 to U1. [0014] Preferably, the range of U1 is 0<U1≤10V, and the range of U2 is -10V≤U2<0V. [0015] Preferably, the range of U1 is 3V≤U1≤10V, and the range of U2 is -10V≤U2≤-3V. [0016] Preferably, the voltage change rate of the voltage applied to the battery core is 5 mV/s to 100 mV/s. [0017] Preferably, the battery core baking stage includes vacuum baking the battery core to be baked. Preferably, the electric core to be baked is vacuum baked, and applying voltage to the electric core during the vacuum baking step includes the following steps: [0018] Evacuate, fill with inert gas, preheat to baking temperature, and apply voltage to the battery core to be baked; [0019] Perform heating and baking; [0020] After the baking is completed, the temperature is lowered to obtain the baked battery core. [0021] Preferably, the vacuum degree in the vacuuming step is ≤-90kPa. [0022] Preferably, heating and baking includes the following steps: vacuum baking and inert gas baking in sequence, cycle N times, N≥1, [0023] The baking temperature of the vacuum baking is 70~110°C, the baking time of the vacuum baking is 1~5h, and the vacuum degree is ≤-90kPa; [0024] The baking temperature of the inert gas baking is 70-110°C, and the baking time of the inert gas baking is 0.5-2 hours. [0025] Preferably, in the heating and baking step, the total baking time after N cycles is 6 to 24 hours. [0026] This application provides a method for baking electric cores. During the electric core baking stage, a voltage is applied to the electric core to be baked. The voltage includes voltage U1 and voltage U2, U1>0, U2<0, and the voltage is at voltage U1 and voltage U2, that is, applying a changing voltage to both ends of the positive and negative electrodes of the battery cell, changing the surface charges of the positive and negative electrodes, and reducing the content of the combined water formed by the moisture in the battery and the double electric layer on the electrode surface. Conventional baking can be The combined water that is difficult to remove by baking is removed, accelerating the speed of moisture removal during battery baking and improving water removal efficiency. The battery core baking method provided by this application has high water removal efficiency, reduces battery production costs, and solves the problems of high difficulty in removing the combined water formed by the electric double layer and water molecules on the surface of existing battery electrodes and increased production costs. Detailed implementation [0027] In order to make the purpose, technical solutions and advantages of the present invention clearer, the present invention will be further described in detail below in conjunction with examples. It should be understood that the specific embodiments described here are only used to explain the present invention and are not intended to limit the present invention. [0028] In order to illustrate the technical solution of the present invention, specific examples will be described below. [0029] In one embodiment of the invention, a method for baking an electric core includes the following steps: [0030] During the battery core baking stage, voltage is applied to the battery core to be baked; [0031] The voltage includes voltage U1 and voltage U2, U1>0, U2<0, and the voltage changes between voltage U1 and voltage U2. [0032] Specifically, the voltage changes between voltage U1 and voltage U2, and the voltage changes include at least the following types: The first is that the magnitude of the voltage applied between the positive terminal and the negative terminal of the cell remains unchanged, and the direction of the voltage changes. , for example, the voltage from the positive terminal to the negative terminal is +U, and the voltage from the positive terminal to the negative terminal is -U. The second is that the magnitude and direction of the voltage applied between the positive and negative terminals of the cell change. For example, in the 1) change method, the voltage from the positive terminal to the negative terminal gradually decreases from +A to -A, and then the voltage decreases again. Gradually increase from -A to +A, or the 2) change method: the voltage from the positive terminal to the negative terminal gradually increases from -A to +A, and the voltage gradually decreases from +A to -A. The magnitude and direction of the voltage are selected. Any one of the above-mentioned 1) change mode or 2) change mode is cyclically changed multiple times. It should be noted that the gradual decrease in voltage from +A to -A includes multiple voltage reduction rates, and the values ​​of the multiple voltage reduction rates can be the same or different; similarly, the gradual increase in voltage from -A to +A includes multiple voltage increase rates. Pressure rate, the values ​​of multiple pressurization rates can be the same or different; multiple decompression rates mean that the number of decompression rates is greater than or equal to 2, and multiple pressurization rates mean that the number of pressurization rates is greater than or equal to 2. [0033] Specifically, a variable voltage is applied to both ends of the positive and negative electrodes of the battery core, changing the surface charges of the positive and negative electrodes. The moisture on the surface of the pole piece and the combined water formed by the double electric layer on the electrode surface move due to the change in charge. The movement process The bound water in it can be easily removed by drying at high temperatures. [0034] For the baking method provided in this application, a variable voltage is applied to both ends of the positive and negative electrodes of the battery cell to change the surface charges of the positive and negative electrodes, thereby reducing the content of water in the battery formed by the double electric layer on the electrode surface. The main principles for removing bound water that is difficult to remove by conventional baking methods are as follows. [0035] The interior of the battery is mainly composed of a positive electrode, a negative electrode and a separator. The surfaces of the positive and negative electrodes are coated with active materials, conductive agents and binders, etc., forming a solid surface with a micron structure. The trace moisture in the battery is mainly built on the solid surface. The "electric double layer" structure is adsorbed in the electrode. Due to its chemical structure, the solid powder in the electrode will carry a certain amount of charge on the surface of the powder particles, thus forming an electric field around them. Under the action of an electric field, water will be adsorbed on the surface of solid particles, forming layers of water molecule films. However, the water molecule film layers are not consistent inside and outside; the innermost layers are the most firmly bonded with the surface of solid particles. , called firmly bound water, also called adsorption layer. Further outward, due to the continuous weakening of the electric field force, the binding force between the water molecule layer and the particles is weak, and it is only loosely surrounded by the particles and is in a semi-free state. This is called loosely bound water, also called a diffusion layer. . Therefore, under the action of static electricity, the water molecule layer on the solid surface can be regarded as consisting of an adsorption layer and a diffusion layer. During the battery baking and water removal process, the bound water on the solid surface is difficult to remove due to its strong interaction with the solid, even under high temperature and vacuum conditions. Therefore, by applying a changing voltage to the electrode surface, the electric field of the solid surface in the electrode is changed, which promotes the "desorption" activity of moisture (bound water) on the solid surface, accelerates the speed of moisture removal during battery baking, and improves the water removal efficiency. [0036] This application provides a method for baking electric cores. During the electric core baking stage, a voltage is applied to the electric core to be baked. The voltage includes voltage U1 and voltage U2, U1>0, U2<0, and the voltage is at voltage U1 and voltage U2. Apply changing voltages to the positive and negative ends of the battery cell to change the surface charges of the positive and negative electrodes and reduce the content of water in the battery formed by the double electric layer on the electrode surface. Conventional baking can be This method removes hard-to-remove bound water, accelerates the speed of moisture removal during battery baking, and improves water removal efficiency. The battery core baking method provided by this application has high water removal efficiency, reduces battery production costs, and solves the problems of high difficulty in removing the combined water formed by the electric double layer and water molecules on the surface of existing battery electrodes and increased production costs. [0037] Specifically, the voltage changes between voltage U1 and voltage U2. The limitation of U1>0 and U2<0 is to ensure that the charge on the surface of the positive and negative electrodes can be changed, such as the positive terminal of the battery. When U1 is greater than 0, the charge on the positive terminal is positive. When U2 is less than 0, the charge on the positive terminal becomes negative. At this time, the bound water near the positive terminal moves from the positive terminal to the negative terminal due to the attraction of the charges. The bound water can facilitate evaporation through baking, improving the water removal rate. If voltage U1 and voltage U2 are both greater than 0, or both voltage U1 and voltage U2 are less than 0, although the voltage can change between voltage U1 and voltage U2, for example, the charge at the positive terminal of the battery core does not change, and the moisture and electrode The bound water formed by the double electric layer on the surface will not move. The immobile bound water cannot be quickly removed by baking. There is still the problem of difficulty in removing the bound water. [0038] In some embodiments, the voltage alternates between voltage U1 and voltage U2. [0039] Specifically, the voltage alternately changes between U1 and voltage U2. This change method is that the voltage remains unchanged, but the direction changes. When applied to both ends of the cell, the direction of the voltage changes, which can also make the moisture and electrode surface double-charged. The bound water moves when the layer is formed, and the moving bound water can be quickly removed by baking to improve the water removal efficiency. Specifically, the voltage changes alternately between U1 and U2. For example, U1 is +5V and U2 is -5V, the voltage is +5V, -5V, +5V, -5V, +5V, -5V alternately; U1 and U2 It can be other values, as long as it is the above-mentioned change method. It is understandable that the values ​​​​of U1 and U2 can be different, such as U1 is +2V, U2 is -1V, and the voltage is +2V, -1V, +2V, -1V , +2V, -1V alternately change. Further preferably, the absolute value of U1 is the same as the absolute value of U2. [0040] In some embodiments, the alternating changes include the voltage changing from voltage U1 to voltage U2, and then from voltage U2 to voltage U1. The residence time of the voltage at voltage U2 is t1, and the voltage stays at voltage U1 for The residence time is t2; [0041] t1 is 1~5min; t2 is 1~5min. [0042] Specifically, the voltage changes alternately between U1 and voltage U2. For example, after the voltage changes from U1 to U2, it needs to stay for a time t1. After the voltage changes from U2 to U1, it also needs to stay for a time t2, and the voltage changes alternately in sequence. Among them, the purpose of staying at t1 and t2 minutes is to enable the bound water to move, thereby achieving the effect of removing bound water through heating. For example, t1 and t2 can be selected from the following ranges: 1min~2min, 2min~3min or 3min~5min. [0043] In some embodiments, the voltage change applied to the cell includes multiple cycles, and each cycle includes the voltage decreasing from U1 to U2 and then increasing from U2 to U1. [0044] Specifically, the voltage may first decrease from high voltage U1 to low voltage U2, and then increase from low voltage U2 to high voltage U1; or first increase from low voltage U2 to high voltage U1, and then decrease from high voltage U1 to low voltage U2; For the voltage change trend, you can choose any of the above; for the voltage change rate, it can be the same or different; when the voltage change rate is the same, the voltage change curve is V-shaped, and when the voltage change rate is different At the same time, the voltage variation curve can be a sine function curve, a cosine function curve, or other curves. [0045] The above voltage changes in a way that both the magnitude and direction of the voltage change. When applied to both ends of the battery core, the direction of the voltage changes, which can also cause moisture to form bonded water with the double electric layer on the electrode surface and move. The moving bonded water will pass through the drying process. Roasting can remove it quickly and improve water removal efficiency. [0046] In some embodiments, the range of U1 is 0<U1≤10V, and the range of U2 is -10V≤U2<0V. [0047] Specifically, U1 is greater than 0, and the range of U1 is 0<U1≤10V. The specific U1 can be the following values: 0.5V, 1.0V, 2.0V, 3.0V, 4.0V, 5.0V, 6.0V, 7.0V, 8.0 V, 9.0V, 10.0V, etc., as long as U1 is in the range of 0<U1≤10V. [0048] U2 is less than 0, and the range of U2 is -10V≤U2<0V. The specific U2 can be the following values: -0.5V, -1.0V, -2.0V, -3.0V, -4.0V, -5.0V, -6.0V , -7.0V, -8.0V, -9.0V, -10.0V, etc., as long as U2 is within the range of -10V≤U2<0V. [0049] For example, a device capable of applying voltage changes is provided with two connection ports, a first voltage terminal and a second voltage terminal. The first voltage terminal is defined as the positive electrode, and the second voltage terminal is defined as the negative electrode. When the voltage is U1, the potential of the positive electrode is greater than The potential of the negative electrode, when the voltage is U2, the potential of the positive electrode is smaller than the potential of the negative electrode. [0050] In some preferred embodiments, the range of U1 is 3V≤U1≤10V, and the range of U2 is -10V≤U2≤-3V. [0051] Specifically, when the voltage U1 is in the range of +3V ~ +10V and the voltage U2 is in the range of -10V ~ -3V, it is easier to remove the bound water. The moisture content of the battery core after baking is low, which improves the battery core baking efficiency. [0052] Further preferably, the absolute value of U1 is the same as the absolute value of U2. [0053] In some embodiments, the voltage change rate of the voltage applied to the cell is 5 mV/s˜100 mV/s. [0054] Specifically, for example, when the voltage decreases from U1 to U2, there is a voltage change rate, and the voltage change rate is in the range of 5 to 100mV/s; similarly, when the voltage increases from U2 to U1, the voltage change rate is also 5 to 100mV/s. within s range. Regarding the change rate in the voltage change, for example, in the process of decreasing from U1 to U2, the voltage change rate can be the same or different, and further preferably the change rate is the same; similarly, in the process of increasing from U2 to U1, the voltage change rate can be the same. They may not be the same, and it is further preferred that the change rates are the same. [0055] Specifically, the voltage change rate of the voltage source can be in the following ranges: 5mV/s~10mV/s, 10mV/s~30mV/s, 30mV/s~50mV/s, 50mV/s~70mV/s, 70mV/s~90mV /s or 90mV/s~100mV/s. [0056] In some embodiments, the battery core baking stage includes vacuum baking the battery core to be baked. [0057] Specifically, vacuum baking is used for battery core baking to prevent external moisture from entering the battery core again and affecting the moisture content of the battery core pole pieces. [0058] In some embodiments, vacuum baking the battery core to be baked includes the following steps: [0059] Evacuate, fill with inert gas, preheat to baking temperature, and apply voltage to the battery core to be baked; [0060] Perform heating and baking; [0061] After the baking is completed, the temperature is lowered to obtain the baked battery core. [0062] Specifically, before vacuum baking the battery core to be baked, the following preparations need to be done. First, place the battery core in the oven, and then connect the first pole of the battery core to the first voltage terminal of the device. The second pole of the battery core is connected to the second voltage terminal of the device, and then the oven is closed, and the battery core is vacuum baked; the device refers to a device capable of applying voltage to the battery core to be baked. It should be noted that the device can be arranged outside the oven or inside the oven. For safety reasons, the device is generally arranged outside the oven, and the first voltage terminal and the second voltage terminal are arranged inside the oven to facilitate communication with the battery core. The first pole and the second pole are electrically connected. The first pole and the second pole have opposite polarities. For example, when the first pole is the positive pole, the second pole is the negative pole. [0063] Vacuum baking on the battery core specifically includes the following steps: first vacuuming, then filling with inert gas, and then preheating to the baking temperature, applying voltage to the battery core to be baked, and then baking and heating, and the vacuum baking is completed. Then perform inert gas baking. After the baking is completed, the heating will be stopped directly and the temperature will be automatically cooled. Before heating and baking, a voltage is applied to the battery core to be baked. The variable voltage is applied to the positive and negative ends of the battery core, changing the surface charge of the positive and negative electrodes, the combination of the moisture on the surface of the pole piece and the double electric layer on the electrode surface. The water moves due to the change in charge, and the bound water during the movement can be easily removed by drying at high temperatures. It can be understood that applying voltage to the battery core to be baked during the heating and baking process can also have the effect of removing bound water. [0064] In some embodiments, the vacuum degree in the vacuuming step is ≤-90kPa. [0065] Specifically, its vacuum degree is ≤-90kPa, which can remove the air and moisture in the oven and improve the water removal efficiency of the battery core. [0066] In some embodiments, performing heating baking includes the following steps: sequentially performing vacuum baking and inert gas baking for N times, N≥1, [0067] The baking temperature of the vacuum baking is 70~110°C, the baking time of the vacuum baking is 1~5h, and the vacuum degree is ≤-90kPa; [0068] The baking temperature of the inert gas baking is 70-110°C, and the baking time of the inert gas baking is 0.5-2 hours. [0069] Specifically, the heating and baking steps refer to vacuum baking first and then inert gas baking, and N cycles are performed in this order, N≥1; if N is 2, vacuum baking is performed for 1 to 5 hours first, Then bake with inert gas for 0.5 to 2 hours, which is one cycle, then continue to bake with vacuum for 1 to 5 hours, and then bake with inert gas for 0.5 to 2 hours, which is the second cycle. Preferably, N is 2. [0070] It should be noted that in order to improve the water removal efficiency, the vacuum baking temperature and/or the inert gas baking temperature can be increased while applying a changing voltage to accelerate the rate of water removal by baking the battery core. [0071] In some embodiments, in the heating and baking step, the total baking time after N cycles is 6 to 24 hours. [0072] Specifically, the total baking time after N cycles is positioned as t, after N cycles, the total vacuum baking time is t1, the total inert gas baking time is t2, t=t1 +t2. [0073] It can be understood that when the vacuum baking temperature and the inert gas baking temperature remain unchanged, the longer the baking time, the lower the moisture content of the battery core after baking, and the higher the water removal efficiency of the battery core. [0074] It should be noted that different heating times and number of cycles can be set according to the actual requirements for the moisture content of the battery core. [0075] In some embodiments, in the step of lowering the temperature to obtain the baked battery core, the temperature is lowered to ≤35°C. [0076] Specifically, the cooling method is automatic cooling, and the oven automatically cools down to ≤35°C. The cooling temperature is controlled to ≤35°C to facilitate taking out the battery core from the oven. [0077] In some embodiments, the battery core includes a positive electrode sheet, a negative electrode sheet, and a separator. The positive electrode sheet includes a positive electrode active material, a positive electrode conductive agent, and a positive electrode binder. The negative electrode sheet includes a negative electrode active material, a negative electrode conductive agent, a negative electrode binder, and a positive electrode binder. Thickener. [0078] The positive active materials include lithium iron phosphate, ternary materials, lithium cobalt oxide, lithium manganate, etc.; the negative active materials include graphite, silicon, carbon-silicon composite materials, etc. Both the positive conductive agent and the negative conductive agent include one or more of conductive graphite, carbon black, graphene, and carbon nanotubes. The selection of types of positive electrode binders and negative electrode binders is an existing technology and will not be described in detail here. [0079] The preparation methods of positive electrode sheets and negative electrode sheets refer to the existing technology. [0080] The present invention will be further described below through examples. [0081] Example 1 [0082] A positive electrode sheet, a negative electrode sheet and a separator were obtained. The positive active material of the positive electrode sheet was lithium iron phosphate, and the negative active material of the negative electrode sheet was graphite. The separator was a PP separator with a thickness of 20 μm. [0083] After laminating the positive electrode sheet, separator, and negative electrode sheet, inserting them into the shell, and welding the tabs, the battery core to be baked is obtained. Among them, the capacity of the battery core is about 35Ah lithium iron phosphate system square aluminum shell (160*110*22mm) lithium battery. [0084] The battery core to be baked prepared above is dewatered according to the following baking method. [0085] 1) Obtain a device with variable voltage, where U1 is 5V and U2 is -5V. Each cycle includes the voltage change rate when the voltage decreases from U1 to U2 is V1, and the voltage change rate when the voltage rises from U2 to U1 is V2. V1=V2=50mV/S. [0086] 2) Place the battery core to be baked in a vacuum oven, connect the positive terminal of the battery core to the first voltage terminal of the device, and connect the negative terminal of the battery core to the second voltage terminal of the device; [0087] Close the vacuum oven door, turn on the vacuum oven switch, and bake according to the following process flow; [0088] S1: Vacuum, vacuum degree is -95kPa; [0089] S2: filled with inert gas; [0090] S3: Heat the oven, preheat the oven to the baking temperature of 90°C, turn on the device, and apply voltage to the cells to be baked; [0091] S4: Carry out vacuum baking, the vacuum degree is -95kPa, the vacuum baking temperature is 90°C, and the vacuum baking time is 5 hours; [0092] S5: After step S4, perform inert gas baking with the inert gas baking temperature of 90°C and the inert gas baking time of 1 hour; [0093] S6: Loop through steps S4 and S5 once; [0094] S7: Stop heating after baking, and the oven automatically cools down to ≤35°C to obtain the baked battery core. [0095] Example 2 [0096] Most of the steps in this embodiment are the same as those in Embodiment 1. The difference is that step S6 is different. Step S6 in this example is to cycle steps S4 and S5 twice. [0097] Example 3 [0098] Most of the steps in this embodiment are the same as those in Embodiment 1. The only difference is that step S6 is different. Step S6 in this example is a cycle of steps S4 and S5 three times. [0099] Example 4 [0100] Most of the steps in this embodiment are the same as those in Embodiment 1. The only difference is that step S6 is different. Step S6 in this example is to cycle steps S4 and S5 four times. [0101] Example 5 [0102] Most of the steps in this embodiment are the same as those in Embodiment 1, except that in step 1) U1 is 1V and U2 is -1V. [0103] Example 6 [0104] Most of the steps in this embodiment are the same as those in Embodiment 1, except that in step 1) U1 is 3V and U2 is -3V. [0105] Example 7 [0106] Most of the steps in this embodiment are the same as those in Embodiment 1, except that in step 1) U1 is 7V and U2 is -7V. [0107] Example 8 [0108] Most of the steps in this embodiment are the same as those in Embodiment 1, except that in step 1) U1 is 10V and U2 is -10V. [0109] Example 9 [0110] Most of the steps in this embodiment are the same as those in Embodiment 1, except that in step 1) U1 is 12V and U2 is -12V. [0111] Example 10 [0112] Most of the steps in this embodiment are the same as those in Embodiment 1, except that in step 1) V1=V2=5mV/S. [0113] Example 11 [0114] Most of the steps in this embodiment are the same as those in Embodiment 1, except that in step 1) V1=V2=100mV/S. [0115] Example 12 [0116] Most of the steps in this embodiment are the same as those in Embodiment 1, except that in step 1) V1=V2=2mV/S. [0117] Example 13 [0118] Most of the steps in this embodiment are the same as those in Embodiment 1, except that in step 1) V1=V2=120mV/S. [0119] Example 14 [0120] Most of the steps in this embodiment are the same as those in Embodiment 1. The difference is that in step 1), V1 is 20mV/S and V2 is 70mV/S. [0121] Example 15 [0122] Most of the steps in this embodiment are the same as those in Embodiment 1. The difference is: in step S3, the oven is preheated to a baking temperature of 110°C; in step S4, the vacuum baking temperature is 110°C; in step S5, the oven is preheated to a baking temperature of 110°C. Baking temperature is 110℃. [0123] Example 16 [0124] Most of the steps in this embodiment are the same as those in Embodiment 1. The difference is that in step S3, the oven is preheated to a baking temperature of 70°C; in step S4, the vacuum baking temperature is 70°C; in step S5, the oven is baked with inert gas. Baking temperature is 70℃. [0125] Comparative example 1 [0126] Most of the steps in this comparative example are the same as those in Example 1. The difference is that the baking method is different. The baking method in this comparative example is as follows. [0127] Place the battery core to be baked in the vacuum oven, close the vacuum oven door, turn on the vacuum oven switch, and bake according to the following process flow; [0128] S1: Vacuum, vacuum degree is -95kPa; [0129] S2: filled with in | 1. A method of baking electric cores, It is characterized by: Includes the following steps: During the battery core baking stage, voltage is applied to the battery core to be baked; The voltage includes voltage U1 and voltage U2, U1>0, U2<0, and the voltage changes between voltage U1 and voltage U2. 2. The method of baking the battery core according to claim 1, It is characterized by: The voltage alternates between voltage U1 and voltage U2. 3. The method of baking the battery core according to claim 2, It is characterized by: The alternating changes include the voltage changing from voltage U1 to voltage U2, and then from voltage U2 to voltage U1. The residence time of the voltage at voltage U2 is t1, and the residence time of the voltage at voltage U1 is t2; t1 is 1~5min; t2 is 1~5min. 4. The method of baking the battery core according to claim 1, It is characterized by: The voltage change applied to the cell includes multiple cycles, and each cycle includes the voltage decreasing from U1 to U2 and then increasing from U2 to U1. 5. The method for baking electric cores according to any one of claims 1 to 4, It is characterized by: The range of U1 is 0<U1≤10V, and the range of U2 is -10V≤U2<0V. 6. The method of baking the battery core according to claim 1, It is characterized by: The range of U1 is 3V≤U1≤10V, and the range of U2 is -10V≤U2≤-3V. 7. The method of baking the battery core according to claim 1, It is characterized by: The voltage change rate of the voltage applied to the battery core is 5mV/s~100mV/s. 8. The method of baking the battery core according to claim 1, It is characterized by: The battery core baking stage includes vacuum baking the battery core to be baked. 9. The method for baking electric cores according to claim 8, It is characterized by: Vacuum baking the battery core to be baked includes the following steps: Evacuate, fill with inert gas, preheat to baking temperature, and apply voltage to the battery core to be baked; Perform heating and baking; After the baking is completed, the temperature is lowered to obtain the baked battery core. 10. The method of baking the battery core according to claim 9, It is characterized by: The degree of vacuum in the vacuuming step is ≤-90kPa. 11. The method for baking electric cores according to claim 9, It is characterized by: Heating and baking includes the following steps: vacuum baking and inert gas baking in sequence, cycle N times, N≥1, The baking temperature of the vacuum baking is 70~110°C, the baking time of the vacuum baking is 1~5h, and the vacuum degree is ≤-90kPa; The baking temperature of the inert gas baking is 70-110°C, and the baking time of the inert gas baking is 0.5-2 hours. 12. The method of baking the battery core according to claim 11, It is characterized by: In the heating and baking step, the total baking time after N cycles is 6 to 24 hours. | 比亚迪股份有限公司
761 | CN118738399A | Published | BYD CO LTD | Electrode carriers/collectors¦Secondary cells | 2023-03-31 | 2024-10-01 | Pole piece, preparation method and application thereof, battery pole core and lithium ion battery | The invention relates to the field of lithium ion batteries, and discloses a pole piece, a preparation method and application thereof, a battery pole core and a lithium ion battery. The pole piece comprises a current collector and a positive active material or a negative active material on the surface of the current collector, wherein the current collector is a conductive polymer material film. According to the pole piece, a conductive polymer material is prepared into a film structure to serve as a current collector to replace a copper foil and an aluminum foil in an existing battery, the conductive polymer material film has low density, the weight of a battery cell is reduced under the same capacity, and the conductive polymer material film has high conductivity and excellent mechanical property; meanwhile, the lithium ion battery prepared from the current collector has relatively high energy density. | Technical field [0001] The invention relates to the field of lithium-ion batteries, and specifically relates to a pole piece, its preparation method and application, a battery pole core and a lithium-ion battery. Background technology [0002] At present, the current collectors of lithium-ion batteries are mainly copper foil and aluminum foil. The positive and negative active materials are coated on aluminum foil and copper foil respectively to prepare pole pieces, and then the pole core is formed by lamination or winding, and finally a battery is prepared. Due to the higher densities of copper and aluminum, they are 8.96g/cm respectively. 3 and 2.7g/cm 3 , causing them to account for a relatively high weight in the battery. In a 40Ah capacity soft-pack battery (about 830g), the combined weight of copper and aluminum foil materials accounts for about 13%, which limits the energy of the battery to a certain extent. density. In addition, when aluminum foil and copper foil are used as the positive and negative current collectors respectively, ultrasonic welding is used to weld the tabs. The welding process is complex, the effect is not good, and burrs are prone to occur during the welding process, making the safety and reliability of the battery core relatively low. Low. Therefore, there is an urgent need for a current collector that has a low weight ratio in the battery, excellent mechanical properties, high conductivity, and a convenient and simple welding process to make the battery core safer and more reliable. Contents of the invention [0003] The purpose of the present invention is to overcome the existing problems in the prior art that the current collector accounts for a relatively high weight in the battery, resulting in a low energy density of the battery, and the welding process is complex and ineffective, resulting in low safety and reliability of the battery core. To solve the problem, provide a pole piece, preparation method and application, battery pole core and lithium ion battery. The pole piece uses a conductive polymer material film as a current collector. The conductive polymer material film has a lower density and a higher conductivity. efficiency and excellent mechanical properties. [0004] In order to achieve the above object, a first aspect of the present invention provides a pole piece, which includes a current collector and a positive active material or a negative active material on the surface of the current collector; wherein the current collector is a conductive polymer material film. [0005] A second aspect of the present invention provides a method for preparing a pole piece. The preparation method includes: formulating a positive electrode active material into a slurry containing the positive electrode active material, and then spraying it on both sides of the current collector to prepare a positive electrode piece; [0006] Alternatively, the negative active material is prepared into a slurry containing the negative active material, and then sprayed onto both sides of the current collector to prepare a negative electrode sheet; [0007] Wherein, the current collector is a conductive polymer material film. [0008] A third aspect of the present invention provides an application of the pole piece provided by the present invention in a lithium ion battery. [0009] A fourth aspect of the present invention provides a battery pole core, which includes the pole piece and the separator provided by the invention. [0010] A fifth aspect of the present invention provides a lithium-ion battery. The lithium-ion battery includes the battery core provided by the present invention. The lithium-ion battery has a capacity of 39-44Ah and an energy density of 150-180Wh/kg. [0011] Through the above technical solutions, the beneficial effects of the present invention are: [0012] The pole piece of the present invention uses a new current collector material, that is, the conductive polymer material is prepared into a thin film structure, which acts as a current collector for electrons. It can replace the copper foil and aluminum foil in the existing battery, realize the charge and discharge function of the battery, and has a relatively high performance. Low density, high conductivity and excellent mechanical properties. Using conductive polymer films instead of copper foil and aluminum foil as current collectors reduces the weight of the battery core with the same capacity. Compared with using copper or aluminum foil as current collectors, its quality is significantly reduced, which has a great impact on the energy density of the battery core. promote. At the same time, the lithium-ion battery produced by the current collector has a high energy density. Compared with batteries using copper and aluminum foil as current collectors, the battery mass is reduced by 2.5%-9.76%, and the energy density is increased by 1.6%-9.7%. In addition, due to the high melting point of metal current collectors (above 600°C), ultrasonic welding is commonly used. During the ultrasonic welding process, there will be welding slag, which may splash into the inside of the pole core, causing safety risks such as short circuit of the cell; while polymer The melting point range is 100-200°C, so using a conductive polymer film as a current collector can be used for hot melt welding. Compared with ultrasonic welding of metal current collectors, hot melt welding has a lower applicable temperature, relatively simple equipment, and high welding reliability. Description of the drawings [0013] Figure 1 It is a schematic structural diagram of the positive electrode/negative electrode piece provided by the present invention and using a conductive polymer material film as a current collector; [0014] Figure 2 It is a schematic structural diagram of a laminated pole core using a conductive polymer material film as a current collector provided by the present invention; [0015] Figure 3 This is a schematic structural diagram of a wound pole core using a conductive polymer material film as a current collector provided by the present invention. [0016] Explanation of reference signs [0017] 1 Current collector 2 Positive/negative active material [0018] 3 Positive electrode current collector 4 Negative electrode current collector Detailed implementation [0019] The endpoints of ranges and any values ​​disclosed herein are not limited to the precise range or value, but these ranges or values ​​are to be understood to include values ​​approaching such ranges or values. For numerical ranges, the endpoint values ​​of each range, the endpoint values ​​of each range and individual point values, and the individual point values ​​can be combined with each other to obtain one or more new numerical ranges. These values The scope shall be deemed to be specifically disclosed herein. [0020] A first aspect of the present invention provides a pole piece, which includes a current collector and a positive active material or a negative active material on the surface of the current collector; wherein the current collector is a conductive polymer material film. [0021] According to the present invention, preferably, the electrical conductivity of the conductive polymer material film is 10 2 -10 5 S/cm, density is 1.2-1.4g/cm 3 , the tensile strength is 120-150MPa. [0022] According to the present invention, preferably, the thickness of the conductive polymer material film is 1-30 μm. [0023] According to the present invention, preferably, the conductive polymer material film contains a dopant. [0024] According to the present invention, preferably, the dopant is selected from elemental iodine and/or arsenic pentafluoride, preferably arsenic pentafluoride. [0025] According to the present invention, preferably, the content of the dopant in the conductive polymer material film is 20-50 wt%. [0026] According to the present invention, preferably, the weight average molecular weight of the conductive polymer material film is 08,000-100,000 g/mol. [0027] According to the present invention, preferably, the conductive polymer material film is obtained by polymerizing a monomer with a conjugated structure in the presence of a dopant, wherein the monomer is selected from acetylene, pyrrole and styrene. At least one, preferably acetylene. [0028] According to the present invention, preferably, the weight ratio of the monomer and the dopant is (5-8): (2-5). [0029] According to the present invention, the polymerization may adopt an electrochemical polymerization method or a redox method, preferably an electrochemical polymerization method. When electrochemical polymerization is used, the polymerization method includes: passing current into the electrolyte system, performing a polymerization reaction of the monomer on the surface of the working electrode to obtain the conductive polymer material film, and then placing the The conductive polymer material membrane is separated from the working electrode; wherein, the electrolyte system includes electrolyte and the monomer, and based on the volume of the electrolyte system being 1L, the amount of the monomer is 0.1-10 mol. , the polymerization potential of the polymerization reaction is 0.7-1.5V, and the current density is 1.5-2.5mA/cm 2 . When the amount of monomers meets the above range, a conductive polymer material film with better quality can be obtained. If the amount of monomers is lower than the above range, it will lead to nucleation. If it is higher than the above range, it will lead to poor film quality. Poor. When the deposited polymerization potential meets the above range, the reaction can proceed smoothly and a stable conductive polymer material film can be formed. When the current density meets the above range, a polymer material film with better uniformity and higher conductivity can be obtained. [0030] The present invention has no special restrictions on the working electrode, as long as it does not react with substances in the electrolyte system during the polymerization process. For example, it can be a platinum sheet electrode, an ITO conductive glass electrode or a graphite electrode. According to the present invention, preferably, The working electrode is an ITO conductive glass electrode. [0031] According to the present invention, preferably, in the electrochemical polymerization method, the temperature of the polymerization reaction is 20-30°C and the time is no more than 2 hours. When the temperature of the polymerization reaction meets the above range, the polymerization reaction can be successfully completed, side reactions can be reduced, and the target product can be obtained. In the present invention, the thickness of the current collector is affected by the polymerization potential. At the same time, the thickness of the current collector also increases as the polymerization reaction time increases. When the polymerization reaction time meets the above range, the current collector can be It has a more appropriate thickness, thereby improving the mechanical properties of the conductive polymer material film. [0032] According to the present invention, preferably, based on the volume of the electrolyte system being 1L, the amount of the electrolyte is 0.1-0.5 mol. [0033] According to the present invention, preferably, the pH value of the electrolyte system is 7-8. [0034] According to the present invention, preferably, the electrolyte is selected from sodium phosphate and/or potassium phosphate, preferably sodium phosphate. [0035] The present invention has no particular limitation on the method for separating the conductive polymer material film from the working electrode, as long as the conductive polymer material film obtained after the polymerization reaction can be taken out. For example, physical methods can be used: by removing a large amount of Ionized water rinses the surface of the working electrode to rinse the conductive polymer material film from the surface of the working electrode; etching can also be used: use an etchant to etch away the working electrode. According to the present invention, preferably, when an etching method is used, the etchant is either hydrochloric acid or hydrofluoric acid with a concentration of 0.5-3 mol/L, and more preferably is hydrochloric acid with a concentration of 1-2 mol/L. or hydrofluoric acid. [0036] According to the present invention, preferably, the positive active material is selected from at least one ternary material among lithium iron phosphate, lithium cobalt oxide, lithium nickel cobalt manganate and lithium nickel cobalt aluminate, preferably lithium iron phosphate. When the positive active material is lithium iron phosphate, the safety performance of the battery can be increased. [0037] According to the present invention, preferably, the negative active material is selected from at least one of graphite, silicon-based materials and lithium, preferably graphite. When the negative active material is graphite, the electrochemical performance and kinetic performance of the produced battery can be better. [0038] In the preferred embodiment of the present invention, by selecting appropriate polymerization reaction conditions, including polymerization potential, current density, pH value, polymerization temperature and time; monomer type and dosage; dopant type and dosage, the invention can Further improve the energy density of the battery. [0039] A second aspect of the present invention provides a method for preparing a pole piece. The preparation method includes: formulating a positive electrode active material into a slurry containing the positive electrode active material, and then spraying it on both sides of the current collector to prepare a positive electrode piece; [0040]Alternatively, the negative active material is prepared into a slurry containing the negative active material, and then sprayed onto both sides of the current collector to prepare a negative electrode sheet; [0041] Wherein, the current collector is a conductive polymer material film. [0042] In the preparation method of the pole piece in the second aspect of the present invention, the compositions of the positive active material and the negative active material are exactly the same as the compositions of the positive active material and the negative active material in the pole piece described in the first aspect of the present invention. In order to avoid It is repeated that the present invention will not be described in detail in this second aspect, and those skilled in the art should not understand it as a limitation of the present invention. [0043] According to the present invention, preferably, the preparation method of the positive electrode sheet includes: mixing the positive active material, positive conductive agent, positive binder and positive solvent according to the weight ratio (35-45): (9.5-10.5): 1: (20-24) Mix to prepare a slurry containing positive active material, and then spray it on both sides of the current collector to prepare a positive electrode piece. When the composition and weight ratio of the slurry containing the cathode active material meet the above range, the function of the cathode active material can be fully exerted. If it does not meet this range, the capacity loss of the cathode active material may result. [0044] Preferably, the positive conductive agent is selected from at least one of carbon nanotubes, conductive carbon black and graphene, preferably carbon nanotubes. [0045] Preferably, the positive electrode binder is selected from at least one of polyvinylidene fluoride, polyimide and polyacrylonitrile, preferably polyvinylidene fluoride. [0046] Preferably, the positive electrode solvent is N-methylpyrrolidone (NMP). [0047] Preferably, when preparing the positive electrode sheet, the spray coating thickness is 100-150 μm. When the spray coating thickness meets the above range, a battery with relatively high power and safety performance can be obtained. [0048] According to the present invention, preferably, the preparation method of the negative electrode sheet includes: mixing the negative active material, negative conductive agent, negative binder and negative solvent according to the weight ratio (15-25): (0.2-0.3): 1: (24-28) are mixed to prepare a slurry containing negative active material, and then sprayed on both sides of the current collector to prepare a negative electrode piece. When the composition and weight ratio of the slurry containing the negative active material meets the above range, the peeling strength of the negative electrode material can be higher, and the electrochemical reaction kinetics of the battery will be better. If this range is not met, the electrode piece may fall off. And the battery impedance is large. [0049] Preferably, the negative conductive agent is selected from carbon powder and/or carbon nanotubes, preferably carbon powder. [0050] Preferably, the negative electrode binder is selected from at least one of styrene-butadiene rubber, polyvinylidene fluoride and sodium carboxymethyl cellulose, preferably styrene-butadiene rubber. [0051] Preferably, the negative electrode solvent is water and/or NMP, preferably water. [0052] Preferably, when preparing the negative electrode sheet, the spray coating thickness is 80-120 μm. When the spraying thickness meets the above range, a high-power battery can be prepared in conjunction with the positive electrode. [0053] The structural diagram of the positive electrode piece or the negative electrode piece is shown in Figure 1 . The positive electrode piece or the negative electrode piece includes a current collector 1 and a positive active material or negative active material 2 on the surface of the current collector. [0054] A third aspect of the present invention provides an application of the pole piece provided by the present invention in a lithium ion battery. [0055] A fourth aspect of the present invention provides a battery pole core, which includes the pole piece and the separator provided by the invention. [0056] According to the present invention, preferably, the electrode core is produced by lamination or winding. [0057] According to a specific embodiment of the present invention, the preparation method of the battery core includes: slitting the positive electrode piece and the negative electrode piece respectively, and then die-cutting them to form the required shape, and then adding a separator, and the positive electrode piece is , the negative electrode piece and the separator are stacked or rolled to prepare the battery core, and the positive electrode piece and the negative electrode piece are exposed to a part of the undressed current collector as the positive electrode tab and the negative electrode tab, and then the positive electrode tab is Weld the negative electrode tab and the tab lead-out piece respectively to prepare the battery pole core; [0058] When the battery pole core is prepared by stacking sheets, the positive electrode sheet, negative electrode sheet and separator are stacked to prepare the battery pole core in the order of separator - negative electrode - positive electrode. Figure 2 This is a schematic structural diagram of a laminated pole core using a conductive polymer material film as a current collector provided by the present invention. like Figure 2 As shown in the figure, a portion of the undressed positive electrode current collector 3 and negative electrode current collector 4 of the laminated pole core are exposed as positive electrode tabs and negative electrode tabs respectively. [0059] When the battery pole core is prepared by winding, the positive electrode plate, negative electrode plate and separator are rolled to prepare the battery pole core in the order of separator - negative electrode - positive electrode. Figure 3 This is a schematic structural diagram of a wound pole core using a conductive polymer material film as a current collector provided by the present invention. like Figure 3 As shown in the figure, a portion of the undressed positive electrode current collector 3 and negative electrode current collector 4 of the wound electrode core are exposed as positive electrode tabs and negative electrode tabs respectively. [0060] In the present invention, since the current collector film is relatively thin and soft in texture, burrs will not appear when the pole piece is cut, which greatly reduces the risk of pole piece short circuit. [0061] According to the present invention, preferably, the welding is hot melt welding. Compared with the ultrasonic welding currently used for Cu and Al tabs, hot melt welding equipment requirements are lower, the operation is more convenient and concise, the welding process is fast, there is no risk of slag and false welding, and there are no burrs during the welding process, making the battery pole core higher safety and reliability. [0062] A fifth aspect of the present invention provides a lithium-ion battery. The lithium-ion battery includes the battery core provided by the present invention. The lithium-ion battery has a capacity of 39-44Ah and an energy density of 150-180Wh/kg. [0063] The present invention will be described in detail below through examples. In the following examples and comparative examples, unless otherwise specified, all are conventional methods; unless otherwise specified, all reagents and materials used can be obtained from commercial sources. The measurement methods involved in the present invention are as follows: [0064] Method for measuring the density of a current collector: Cut a current collector of a certain area and weigh the mass as m. Since the thickness is known during the preparation process, the volume V of the current collector sample can be obtained, and its density ρ = m/V; [0065] Method for measuring the electrical conductivity of the current collector: Cut the current collector into a rectangular parallelepiped with a cross-sectional area S and a length L, and test the resistance R of the sample with a multimeter. The electrical conductivity σ = L/RS of the current collector can be obtained; [0066] Method for measuring the tensile strength of the current collector: Cut the current collector into a shape with a cross-sectional area of ​​S and a length of L, and use a universal tensile machine to test its tensile strength. Use clamps to clamp both ends of the sample for tensile testing at a stretching speed of 45 mm/min. The test ends when the sample breaks or the deformation exceeds 50%. The pulling force value during the experiment is F. Then the tensile strength of the sample is F/S; [0067] Method for measuring battery capacity: Step (a): Charge the battery with constant current and constant voltage. The constant current stage is 0.5C and the upper limit voltage is 3.75V. After the battery is fully charged, leave it aside for 1 hour; Step (b): Charge the battery Discharge with 1C current to the discharge termination voltage of 2V, and leave the battery for 30 minutes; Step (c): Repeat steps (a) to (b) a total of 3 times. Record the third discharge capacity as the battery discharge capacity; [0068] How to measure the energy density of the battery: According to the capacity results of the above test, multiply the battery voltage (lithium iron phosphate 3.2V) to get the energy of the battery, and then divide it by its mass to get the energy density of the battery. [0069] Example 1 [0070] (1) Preparation of current collector [0071] An electric current is passed into an electrolyte system with a pH value of 7, a polymerization reaction of monomers is performed on the surface of the working electrode, and then the working electrode after the polymerization reaction is etched with an etchant to obtain a current collector; wherein, the electrolytic liquid The system includes electrolyte, monomer and dopant; based on the volume of electrolyte system being 1L, the dosage of monomer is 1mol, the dosage of electrolyte is 0.5mol, the weight ratio of monomer and dopant is 5:2, polymerization The polymerization potential of the reaction is 1V and the current density is 2mA/cm 2 , the polymerization reaction temperature is 25°C and the time is 1.5h; the working electrode is ITO conductive glass, the electrolyte is sodium phosphate, the solvent is water, the monomer is acetylene, the dopant is arsenic pentafluoride, and the etchant has a concentration of Using 1 mol/L hydrochloric acid, a polyacetylene film current collector with a thickness of 14 μm, a weight average molecular weight of 20,000 g/mol, and an arsenic pentafluoride content of 45 wt% was produced; [0072] (2) Preparation of positive electrode pieces [0073] Mix the cathode active material lithium iron phosphate, the conductive agent carbon nanotubes, the binder polyvinylidene fluoride and the solvent NMP in a weight ratio of 35:9.5:1:20 to prepare a slurry containing the cathode active material, and then spray it to The polyacetylene film current collector is sprayed on both sides with a thickness of 135 μm to prepare the positive electrode piece; [0074] (3) Preparation of negative electrode pieces [0075] Mix the negative active material graphite, conductive agent carbon powder, binder styrene-butadiene rubber, and solvent water according to the weight ratio of 15:0.2:1:28 to prepare a slurry containing the negative active material, and then spray it on the polyacetylene membrane set On both sides of the fluid, the spraying thickness is 102 μm to prepare the negative electrode piece; [0076] (4) Preparation of battery core [0077] Slit and die-cut the positive electrode piece and the negative electrode piece into rectangles (the length of the positive electrode piece is 228mm and the width is 129mm; the length of the negative electrode piece is 228.5mm and the width is 132mm). Take 38 layers of the positive electrode piece. Take 39 layers of negative electrode sheets and 78 layers of separators. According to the order of separator - negative electrode - positive electrode, the positive electrode sheet, negative electrode sheet and separator are stacked to prepare the battery core, and the positive electrode sheet and negative electrode sheet are A portion of the undressed current collector is exposed as the positive electrode tab and the negative electrode tab respectively, and then the positive electrode tab and the negative electrode tab are welded to the tab lead-out piece respectively to obtain a battery pole core with a size of 230mm×134.3mm×10.82mm. . [0078] (5) Preparation of lithium-ion batteries [0079] The battery core is placed in the aluminum-plastic film that has been punched in advance, and after the packaging is completed, a soft-pack lithium-ion battery is formed. [0080] Example 2 [0081] Prepare a lithium ion battery according to the method of Example 1. The difference is that when preparing the current collector, based on the volume of the electrolyte system being 1L, the amount of monomer is 10 mol, the amount of electrolyte is 0.1 mol, the monomer and dopant The weight ratio is 1:1, the polymerization potential of the polymerization reaction is 0.7V, and the current density is 1.5mA/cm 2 , the polymerization reaction temperature is 20°C and the time is 1.5h; the working electrode is ITO conductive glass, the electrolyte is sodium phosphate, the solvent is water, the monomer is acetylene, the dopant is arsenic pentafluoride, and the etchant has a concentration of Using 1 mol/L hydrochloric acid, a polyacetylene film current collector with a thickness of 8 μm, a weight average molecular weight of 60,000 g/mol, and an arsenic pentafluoride content of 20% was prepared, and a lithium-ion battery was further prepared. [0082] Example 3 [0083]A lithium-ion battery was prepared according to the method of Example 1, except that the battery pole core was prepared in a winding manner. Specifically, the battery pole core was prepared by: slitting and die-cutting the positive electrode plate and the negative electrode plate respectively. Rectangular shape (the length of the positive electrode piece is 5124mm and the width is 120mm; the length of the negative electrode piece is 5393mm and the width is 123mm). Take 19 turns of the positive electrode piece, 20 turns of the negative electrode piece, and 21 turns of the diaphragm. According to the diaphragm - In the order of negative electrode - positive electrode, the positive electrode piece, negative electrode piece and separator are rolled to prepare the battery core, and the positive electrode piece and the negative electrode piece are respectively exposed to a part of the undressed current collector as the positive electrode tab and the negative electrode electrode. ears, and then weld the positive electrode tab and negative electrode tab to the tab lead-out piece respectively to obtain a battery pole core with a size of 140.5mm×137.5mm×11.5mm. [0084] Example 4 [0085] Lithium-ion batteries were prepared according to the method of Example 1. The difference was that when preparing the current collector, the polymerization reaction time was 4 hours, the thickness was 30 μm, the weight average molecular weight was 120,000 g/mol, and the arsenic pentafluoride content was 50 wt. % polyacetylene film current collector to further prepare a lithium-ion battery. [0086] Example 5 [0087] Lithium-ion batteries were prepared according to the method of Example 1, except that when preparing the current collector, pyrrole was selected as the monomer. A polypyrrole film current collector with a thickness of 24 μm, a weight average molecular weight of 60,000 g/mol, and an arsenic pentafluoride content of 45 wt% was prepared, and a lithium ion battery was further prepared. [0088] Example 6 [0089] Lithium-ion batteries were prepared according to the method of Example 1, except that when preparing the current collector, iodine was used as the dopant. A polyacetylene film current collector with a thickness of 22 μm, a weight average molecular weight of 140,000 g/mol, and an arsenic pentafluoride content of 30 wt% was prepared, and a lithium ion battery was further prepared. [0090] Example 7 [0091] Lithium-ion batteries were prepared according to the method of Example 1. The difference is that when preparing the current collector, the volume of the electrolyte system is 1L, the amount of monomer is 15 mol, the polymerization potential of the polymerization reaction is 2V, and the current density is 3mA/ cm 2 . A polyacetylene film current collector with a thickness of 35 μm, a weight average molecular weight of 140,000 g/mol, and an arsenic pentafluoride content of 40 wt% was prepared, and a lithium ion battery was further prepared. [0092] Example 8 [0093] A lithium-ion battery was prepared according to the method of Example 1, except that when preparing the current collector, the polymerization reaction temperature was 35°C. A polyacetylene film current collector with a thickness of 10 μm, a weight average molecular weight of 07,000 g/mol, and an arsenic pentafluoride content of 40 wt% was prepared, and a lithium ion battery was further prepared. [0094] Example 9 [0095] A lithium-ion battery was prepared according to the method of Example 1, except that when preparing the current collector, an aqueous solution of potassium phosphate was used as the electrolyte, and based on the volume of the electrolyte system being 1 L, the amount of electrolyte was 0.8 mol. A polyacetylene film current collector with a thickness of 20 μm, a weight average molecular weight of 100,000 g/mol, and an arsenic pentafluoride content of 35 wt% was prepared, and a lithium ion battery was further prepared. [0096] Example 10 [0097] A lithium-ion battery was prepared according to the method of Example 1, except that when preparing the current collector, the weight ratio of the monomer to the dopant was 5:1. A polyacetylene film current collector with a thickness of 14 μm, a weight average molecular weight of 10,000 g/mol, and an arsenic pentafluoride content of 15 wt% was prepared, and a lithium ion b | 1. A kind of pole piece, It is characterized by: The pole piece includes a current collector and a positive active material or a negative active material on the surface of the current collector; wherein the current collector is a conductive polymer material film. 2. The pole piece according to claim 1, It is characterized by: The electrical conductivity of the conductive polymer material film is 10 2 -10 5 S/cm, density is 1.2-1.4g/cm 3 , tensile strength is 120-150MPa; Preferably, the thickness of the conductive polymer material film is 1-30 μm. 3. The pole piece according to claim 1 or 2, It is characterized by: The conductive polymer material film contains a dopant; Preferably, the dopant is selected from elemental iodine and/or arsenic pentafluoride, preferably arsenic pentafluoride; Preferably, the content of the dopant in the conductive polymer material film is 20-50wt%; Preferably, the weight average molecular weight of the conductive polymer material film is 08,000-100,000 g/mol; Preferably, the conductive polymer material film is obtained by polymerizing a monomer with a conjugated structure in the presence of a dopant, wherein the monomer is selected from at least one of acetylene, pyrrole and styrene, Preferably acetylene; Preferably, the weight ratio of the monomer and the dopant is (5-8): (2-5). 4. The pole piece according to claim 3, It is characterized by: The polymerization method includes: passing current into the electrolyte system, performing a polymerization reaction of the monomer on the surface of the working electrode to obtain the conductive polymer material film, and then combining the conductive polymer material film with the The working electrode is separated; wherein, the electrolyte system includes an electrolyte and the monomer, and based on the volume of the electrolyte system being 1 L, the amount of the monomer is 0.1-10 mol, and the polymerization potential of the polymerization reaction is 0.7-1.5V, and the current density is 1.5-2.5mA/cm 2 . 5. The pole piece according to claim 4, It is characterized by: The temperature of the polymerization reaction is 20-30°C, and the time is no more than 2 hours; Preferably, based on the volume of the electrolyte system being 1L, the amount of the electrolyte is 0.1-0.5 mol; Preferably, the pH value of the electrolyte system is 7-8; Preferably, the electrolyte is selected from sodium phosphate and/or potassium phosphate, preferably sodium phosphate. 6. The pole piece according to any one of claims 1-5, It is characterized by: The positive active material is selected from at least one ternary material among lithium iron phosphate, lithium cobalt oxide, lithium nickel cobalt manganate and lithium nickel cobalt aluminate, preferably lithium iron phosphate; Preferably, the negative active material is selected from at least one of graphite, silicon-based materials and lithium, preferably graphite. 7. A method for preparing pole pieces, It is characterized by: The preparation method includes: preparing the positive active material into a slurry containing the positive active material, and then spraying it on both sides of the current collector to prepare the positive electrode piece; Alternatively, the negative active material is prepared into a slurry containing the negative active material, and then sprayed onto both sides of the current collector to prepare a negative electrode sheet; Wherein, the current collector is a conductive polymer material film. 8. Application of the pole piece according to any one of claims 1 to 6 in lithium-ion batteries. 9. A battery core, It is characterized by: The battery pole core includes the pole piece and separator according to any one of claims 1-6; Preferably, the electrode core is produced by lamination or winding. 10. A lithium-ion battery, It is characterized by: The lithium-ion battery includes the battery pole core of claim 9, has a capacity of 39-44Ah and an energy density of 150-180Wh/kg. | 比亚迪股份有限公司
762 | CN118738382A | Examining | BYD CO LTD | Material nanotechnology¦Cell electrodes¦Li-accumulators | 2024-05-24 | 2024-10-01 | Electrode material and preparation method thereof, battery and energy storage system | The invention discloses an electrode material and a preparation method thereof, a battery and an energy storage system, the electrode material comprises a shell, the shell comprises tungsten sulfide with a sulfur vacancy, the shell encloses a cavity, the chemical formula of the tungsten sulfide is WS2-x, and x is greater than 0 and less than 2. The electrode material provided by the invention solves the problems of few electrochemical active sites and poor reaction kinetics of tungsten sulfide. | Technical field [0001] The invention relates to the technical field of secondary batteries, and in particular to an electrode material and a preparation method thereof, a battery and an energy storage system. Background technology [0002] Tungsten sulfide (WS 2 ) is a layered structure transition metal sulfide with high theoretical specific capacity and conductivity, and has broad application prospects in the fields of electrochemical energy storage and catalysis. However, most of the existing tungsten sulfide is fine crystals or powders, which are hexagonal crystal materials with a layered structure. When used as electrodes, tungsten sulfide with such a structure faces the problems of few electrochemical active sites and poor reaction kinetics. question. Therefore, how to improve the physical and chemical properties of tungsten sulfide by improving its material structure has become the key. Contents of the invention [0003] The purpose of the present invention is to provide an electrode material and its preparation method, battery and energy storage system to solve the problems of few electrochemical active sites and poor reaction kinetics of tungsten sulfide. [0004] In order to achieve the purpose of the present invention, the present invention provides the following technical solutions: [0005] In a first aspect, the present invention provides an electrode material, including a shell. The shell includes tungsten sulfide with sulfur vacancies. The shell encloses a cavity. The chemical formula of the tungsten sulfide is WS. 2-x , where 0<x<2. [0006] In one embodiment, the housing includes an inner shell layer and an outer shell layer, the inner shell layer encloses the cavity, and the outer shell layer is provided on the outer periphery of the inner shell layer. [0007] In one embodiment, there is a gap between the inner shell layer and the outer shell layer. [0008] In one embodiment, the thickness of the inner shell layer is 10 nm to 30 nm. [0009] In one embodiment, the thickness of the outer shell layer is 10 nm to 30 nm. [0010] In one embodiment, the gap distance between the inner shell layer and the outer shell layer is 20 nm to 30 nm. [0011] In one embodiment, the shell includes multiple layers of stacked nanosheets, and the nanosheets are the tungsten sulfide with sulfur vacancies. [0012] In one embodiment, the thickness of the multi-layered nanosheets is 2 nm to 10 nm. [0013] In one embodiment, the interplanar spacing between two adjacent nanosheets is 0.6 nm to 0.7 nm. [0014] In one embodiment, the electrode material is one or more of a hollow spherical shape, a hollow rod shape, and a hollow strip shape. [0015] In one embodiment, the specific surface area of ​​the electrode material is 100 m 2 /g~150m 2 /g. [0016] In one embodiment, the electrode material is in the shape of a hollow sphere, and the particle size D50 of the electrode material is 600 nm to 800 nm. [0017] In a second aspect, the present invention provides a method for preparing an electrode material, which includes: sintering hollow-structured tungsten oxide and thiourea together so that part of the tungsten oxide reacts to form tungsten sulfide; and sintering the tungsten sulfide and thiourea. The composite structure of tungsten oxide is placed in an etching liquid, and the etching liquid is used to remove the tungsten oxide in the composite structure to obtain the electrode material; the electrode material includes a shell, and the shell includes a shell with sulfur vacancies. of tungsten sulfide, the housing encloses a cavity, and the chemical formula of the tungsten sulfide is WS 2-x , where 0<x<2. [0018] In one embodiment, the method for preparing hollow-structured tungsten oxide includes: dispersing a template material and a tungsten source in a solvent so that the tungsten source is coated on the surface of the template material; and sintering the coated tungsten material. The template material of the tungsten source is removed and the tungsten source is converted into the tungsten oxide. [0019] In one embodiment, the template material includes one or more of polystyrene, polymethyl methacrylate, and carbon nanotubes. [0020] In a third aspect, the present invention provides a battery, which includes the electrode material according to any one of the first aspects. [0021] In a fourth aspect, the present invention provides an energy storage system, characterized in that the energy storage system includes the battery as described in the third aspect. [0022] The electrode material provided by the present invention is a hollow nanostructure. The electrode material includes a tungsten sulfide shell with sulfur vacancies. This material has the following advantages: among electrode materials, the hollow structure of tungsten sulfide can improve electrochemical performance and stability. Specifically, they include the following advantages: 1) Increased specific surface area. Since the electrode material has a hollow structure, compared with existing solid electrode materials, it has a larger specific surface area, which not only provides more active sites for electrochemical reactions. point, it can also enhance the contact area between the electrode material and the electrolyte, and increase the capacity of the electrode material; 2) Improve the rate performance, because the shell thickness of the electrode material is thin, which can shorten the diffusion distance of electrons and ions and increase the rate of the electrode material Performance; 3) Adapt to volume changes. During the charge and discharge process, the hollow structure of tungsten sulfide and sulfur vacancies are beneficial to reducing volume changes and stress/strain during repeated charge and discharge processes, and enhancing the structural stability of the electrode material; 4) Promote the electrochemical reaction kinetics and reactivity in the battery, set sulfur vacancies to increase the reaction active sites on the material, significantly reduce the diffusion energy barrier of metal carriers, improve the diffusion kinetics of metal carriers, thereby improving the battery The charge and discharge efficiency; 5) Improve the electrical conductivity, sulfur vacancies can improve the conductivity of the material, thereby improving the transmission efficiency of electrons and ions. Description of the drawings [0023] In order to more clearly explain the embodiments of the present invention or the technical solutions in the prior art, the drawings needed to be used in the description of the embodiments or the prior art will be briefly introduced below. Obviously, the drawings in the following description are only These are some embodiments of the present invention. For those of ordinary skill in the art, other drawings can be obtained based on these drawings without exerting creative efforts. [0024] Figure 1 It is a schematic cross-sectional structural diagram of an electrode material according to an embodiment; [0025] Figure 2 It is a flow chart of a preparation method of an electrode material according to an embodiment; [0026] Figure 3 It is a flow chart of a method for preparing hollow-structured tungsten oxide according to one embodiment; [0027] Figure 4 It is the WO prepared after step 1) in Example 1 3 Transmission electron microscope image of hollow nanospheres; [0028] Figure 5 It is the sulfur vacancy-rich WS prepared after step 6) in Example 1. 2-x Transmission electron microscope image of hollow microspheres; [0029] Figure 6 It is the sulfur vacancy-rich WS prepared after step 6) in Example 1. 2-x Near-edge X-ray absorption spectrum of hollow microspheres; [0030] Figure 7 It is the sulfur vacancy-rich WS prepared in Example 7. 2-x Test pattern of XRD diffraction of hollow microspheres; [0031] Figure 8 It is the sulfur vacancy-rich WS prepared in Example 7. 2-x X-ray photoelectron spectrum of S element in hollow microspheres; [0032] Figure 9 It is the sulfur vacancy-rich WS prepared in Example 7. 2-x Electron paramagnetic resonance spectrum of S element in hollow microspheres. [0033] Explanation of reference signs: 10-shell, 11-inner shell, 12-outer shell, 20-cavity, 30-gap. Detailed implementation [0034] The technical solutions in the embodiments of the present invention will be clearly and completely described below with reference to the accompanying drawings in the embodiments of the present invention. Obviously, the described embodiments are only some of the embodiments of the present invention, not all of them. Based on the embodiments of the present invention, all other embodiments obtained by those of ordinary skill in the art without creative efforts fall within the scope of protection of the present invention. [0035] Unless otherwise defined, all technical and scientific terms used in the present invention have the same meanings commonly understood by those skilled in the technical field belonging to the present invention. The terms used in the description of the present invention are only for the purpose of describing specific embodiments and are not intended to limit the present invention. As used herein, the term "and/or" includes any and all combinations of one or more of the associated listed items. [0036] Some embodiments of the present invention will be described in detail below with reference to the accompanying drawings. The following embodiments and features in the embodiments may be combined with each other without conflict. [0037] The present invention provides an electrode material, please refer to Figure 1 , the main material of the electrode material is tungsten sulfide with sulfur vacancies, and the electrode material is a hollow nanostructure. Wherein, the electrode material includes a shell 10, the shell 10 includes tungsten sulfide with sulfur vacancies, the shell 10 encloses the cavity 20, and the chemical formula of tungsten sulfide is WS 2-x , where 0<x<2. [0038] Specifically, the electrode material may be one or more of a hollow spherical shape, a hollow rod shape, and a hollow strip shape. In an electron microscope, the shape of the shell 10 that can be directly observed is the shape of the electrode material. The housing 10 is made of tungsten sulfide, and the tungsten sulfide has sulfur vacancies. [0039] Optionally, the cavity 20 enclosed by the housing 10 can be prepared by a template method. For example, in specific embodiments, a template material, such as PS (polystyrene) microspheres, PMMA (polymethyl methacrylate) microspheres, carbon nanotubes, etc., can be provided in advance; and then on the outer surface of the template material Tungsten sulfide is made to form the shell 10, and the template material is removed to obtain a hollow electrode material. [0040] Furthermore, the tungsten sulfide provided by the present invention has sulfur vacancies, that is, defects caused by the lack of sulfur atoms in the tungsten sulfide, so the chemical formula of tungsten sulfide is WS 2-x , where, 0<x<2, represents the average content of sulfur vacancies in the crystal lattice. In X-ray absorption spectroscopy WS 2-x The diffraction peak absorption coefficient ratio is smaller than that of a conventional mixture of tungsten oxide and tungsten sulfide (such as Figure 6 shown), this is because WS 2-x It is obtained by removing the oxygen element from a mixture of tungsten oxide and tungsten sulfide, so WS 2-x The absorption coefficient of the diffraction peak is relatively weak. [0041]Among electrode materials, hollow-structured tungsten sulfide can improve electrochemical performance and stability. Specifically, they include the following advantages: 1) Increased specific surface area. Since the electrode material has a hollow structure, compared with existing solid electrode materials, it has a larger specific surface area, which not only provides more active sites for electrochemical reactions. point, it can also enhance the contact area between the electrode material and the electrolyte, and increase the capacity of the electrode material; 2) Improve the rate performance, because the shell thickness of the electrode material is thin, which can shorten the diffusion distance of electrons and ions and increase the rate of the electrode material Performance; 3) Adapt to volume changes. During the charge and discharge process, the hollow structure of tungsten sulfide is conducive to reducing volume changes and stress/strain during repeated charge and discharge processes, and enhances the structural stability of the electrode material. [0042] Furthermore, the tungsten sulfide provided by the present invention is different from existing tungsten sulfide in that the sulfide provided by the present invention has more sulfur vacancies. Sulfur vacancies refer to vacancy defects formed due to missing sulfur atoms in the tungsten sulfide crystal structure. [0043] Among electrode materials, tungsten sulfide with sulfur vacancies has the following advantages: 1) Promotes electrochemical reaction kinetics and reactivity in the battery. Setting sulfur vacancies increases the number of reactive sites on the material and significantly reduces the number of metal carriers. Diffusion energy barrier improves the diffusion dynamics of metal carriers, thereby improving the charge and discharge efficiency of the battery; 2) Improves conductivity, sulfur vacancies can improve the conductivity of the material, thereby improving the transmission efficiency of electrons and ions; 3) Improve the electrode Material capacity, sulfur vacancies can provide more active sites for electrochemical reactions and increase the capacity of electrode materials. [0044] In one embodiment, the housing 10 includes an inner shell layer 11 and an outer shell layer 12 . The inner shell layer 11 encloses the cavity 20 , and the outer shell layer 12 is provided on the outer periphery of the inner shell layer 11 . [0045] Specifically, the electrode material may have a double-shell structure, and the shell 10 includes two layers, namely an inner shell layer 11 and an outer shell layer 12. The inner shell layer 11 encloses the cavity 20 , and the outer shell layer 12 covers the outer periphery of the inner shell layer 11 . Moreover, both the inner shell layer 11 and the outer shell layer 12 are made of tungsten sulfide material with sulfur vacancies. [0046] By arranging the shell 10 of the electrode material to have two layers, the inner and outer layers, the specific surface area of ​​the electrode material can be further increased. Compared with the existing solid material, the double-layer hollow structure has a larger specific surface area, which can not only enhance the contact between the electrode material and The contact of electrolytes also provides more active sites for electrochemical reactions and increases the capacity of electrode materials. [0047] In one embodiment, there is a gap 30 between the inner shell layer 11 and the outer shell layer 12 . Specifically, there are certain gaps 30 between the inner shell layer 11 and the outer shell layer 12 of the hollow-structured tungsten sulfide, and these gaps 30 can serve as channels for material transmission. This design allows electrons or ions to smoothly enter the interior of the microsphere, contact and react with the catalytic sites on the inner shell 11, and at the same time, the product can also effectively diffuse out of the interior of the microsphere. [0048] In one embodiment, the thickness of the inner shell layer 11 is 10 nm to 30 nm. Optionally, the thickness of the inner shell layer 11 may be 10 nm, 12 nm, 14 nm, 16 nm, 18 nm, 20 nm, 22 nm, 24 nm, 26 nm, 28 nm, or 30 nm. [0049] In one embodiment, the thickness of the outer shell layer 12 is 10 nm to 30 nm. Optionally, the thickness of the outer shell layer 12 may be 10 nm, 12 nm, 14 nm, 16 nm, 18 nm, 20 nm, 22 nm, 24 nm, 26 nm, 28 nm, or 30 nm. The outer shell layer 12 and the inner shell layer 11 may have the same or different thicknesses. [0050] If the thickness of the inner shell layer 11 and the outer shell layer 12 is within the above range, it can ensure the structural stability of the inner and outer shell layers and avoid reducing the electron transmission performance and mechanical properties; at the same time, it can effectively shorten the diffusion distance of electrons/ions and achieve rapid Electrochemical reactions improve the rate performance of electrode materials. [0051] In one embodiment, the gap distance between the inner shell layer 11 and the outer shell layer 12 is 20 nm to 30 nm. Optionally, the gap distance between the inner shell layer 11 and the outer shell layer 12 can be 20nm, 21nm, 22nm, 23nm, 24nm, 25nm, 26nm, 27nm, 28nm, 29nm, 30nm. Satisfying that the gap distance between the inner shell layer 11 and the outer shell layer 12 is within the above range can ensure the structural stability of the shell and avoid reducing the electron transmission performance and mechanical performance; moreover, combined with the expanded layer spacing on the basis of sulfur vacancies , can significantly reduce the diffusion energy barrier of metal cations, improve the diffusion dynamics of metal cations, and further improve the performance of electrode materials. [0052] In one embodiment, the shell 10 includes multiple layers of stacked nanosheets, and the nanosheets are tungsten sulfide with sulfur vacancies. Specifically, both the inner shell layer 11 and the outer shell layer 12 can be obtained by stacking multiple layers of nanosheets. The nanosheets are tungsten sulfide with sulfur vacancies. The tungsten sulfide nanosheets can refer to multilayer graphene. Therefore, among electrode materials, nanosheets can be the smallest structural unit of electrode materials. Optionally, the number of nanosheets in the inner shell layer 11 and the outer shell layer 12 is not limited, and the number of nanosheets in the inner shell layer 11 and the outer shell layer 12 can be different. [0053] The shell 10 composed of multiple layered tungsten sulfide nanosheets has the following advantages: 1) Excellent electrical conductivity. The layered nanosheets are formed into a two-dimensional structure. Its conductivity is similar to graphene and its electron transmission efficiency is high. ;2) High structural stability. In the lamellar tungsten sulfide crystal structure, the S-W-S layer is combined by strong chemical bonds, which makes it have good stability to ensure that tungsten sulfide can survive in harsh environments such as high temperature and high pressure. Keep its performance unchanged; 3) The thickness of the shell 10 is controllable. The layers of lamellar tungsten sulfide are combined through weak van der Waals forces. The layers are easily peeled off. The thickness of the tungsten sulfide and the layers are The number can be easily adjusted to achieve precise control of its performance. [0054] In one embodiment, the thickness of the multi-layered nanosheets is 2 nm to 10 nm. Optionally, the thickness of the nanosheets can be 2nm, 3.5nm, 4.8nm, 6.0nm, 7.3nm, 8.0nm, 8.8nm, 9.4nm, or 10nm. It should be explained that in specific embodiments, the nanosheet is a stacked product of multi-layered single sheets, so the thickness of the above-mentioned nanosheet is the sum of the thicknesses of the multi-layered single sheets. The thickness of the nanosheets is within the above range, which can ensure the structural stability of the shell and prevent the shell from being too thick or too thin. [0055] In one embodiment, the interplanar spacing between two adjacent nanosheets is 0.6 nm to 0.7 nm. Optionally, the interplanar spacing between two adjacent nanosheets can be 0.6nm, 0.61nm, 0.62nm, 0.63nm, 0.64nm, 0.65nm, 0.66nm, 0.67nm, 0.68nm, 0.69nm, 0.7nm . Meeting the interplanar spacing between the two nanosheets within the above range can ensure the structural stability of the shell and avoid degrading the electron transmission performance and mechanical properties. [0056] In one embodiment, the specific surface area of ​​the electrode material is 100m 2 /g~150m 2 /g. Optional, the specific surface area of ​​the electrode material can be 100m 2 /g、115m 2 /g、120m 2 /g、125m 2 /g、130m 2 /g、135m 2 /g、140m 2 /g、145m 2 /g、150m 2 /g. Meeting the specific surface area of ​​the electrode material within the above range can ensure full contact between the material and the electrolyte and increase the electrochemical reaction rate. [0057] In one embodiment, the electrode material is in a hollow spherical shape, and the particle size D50 of the electrode material is 600 nm to 800 nm. Optionally, the particle size D50 of the electrode material can be 600nm, 620nm, 640nm, 600nm, 660nm, 680nm, 700nm, 720nm, 740nm, 760nm, 780nm, or 800nm. Meeting the particle size of the electrode material within the above range can reduce the difficulty of preparing the material and improve the electrochemical performance of the material. [0058] In one embodiment, the present invention also provides a method for preparing an electrode material. Please refer to Figure 2 , including the following steps: [0059] Step S10 , sinter the hollow-structured tungsten oxide and thiourea together, so that part of the tungsten oxide reacts to form tungsten sulfide. [0060] In step S20, the sintered composite structure of tungsten sulfide and tungsten oxide is placed in an etching liquid, and the etching liquid is used to remove the tungsten oxide in the composite structure to obtain an electrode material. [0061] Among them, the electrode material includes a shell, the shell includes tungsten sulfide with sulfur vacancies, the shell encloses a cavity, and the chemical formula of tungsten sulfide is WS 2-x , where 0<x<2. [0062] Specifically, in step S10, the hollow structure tungsten oxide and thiourea are reacted at a high temperature, which specifically includes: reacting the hollow structure tungsten oxide (WO 3 ) and thiourea were placed at both ends of the porcelain boat according to a certain mass ratio and covered with aluminum foil to construct a relatively closed reaction system; then, the aluminum foil-covered porcelain boat was placed into a tube furnace and the protective gas was introduced , and sintering at a preset heating rate, temperature and time to obtain a composite structure of tungsten oxide and sulfide. It should be explained that the oxidized nanometer-free hollow microspheres described in the present invention are the hollow-structured tungsten oxide mentioned above. [0063] Optionally, the mass ratio of hollow-structured tungsten oxide and thiourea is 1: (0.5-16). Optionally, the mass ratio of the hollow structure tungsten oxide and thiourea is 1:8. [0064] Optional, the preset heating rate is 1℃/min~15℃/min, the reaction temperature is 300℃~600℃, and the holding time is 0.5h~6h. [0065] It should be explained that most of the sulfur sources for preparing tungsten sulfide in the prior art are sulfur powder or thioacetamide. Due to the strong reducibility of sulfur powder under high temperature conditions, the tungsten sulfide layered structure in the reaction product grows larger, which is not conducive to the construction of nanostructures; while the latter thioacetamide is difficult to sulfurize the sample due to high temperature and high pressure conditions. Control, and the by-products of the solvothermal reaction have a foul smell and cause greater environmental pollution. [0066] Thiourea is used as the sulfur source in the present invention because the high temperature decomposition of thiourea in the tube furnace produces weak reducing gases, which makes the sulfurization reaction rate of metal oxides relatively slow under high temperature conditions, which also makes the nanometer particles in the reaction products The crystal size is smaller and the activity is higher. Moreover, during the vulcanization reaction, the porcelain boat and the aluminum foil once again build a closed reaction system, and the degree of vulcanization can be finely controlled by accurately controlling the ratio of thiourea and tungsten oxide; in addition, the reaction by-products pass through the exhaust gas treatment device and will not be carried away. to environmental pollution. [0067] Further, in step S20, the sintered composite structure of tungsten sulfide and tungsten oxide is placed in an etching solution, and the etching solution is used to remove the tungsten oxide in the composite structure, which specifically includes: dispersing the sintered product in the etching solution. In the etching solution, perform a stirring reaction at a preset temperature to allow the etching solution to react with the remaining tungsten oxide, thereby removing the tungsten oxide; then, centrifuge, wash, and dry to collect the black powdery sample, which is the electrode material. . [0068] Optionally, the etching liquid may be an alkali solution, such as sodium hydroxide solution or ammonia water. The alkali content in the etching solution can be 0.5 mol to 6 mol. [0069]Optionally, the sintered product is dispersed in the etching solution through ultrasound, and the ultrasonic dispersion time is 0.25h to 1h. The reaction temperature is 25°C to 60°C, and the mixture is stirred at a rotation speed of 300r/min to 800r/min for 2h to 4h. [0070] Optionally, after removing tungsten oxide, you can let it stand for 6h to 12h before centrifugation, and then centrifuge it in a centrifuge at a speed of 6000r/min to 12000r/min for 3min to 7min; the centrifuged sample is washed with deionized water and Wash alternately with absolute ethanol 3 times. [0071] Optionally, place the sample collected by centrifugation in a vacuum drying box, dry it at a temperature of 40°C to 80°C for 12 hours, and then collect the black powder sample. [0072] In the present invention, after the sulfidation process is completed, the remaining tungsten oxide is removed by chemical etching, and while obtaining pure phase tungsten sulfide, more active edge sulfur vacancies are introduced, thus avoiding the complicated process and process required for the introduction of sulfur vacancies. Harsh reaction conditions. Moreover, during the sulfidation process of tungsten oxide, a rich two-phase interface of tungsten oxide/tungsten sulfide is formed on its surface. When the tungsten oxide is selectively removed by chemical etching, the tungsten sulfide interface is exposed, and during the sulfide The surface of the tungsten nanostructure forms more sulfur vacancies and edge active sites, thereby showing higher reactivity. In addition, the removal of tungsten oxide causes the reaction product tungsten sulfide to exhibit a unique hollow structure. The original single layer of tungsten oxide The hollow microspheres are etched to form unique metal sulfide hollow microspheres with a double-layer structure, and a large number of sulfur vacancies are formed while exposing the interface. [0073] In one embodiment, for a preparation method of hollow-structured tungsten oxide, please refer to Figure 3 , including the following steps: [0074] Step S01, the template material and the tungsten source are dispersed in a solvent, so that the tungsten source is coated on the surface of the template material. [0075] Step S02: sintering the template material coated with the tungsten source, removing the template material and converting the tungsten source into tungsten oxide. [0076] Specifically, in step S01, the template material and the tungsten source are dispersed in a solvent, which specifically includes: dispersing the template material in an ethanol/water solution, and hydrolyzing the tungsten source to coat the surface of the template material. [0077] Optionally, the template material can be PS (polystyrene) microspheres, PMMA (polymethylmethacrylate) microspheres, carbon nanotubes, etc. The tungsten source may be tungsten hexachloride. [0078] Optionally, the calcination temperature for removing the template material is 400°C to 700°C, and the calcination time is 3 hours. [0079] The preparation method of electrode materials provided by the present invention has the following advantages: 1) Thiourea is used as a sulfur source, and its high-temperature decomposition products show low reducing properties, so the sulfide products have smaller grain sizes and higher reactivity. ;2) Since the sulfidation reaction forms a rich metal oxide/metal sulfide interface on the surface of the metal oxide nanoparticles, after the metal oxide is selectively removed through the etching reaction, rich sulfur vacancies are formed at the original interface. and edge active sites to improve its electrochemical reaction kinetics and reactivity; 3) The double-layer structure of hollow nanospheres formed by etching not only has a more novel structure, but also has better structural stability. [0080] Moreover, in the preparation method of the electrode material provided by the present invention, during the synthesis process of metal tungsten sulfide, the sulfidation reaction process is first controlled, and then the remaining tungsten oxide is selectively removed through chemical etching, while obtaining pure phase tungsten sulfide. Introduction of sulfur vacancies. The complex process and harsh reaction conditions required by previous methods of introducing sulfur vacancies are avoided. In addition, this method can also control the structure of hollow microspheres. The single-layer hollow microsphere structure of the tungsten oxide precursor evolves into tungsten sulfide with a double-layer hollow microsphere structure after sulfide etching. The prepared tungsten sulfide hollow microspheres show excellent performance in electrochemical lithium storage applications. [0081] In one embodiment, the present invention also provides a battery, which includes the electrode material provided in the above embodiment. [0082] In one embodiment, the present invention also provides an energy storage system. The energy storage system includes the battery provided in the above embodiment. [0083] The technical solutions of the present invention are described in detail below through specific examples. [0084] Example 1 [0085] This embodiment provides an electrode material. The electrode material has a hollow nanometer microsphere structure. The electrode material includes a shell, which encloses a cavity; the shell includes an inner shell layer and an outer shell layer, both of which are made of WS rich in sulfur vacancies. 2-x . Among them, the thickness of the inner shell layer is 20nm, the thickness of the outer shell layer is 20nm, and the gap distance between the inner shell layer and the outer shell layer is 25nm; both the inner shell layer and the outer shell layer are made of WS 2-x It is formed by stacking nanosheets. The (002) crystal plane spacing in the nanosheets is about 0.70nm; the specific surface area of ​​the electrode material is 110m 2 /g, the particle size D50 of the electrode material is 0.7μm. [0086] The preparation method of the electrode material provided in this embodiment is as follows: [0087] 1) Prepare polystyrene (PS) microspheres as templates, use tungsten hexachloride as the tungsten source in ethanol/water solution, hydrolyze and coat the surface of PS microspheres, and then remove the templates by high-temperature calcination to synthesize WO 3 Hollow nanospheres. Among them, the calcination temperature was controlled at 500°C and kept warm for 2 hours. [0088] 2) According to the mass ratio of 1:8, weigh the corresponding mass of WO 3 Hollow nanospheres and thiourea were placed at both ends of the porcelain boat, and then the porcelain boat was sealed with aluminum foil. [0089] 3) Transfer the aluminum foil-sealed porcelain boat to a position inside the quartz tube of the tube furnace close to the thermocouple. Under a protective atmosphere of argon gas, raise the temperature to 500°C at a heating rate of 10°C/min, and keep it warm for 4 hours. [0090] 4) After the tube furnace cools down, collect the dark gray powder sample and add it to 3 mol of NaOH solution, and ultrasoni | 1. An electrode material, It is characterized by: It includes a shell, the shell includes tungsten sulfide with sulfur vacancies, the shell encloses a cavity, and the chemical formula of the tungsten sulfide is WS 2-x , where 0<x<2. 2. The electrode material according to claim 1, It is characterized by: The housing includes an inner shell layer and an outer shell layer, the inner shell layer encloses the cavity, and the outer shell layer is arranged on the outer periphery of the inner shell layer. 3. The electrode material according to claim 2, It is characterized by: There is a gap between the inner shell layer and the outer shell layer. 4. The electrode material according to claim 3, It is characterized by: The thickness of the inner shell layer is 10nm~30nm; and/or The thickness of the outer shell layer is 10nm~30nm; and/or The gap distance between the inner shell layer and the outer shell layer is 20 nm to 30 nm. 5. The electrode material according to claim 1, It is characterized by: The shell includes multiple layers of stacked nanosheets, and the nanosheets are the tungsten sulfide with sulfur vacancies. 6. The electrode material according to claim 5, It is characterized by: The thickness of the multi-layered nanosheets is 2nm-10nm; and/or The interplanar spacing between two adjacent nanosheets is 0.6nm-0.7nm. 7. The electrode material according to claim 1, It is characterized by: The specific surface area of ​​the electrode material is 100m 2 /g~150m 2 /g; and/or The electrode material is in the shape of a hollow sphere, and the particle size D50 of the electrode material is 600 nm to 800 nm. 8. A method for preparing an electrode material, It is characterized by: include: Sintering hollow-structured tungsten oxide and thiourea together so that part of the tungsten oxide reacts to form tungsten sulfide; Place the sintered composite structure of tungsten sulfide and tungsten oxide in an etching solution, and use the etching solution to remove the tungsten oxide in the composite structure to obtain the electrode material; The electrode material includes a shell, the shell includes tungsten sulfide with sulfur vacancies, the shell encloses a cavity, and the chemical formula of the tungsten sulfide is WS 2-x , where 0<x<2. 9. The preparation method of electrode material according to claim 8, It is characterized by: The preparation method of the hollow structure tungsten oxide includes: Dispersing the template material and the tungsten source in the solvent, so that the tungsten source is coated on the surface of the template material; The template material coated with the tungsten source is sintered to remove the template material and convert the tungsten source into the tungsten oxide. 10. The preparation method of electrode material according to claim 9, It is characterized by: The template material includes one or more of polystyrene, polymethyl methacrylate, and carbon nanotubes. 11. A battery, It is characterized by: The battery includes the electrode material according to any one of claims 1-7. 12. An energy storage system, It is characterized by: The energy storage system includes a battery as claimed in claim 11. | 比亚迪股份有限公司
763 | CN118738364A | Examining | BYD CO LTD | Negative electrodes¦Secondary cells¦Non-aqueous electrolyte accumulator electrodes | 2023-03-31 | 2024-10-01 | Negative plate, battery and electric equipment | The invention provides a negative plate, a battery and electric equipment. The negative plate comprises a current collector and a negative active material layer coated on at least one surface of the current collector; the negative electrode active material layer comprises a negative electrode active material, silicon dioxide aerogel and a binder; the silicon dioxide aerogel is filled between the negative electrode active materials; and the silicon dioxide aerogel accounts for 0.1-5% of the total mass of the negative electrode active material layer. 0.1%-5% of silicon dioxide aerogel is added into the negative plate, so that the ionic conductivity of the negative plate can be improved, the carrier ion conduction path is shortened, and the polarization of the negative plate and the battery is improved; and the cycle performance and the rate capability of the battery can be effectively improved. | Technical field [0001] This application relates to the field of battery technology, specifically to a negative electrode sheet, a battery and electrical equipment. Background technology [0002] Secondary batteries (such as lithium-ion batteries) are widely used in new energy vehicles, portable electronic products and large-scale energy storage equipment due to their advantages such as high operating voltage, high energy density, long cycle life and low self-discharge. As downstream applications continue to pursue high energy density and fast charging technology for secondary batteries, the compaction density and thickness of battery electrodes continue to increase, resulting in negative electrode sheets facing serious problems such as low porosity and poor electrolyte wettability. In the existing technology, the conductivity of the negative electrode sheet is improved by increasing the content of the conductive agent in the negative electrode sheet, thereby promoting the conductivity of carriers (such as lithium ions) in the negative electrode sheet. However, too much conductive agent will increase The electrical contact interface between the negative electrode sheet and the electrolyte causes an increase in side reactions of the negative electrode sheet, resulting in a reduction in the cycle life of the secondary battery. [0003] Therefore, it is necessary to provide a new negative electrode sheet to meet the application requirements of fast charging performance and long cycle life of secondary batteries (such as lithium-ion batteries). Contents of the invention [0004] In view of this, the present application provides a negative electrode sheet, which can improve the liquid retention capacity and carrier ion transmission capacity of the negative electrode sheet, thereby effectively increasing the cycle performance and fast charging performance of the battery. [0005] A first aspect of the present application provides a negative electrode sheet, which includes a current collector and a negative active material layer coated on at least one side of the current collector; the negative active material layer includes a negative active material, silicon dioxide gas Gel and binder; the silica aerogel is filled between the negative active materials; the silica aerogel accounts for 0.1% to 5% of the total mass of the negative active material layer. [0006] In this application, the negative electrode sheet contains 0.1% to 5% silica aerogel, which improves the rate performance and cycle life of the negative electrode sheet and battery. First, the porous structure of silica aerogel is conducive to enhancing the electrolyte absorption effect of the negative electrode sheet, allowing the electrolyte to penetrate from the pores of the silica aerogel to the negative electrode active material, shortening the period of carrier ions (lithium ions) conduction path to promote the electrochemical kinetic performance of the negative electrode sheet and battery; secondly, filling 0.1% to 5% silica aerogel between the negative electrode active materials is beneficial to improving the pore structure of the negative electrode sheet and easing the battery During the charge and discharge process, the uneven pores of the electrode sheet caused by the disordered expansion and contraction of the negative active material further improve the polarization phenomenon and enhance the battery rate capability; thirdly, silica aerogel has a low dielectric constant and can Reduce the side reactions between the exposed conductive interface of the negative electrode and the electrolyte, and increase the cycle life of the battery. [0007] A second aspect of this application provides a battery, including a positive electrode sheet, an electrolyte, a diaphragm, and the negative electrode sheet provided in the first aspect of this application. [0008] Since the above-mentioned battery includes the negative electrode sheet provided in the first aspect of the present application, the battery has higher rate performance and cycle life, and can meet more application requirements. [0009] The third aspect of this application provides an electrical device, including the battery provided in the second aspect of this application. Description of the drawings [0010] Figure 1 This is an SEM picture of the cross-section of the vertical current collector of the negative electrode sheet provided in Example 1 of this application. [0011] Figure 2 Apply for this Figure 1 The EDS element distribution pictures of C, O, Si and Cu in the SEM pictures provided. Implementation [0012] The present application will be further described below through examples and comparative examples. These examples are only used to illustrate the present application, and the present application is not limited to the following examples. Any modification or equivalent replacement of the technical solution of this application without departing from the scope of the technical solution of this application shall be covered by the protection scope of this application. [0013] Embodiments of the present application provide a negative electrode sheet, which includes a current collector and a negative active material layer coated on at least one side of the current collector; the negative active material layer includes a negative active material, silicon dioxide gas condensation Glue and binder; the silica aerogel accounts for 0.1% to 5% of the total mass of the negative active material layer. [0014] In this application, the negative electrode sheet contains 0.1% to 5% silica aerogel, which improves the rate performance and cycle life of the negative electrode sheet and battery. First, the porous structure of the silica aerogel is conducive to enhancing the electrolyte absorption effect of the negative electrode sheet, allowing the electrolyte to penetrate from the pores of the silica aerogel into the negative active material, shortening the period of carrier ions (lithium ions) conduction path to promote the electrochemical kinetic performance of the negative electrode sheet and battery; secondly, filling 0.1% to 5% silica aerogel between the negative electrode active materials is conducive to improving the pore structure of the negative electrode sheet and easing the battery During the charge and discharge process, the uneven pores of the electrode sheet caused by the disordered expansion and contraction of the negative active material further improve the polarization phenomenon and enhance the battery rate capability; thirdly, silica aerogel has a low dielectric constant and can Reduce the side reactions between the exposed conductive interface of the negative electrode and the electrolyte, and increase the cycle life of the battery. [0015] In addition, silica airgel has stable chemical properties and will not destroy the electrochemical reaction system inside the battery; it has good thermal insulation and can also increase the safety performance of the battery; and its price is low to meet the needs of industrial-grade applications. [0016] For example, the silica aerogel may account for 0.1%, 0.5%, 1%, 2%, 3% or 5% of the total mass of the negative active material layer. [0017] In this application, the negative active material layer may be coated on one side of the current collector. The negative active material layer can also be coated on both sides of the current collector. When the negative active material layer is coated on both sides of the current collector, the thickness, surface density, component content, etc. of the negative active material layers located on both sides of the current collector can be determined. Designed independently according to application requirements, they can be the same or different. [0018] In this application, the negative active material may be a carbon-based material. [0019] In this application, the negative active material can also be one or more of silicon-based materials, tin-based materials, lithium titanate materials, and a combination of carbon-based materials, where the carbon-based material accounts for 80% of the total mass of the negative active material. ~97%. [0020] The carbon-based material may be one or a combination of artificial graphite, natural graphite, soft carbon, hard carbon, mesocarbon microspheres, and carbon fibers. [0021] Silicon-based materials can be elemental silicon, silicon oxide (SiO x , 0<x<2), one or a combination of silicon alloys. Tin-based materials can be elemental tin, tin oxide (SnO x , 0<x≤2), one or a combination of tin alloys. [0022] In this application, the current collector can be any one of copper foil, carbon-coated copper foil, polymer-coated copper foil, carbon cloth, carbon nanotube film or carbon paper. [0023] In this application, the current collector can also be any one of aluminum foil, carbon-coated aluminum foil, and polymer-coated aluminum foil (for example, used for the negative electrode current collector of sodium-ion batteries). [0024] In this application, the binder includes styrene butadiene rubber (SBR), sodium carboxymethyl cellulose (CMC), polyacrylic acid (Polyacrylic Acid, PAA), polyethylene acrylic acid (Polyacrylic Ethylene Acrylic Acid, One or a combination of PEAA), sodium alginate, carboxymethyl chitosan, polyacrylonitrile (Polyacrylonitrile, PAN) and polyvinyl alcohol (PVA). [0025] In some embodiments of the present application, the porosity of the negative electrode sheet is 20% to 80%. [0026] In this application, the negative electrode sheet contains silica aerogel. It can be understood that the pores of the negative electrode sheet include the pores of the silica aerogel itself and the gaps formed by the disordered accumulation of the silica aerogel and the negative active material. and the gaps formed by the disordered accumulation of negative active materials. The porosity of the negative electrode sheet is in the range of 20% to 80%. The shuttle efficiency of carriers (lithium ions) in the negative electrode sheet is good, and the negative electrode sheet and battery have high rate performance; at the same time, the liquid storage capacity of the negative electrode sheet is relatively large. High, it can provide more sufficient electrolyte during the battery cycle and increase the cycle life of the battery. For example, the porosity of the negative electrode sheet can be 20%, 30%, 50%, 60% or 80%, etc. [0027] In this application, the porosity of the negative electrode sheet is further preferably 30% to 60%. If the porosity of the negative electrode sheet is within this range, it can also ensure higher mechanical properties of the negative electrode sheet and further improve the cycle stability of the battery. [0028] Among them, the method for measuring the porosity of the negative electrode sheet is as follows: cut the negative electrode sheet into a diaphragm of a certain area, dry the above diaphragm in a vacuum drying oven at 120°C for 12 hours, take it out and place it in a desiccator to cool before testing. First use a micrometer to measure the thickness of the sample (minus the thickness of the current collector foil), calculate the apparent volume (V1) of the sample based on the surface area and thickness of the sample, and then use a true density meter to measure the true volume (V2) of the sample (minus the collector foil thickness). The volume of the fluid foil), it can be concluded that: the porosity of the negative electrode sheet = real volume (V2) / apparent volume (V1) * 100%. [0029] In some embodiments of the present application, the dielectric constant of the silica aerogel is ε, 0<ε≤10. That is to say, silica aerogel has non-conductive properties under the action of external electric field, which can stabilize the contact interface between the negative electrode sheet and the electrolyte, alleviate its side reaction with the electrolyte, thereby improving the Coulombic efficiency of the battery; at the same time, it can also reduce Excessive consumption of electrolyte increases the cycle life of the battery. [0030] In some embodiments of the present application, the volume density of the silica aerogel is 0.003~0.500 g/cm 3 . [0031] Understandably, during the charging and discharging process of the negative electrode sheet, the pore structure of the negative electrode sheet changes randomly with the expansion and contraction of the negative electrode active material, resulting in uneven distribution of pores in the negative electrode sheet, resulting in differences in electrolyte diffusion and carrier ion transfer flux. Obviously, the battery's rate cannot be fully utilized. In this way, the volume density of silica aerogel is between 0.003~0.500 g/cm 3 Within the range, the electrolyte ions in the negative electrode sheet have appropriate storage capacity and diffusion paths, which can further increase the rate performance of the battery. When the volume density of silica aerogel is too low (less than 0.003 g/cm 3 ), affecting its dispersion in the negative electrode sheet; when the volume density of the silica aerogel in the negative electrode sheet is too high (greater than 0.5 g/cm 3 ), the buffering effect on the expansion and contraction of the negative active material is not obvious. [0032] In addition, the volume density of 0.1%~5% is 0.003~0.500 g/cm 3 The silica aerogel within the range can also be used as an effective buffer medium to prevent irreversible damage to the negative electrode sheet due to excessive pressure when the negative electrode sheet is rolled, causing the electrolyte to be unable to infiltrate the negative electrode sheet. [0033] In some embodiments of the present application, the specific surface area of ​​the silica aerogel is 100~1500 m 2 /g. [0034]Understandably, silica aerogel has a higher specific surface area, which can absorb more electrolyte and improve the liquid storage capacity of the negative electrode sheet. In this way, the specific surface area of ​​silica aerogel is 100~1500 m 2 /g range, the cycle life of the battery can be further increased. [0035] In some embodiments of the present application, the silica aerogel contains mesopores and macropores, and the sum of the volumes of the mesopores and the macropores accounts for 60% to 99.99% of the total pore volume of the silica aerogel. . [0036] Internationally, pores are generally divided into three categories according to size: micropores, mesopores (i.e. mesopores) and macropores. Among them, pore diameters less than 2 nm are micropores, pore diameters in the range of 2 to 50 nm are mesopores, and pore diameters greater than 50 nm are macropores. Silica aerogel contains mesopores, which is conducive to the storage of electrolyte. It can provide a buffer pool for the electrolyte, which can be released when necessary, increasing the storage capacity of the negative electrode sheet, and is conducive to increasing the cycle stability and stability of the negative electrode sheet. Rate performance; the silica aerogel also contains macropores, which provide channels for the transmission of electrolyte. The electrolyte ions stored in the mesopores diffuse to the surface of the negative active material through the macropore channels, reducing the electrolyte concentration on the negative electrode sheet. The diffusion path in the battery increases the rate performance of the battery. In this way, when the sum of the volumes of the silica airgel mesopores and the macropores accounts for 60% to 99.99% of the total pore volume of the silica airgel, the battery has better cycle performance and rate performance. [0037] Among them, the sum of mesopore and macropore volume of silica aerogel is obtained based on the ratio of the sum of mesopore and macropore volume to the total cumulative pore volume in the BET test results of silica aerogel. [0038] In some embodiments of the present application, the average particle size of the silica aerogel is 0.05~100 μm. [0039] The average particle size of the silica aerogel in this application is in the range of 0.05~100 μm, which can meet the use needs of negative electrode active materials in different particle size ranges, achieve better filling effects, and thus contribute to the absorption and diffusion of electrolyte. . For example, the particle size of the silica aerogel may be 0.05 μm, 0.1 μm, 0.5 μm, 1.0 μm, 2.0 μm, 3.0 μm, 10 μm, 20 μm, 50 μm or 100 μm, etc. [0040] In this application, the average particle size of the silica aerogel is further preferably 0.5 to 50 μm. The average particle size of silica aerogel is too small and the surface energy is too high, which will affect its dispersion in the negative electrode sheet; the average particle size of silica aerogel is too large, which will affect its interaction with the negative active material. Contact effect. [0041] Among them, the method for measuring the average particle size of the silica aerogel is as follows: ultrasonically disperse the silica aerogel in absolute ethanol for 5 minutes, and then conduct the test using a laser particle size analyzer. Among them, D50 is the particle size of silica aerogel, that is, the particle size corresponding to the volume proportion on the particle size distribution curve is less than 50% of the total volume. [0042] In some embodiments of the present application, the negative active material layer further includes a conductive agent. [0043] In this application, the negative electrode sheet contains both silica aerogel and conductive agent. Through the synergistic effect of the two, the electrochemical performance of the battery can be further improved. [0044] In some embodiments of the present application, the conductive agent accounts for 0.1% to 5% of the total content of the active material layer. [0045] It is understandable that the conductive agent in the negative electrode sheet is filled between the negative electrode active materials and can play a certain role in liquid storage and conduction, but its exposed conductive interface will increase side reactions of the electrolyte. Therefore, the conductive agent content within the above range can ensure the conductivity and liquid storage capacity of the negative electrode sheet, inhibit side reactions of the electrode sheet, and ensure the battery rate performance and cycle life. [0046] In some embodiments of the present application, the mass ratio of the silica aerogel to the conductive agent is (0.2-10):1. In this way, the mass ratio of silica aerogel to conductive agent is within the range of (0.2-10):1, the synergistic effect of silica aerogel and conductive agent is stronger, and the overall performance of the battery is better. [0047] In this application, the conductive agent may be one or a combination of conductive carbon black, carbon nanotubes, graphene, and carbon fibers. Among them, the conductive carbon black material can be one or a combination of acetylene carbon black, furnace carbon black, channel carbon black, thermal cracking carbon black, lamp carbon black, and Ketjen black; the carbon nanotubes can be One or several types of carbon nanotubes with different tube diameters (1~100 nm) and different tube lengths (0.05~100μm); graphene can be one or several types of graphite with different number of layers (1~1000 layers) combination of alkenes. [0048] Correspondingly, embodiments of the present application also provide a battery, which includes a positive electrode sheet, an electrolyte, a diaphragm, and the negative electrode sheet provided in the first aspect. Since the above-mentioned battery includes the negative electrode sheet provided in the first aspect of the application, the battery has higher rate performance and cycle life, and can meet more application requirements. [0049] In this application, the above-mentioned battery may be either a lithium-ion battery or a sodium-ion battery. [0050] In this application, the positive electrode sheet includes a current collector and a positive active material layer coated on at least one side of the current collector; the active material layer includes a positive active material, a conductive agent and a binder. [0051] In this application, the positive active material layer can be coated on one side of the current collector; it can also be coated on both sides of the current collector. When the positive active material layer is coated on both sides of the current collector, the positive active materials located on both sides of the current collector The thickness, surface density, component content, etc. of the layers can be independently designed according to application requirements, and can be the same or different. [0052] In this application, the positive electrode current collector can be any one of aluminum foil, carbon-coated aluminum foil, polymer-coated aluminum foil, carbon cloth, carbon nanotube film or carbon paper. [0053] In this application, the separator may be one of polyethylene, polypropylene, polyvinylidene fluoride, or a composite membrane of several thereof. [0054] In this application, the positive active material may be lithium cobalt oxide, lithium nickel oxide, lithium manganese oxide, lithium nickel manganese oxide, lithium nickel cobalt manganese oxide, lithium nickel cobalt aluminum oxide, lithium-containing olivine structure One or a combination of several phosphates. The above-mentioned positive active material is suitable for lithium ion batteries. [0055] In this application, the positive active material may also be one or a combination of transition metal oxides, polyanionic compounds, organic polymers, Prussian blue/white materials. The above-mentioned positive active material is suitable for sodium ion batteries. [0056] In this application, the electrolyte is an organic solvent in which carrier ions are dissolved. There is no restriction on the electrolyte in this application, and it can be prepared according to the actual situation. [0057] An embodiment of the present application also provides an electrical device. Using the battery provided by the embodiment of the present application, the electrical equipment can have higher market competitiveness. [0058] In some embodiments of the present application, the above-mentioned electrical equipment includes but is not limited to wearable electronic devices such as mobile phones, laptops, tablets, and smart watches, electronic cigarettes, new energy vehicles, electric mopeds, and energy storage base stations. [0059] The technical solution of the present application will be further described below in multiple embodiments. Example 1 [0060] Combine the negative active material (artificial graphite), conductive agent (conductive carbon black), sodium carboxymethylcellulose (CMC), styrene-butadiene rubber (SBR) and silica aerogel according to 96:0.5:1:2:0.5 Mix the powder and deionized water into a negative electrode slurry using a homogenizer and evenly coat it on the copper foil. Among them, the dielectric constant of silica aerogel is: 2.1; the average particle size (D50) is: 3 μm; the sum of the mesopore and macropore volume is 65%; the volume density is: 0.4 g/cm 3 ;Specific surface area: 500 m 2 /g. [0061] The cathode active material lithium iron phosphate (LiFePO 4 ), conductive agent (CNT), and binder (PVDF) are mixed in a ratio of 97:1:2, and then the powder and NMP are stirred into a positive electrode slurry in a homogenizer and evenly coated on the aluminum foil. [0062] Mix ethylene carbonate (EC), dimethyl carbonate (DMC), and ethyl methyl carbonate (EMC) in a volume ratio of 1:1:1 to prepare a mixture containing 1M LiPF 6 of electrolyte. [0063] A polypropylene separator was used to prepare a 1.5 Ah stacked battery. Example 2 [0064] The only difference from Example 1 is: the quality of the negative active material (artificial graphite), conductive agent (conductive carbon black), sodium carboxymethylcellulose (CMC), styrene-butadiene rubber (SBR) and silica aerogel The ratio is: 96:0.9:1:2:0.1. Example 3 [0065] The only difference from Example 1 is: the quality of the negative active material (artificial graphite), conductive agent (conductive carbon black), sodium carboxymethylcellulose (CMC), styrene-butadiene rubber (SBR) and silica aerogel The ratio is: 96:0.1:1:2:0.9. Example 4 [0066] The only difference from Example 1 is that: the mixing ratio of the negative active material (artificial graphite), conductive agent (conductive carbon black SP), thickener (CMC), binder (SBR) and silica aerogel is 94.55:2.0:1:2:0.45. Example 5 [0067] The only difference from Example 1 is that: the mixing ratio of the negative active material (artificial graphite), conductive agent (conductive carbon black SP), thickener (CMC), binder (SBR) and silica aerogel is 94.8:0.2:1:2:2.0. Example 6 [0068] The only difference from Example 1 is that: the mixing ratio of the negative active material (artificial graphite), conductive agent (conductive carbon black SP), thickener (CMC), binder (SBR) and silica aerogel is 96:0:1:2:1. Example 7 [0069] The only difference from Example 1 is that: the mixing ratio of the negative active material (artificial graphite), conductive agent (conductive carbon black SP), thickener (CMC), binder (SBR) and silica aerogel is 95:0:1:2:2. Example 8 [0070] The only difference from Example 1 is that: the mixing ratio of the negative active material (artificial graphite), conductive agent (conductive carbon black SP), thickener (CMC), binder (SBR) and silica aerogel is 94:0:1:2:3. Example 9 [0071] The only difference from Example 1 is that: the mixing ratio of the negative active material (artificial graphite), conductive agent (conductive carbon black SP), thickener (CMC), binder (SBR) and silica aerogel is 93:0:1:2:4. Example 10 [0072] The only difference from Example 1 is that: the mixing ratio of the negative active material (artificial graphite), conductive agent (conductive carbon black SP), thickener (CMC), binder (SBR) and silica aerogel is 92:0:1:2:5. Example 11 [0073] The only difference from Example 10 is that the sum of the mesopore and macropore volume of the silica aerogel is 42%. Example 12 [0074] The only difference from Example 10 is that the sum of the mesopore and macropore volumes of the silica aerogel is 99%. Example 13 [0075] The only difference from Example 10 is that the volume density of silica airgel is: 0.8 g/cm 3 . Example 14 [0076] The only difference from Example 10 is that the volume density of silica aerogel is: 0.02 g/cm 3 . Example 15 [0077] The only difference from Example 10 is that the specific surface area of ​​silica airgel is: 1450 m 2 /g. Example 16 [0078] The only difference from Example 10 is that: the particle size of the silica aerogel is 20 μm; the specific surface area is: 250 m 2 /g. Example 17 [0079] The only difference from Example 10 is that: the particle size of the silica aerogel is 20 μm; the specific surface area is: 1000 m 2 /g. [0080] In order to highlight the beneficial effects of the embodiments of the present application, the following comparative examples are now set. [0081] Comparative example 1 The only difference from Example 1 is: the quality of the negative active material (artificial graphite), conductive agent (conductive carbon black), sodium carboxymethylcellulose (CMC), styrene-butadiene rubber (SBR) and silica aerogel The ratio is: 91.99:5:1:2:0.01. [0082] Comparative example 2 The only difference from Example 5 is: the quality of the negative active material (artificial graphite), conductive agent (conductive carbon black), sodium carboxymethylcellulose (CMC), styrene-butadiene rubber (SBR) and silica aerogel The ratio is: 90:0:1:2:7. [0083] The silica aerogel content, conductive agent content and porosity parameters in the negative electrode sheet of this application are shown in Table 1; the battery performance test results are shown in Table 2. [0084] Table 1 Test number Silica airgel (%) Conductive agent content (%) Porosity of negative electrode sheet (%) Example 1 0.5 0.5 35.2 Example 2 0.1 0.9 25.8 Example 3 0.9 0.1 44.0 Example 4 0.45 2.0 36.3 Example 5 2.0 0.2 58 Example 6 1 0 48.6 Example 7 2 0 55.4 Example 8 3 0 63.5 Example 9 4 0 69.0 Example 10 5 0 74.5 Example 11 5 0 71.0 Example 12 5 0 79.5 Example 13 5 0 72.0 Example 14 5 0 81.4 Example 15 5 0 79.5 Example 16 5 0 71.0 Example 17 5 0 77 Comparative example 1 0.01 5 23.1 Comparative example 2 7 0 86.3 Electrochemical performance testing Each battery produced above (including the comparative example battery) was tested at room temperature using the Blue Power CT3002A battery testing system. The test results are summarized in Table 2. [0085] Battery discharge capacity test: Perform a 0.1C/0.1C cycle test on the battery at 25°C, with a voltage range of 2.0V-3.8V (charge at 0.1C to a voltage of 3.8V, leave it aside for 30 minutes, and then discharge at 0.1C Discharge until the voltage is 2.0V, which is one cycle), cycle 3 times, and record the third discharge capacity of the battery as the discharge capacity of the battery. [0086] First charge and discharge test: Conduct a 0.1C/0.1C cycle test on the battery at 25°C with a voltage range of 2.0V-3.8V (charge at 0.1C to a voltage of 3.8V, leave it aside for 10 minutes, and then discharge at a discharge rate of 0.1C until the voltage is 3.8V 2.0V, which is 1 cycle), record the first charge specific capacity and first discharge specific capacity of the battery, and calculate the first charge and discharge efficiency of the battery; battery first discharge efficiency (%) = first charge specific capacity/first discharge ratio Capacity*100%. [0087] Discharge ratio test: Charge the battery at 0.1C to a voltage of 3.8V at 25°C, leave it aside for 30 minutes, then discharge it at a discharge rate of 3C until the voltage is 2.0V, cycle 3 times, and use the third charge and discharge data to calculate the discharge of the battery. Efficiency is used to evaluate the rate performance of the battery; battery discharge rate (%) = third discharge specific capacity (3C) / third charge specific capacity (0.1C) * 100%. [0088] Charging ratio test: Charge the battery at 3C at 25°C until the voltage is 3.8V, leave it aside for 30 minutes, then discharge it at a discharge rate of 0.1C until the voltage is 2.0V, cycle 3 times in sequence, and use the third charge and discharge data to calculate the battery charge Efficiency; battery charging rate (%) = third discharge specific capacity (0.1C)/third charge specific capacity (3C) * 100%. [0089] Cycle life test: Charge the battery at 25°C at 1C until the voltage is 3.8V, leave it aside for 10 minutes, then discharge it at a discharge rate of 1C until the voltage is 2.0V, cycle 1000 times in sequence, and record the capacity retention rate; after 1000 cycles Capacity retention rate (%) = specific discharge capacity after 1,000 cycles/specific discharge capacity after the 3rd cycle * 100%. [0090] Table 2 Test number Battery discharge capacity (Ah) Capacity retention rate after 1000 cycles (%) Discharge rate (%) Charging ratio (%) First charge and discharge efficiency (%) Example 1 1.44 92.5 94.6 91.7 89.7 Example 2 1.43 91.4 91.2 89.6 88.6 Example 3 1.46 92.7 93.7 91.6 90.2 Example 4 1.42 91.9 91.6 90.4 87.8 Example 5 1.42 92.9 94.1 91.9 90.8 Example 6 1.41 92.1 93.1 91.2 90.1 Example 7 1.39 92.4 93.8 91.6 90.3 Example 8 1.36 91.8 93.0 90.8 90.0 Example 9 1.35 89.9 92.0 89.3 89.4 Example 10 1.33 89.2 91.5 88.9 88.7 Example 11 1.31 88.5 89.8 88.0 88.5 Example 12 1.39 89.4 91.3 88.7 88.6 Example 13 1.34 89.1 90.5 88.0 88.9 Example 14 1.37 89.6 91.3 88.6 88.4 Example 15 1.32 88.5 90.8 88.0 88.3 Example 16 1.35 89.3 91.4 88.7 88.6 | 1. A negative electrode sheet, It is characterized by: The negative electrode sheet includes a current collector and a negative active material layer coated on at least one side of the current collector; the negative active material layer includes a negative active material, silica aerogel and a binder; the dioxide Silicon aerogel is filled between the negative active materials; the silica aerogel accounts for 0.1% to 5% of the total mass of the negative active material layer. 2. The negative electrode sheet according to claim 1, It is characterized by: The porosity of the negative electrode sheet is 20% to 80%. 3. The negative electrode sheet according to claim 1, It is characterized by: The volume density of the silica aerogel is 0.003~0.500 g/cm 3 . 4. The negative electrode sheet according to claim 1, It is characterized by: The specific surface area of ​​the silica aerogel is 100~1500 m 2 /g. 5. The negative electrode sheet according to claim 1, It is characterized by: The silica aerogel contains mesopores and macropores, and the sum of the volumes of the mesopores and the macropores accounts for 60% to 99.99% of the total pore volume of the silica aerogel. 6. The negative electrode sheet according to claim 1, It is characterized by: The average particle size of the silica aerogel is 0.05~100 μm. 7. The negative electrode sheet according to any one of claims 1-6, It is characterized by: The negative active material layer also includes a conductive agent. 8. The negative electrode sheet according to claim 7, It is characterized by: The conductive agent accounts for 0.1% to 5% of the total mass of the negative active material layer. 9. The negative electrode sheet according to any one of claims 8, It is characterized by: The mass ratio of the silica aerogel to the conductive agent is (0.2-10):1. 10. A battery, It is characterized by: It includes a positive electrode sheet, an electrolyte, a diaphragm, and a negative electrode sheet as claimed in any one of claims 1 to 9. 11. An electrical equipment, It is characterized by: The electrical device includes a battery as claimed in claim 10 . | 比亚迪股份有限公司
764 | CN118738363A | Examining | BYD CO LTD | Negative electrodes¦Secondary cells¦Non-aqueous electrolyte accumulator electrodes | 2023-03-31 | 2024-10-01 | Negative plate, battery and electric equipment | The invention provides a negative plate, a battery and electric equipment. The negative plate comprises a current collector and a negative active material layer coated on at least one surface of the current collector; the negative electrode active material layer comprises a negative electrode active material, an inorganic porous material and a binder; and the inorganic porous material accounts for 0.1-5% of the total mass of the negative electrode active material layer. The inorganic porous material is added into the negative plate, so that a carrier conduction path can be shortened, the ionic conductivity of the negative plate can be improved, the polarization of the negative plate can be reduced, and the rate capability of the battery can be effectively improved. | Technical field [0001] This application relates to the field of battery technology, specifically to a negative electrode sheet, a battery and electrical equipment. Background technology [0002] Secondary batteries (such as lithium-ion batteries) are widely used in new energy vehicles, portable electronic products and large-scale energy storage equipment due to their advantages such as high operating voltage, high energy density, long cycle life and low self-discharge. The performance of secondary batteries mainly depends on the physical and chemical properties of the positive and negative electrode sheets. Among them, the transmission impedance of carriers (such as lithium ions) in the negative electrode sheet is high and the polarization is severe, which restricts the rate performance of secondary batteries (such as lithium ion batteries). [0003] In the existing technology, the mobility of carriers (such as lithium ions) in the negative electrode sheet is improved by modifying the negative active material, thereby improving the rate performance of the battery. However, the cost of modifying the negative active material is high, and it can only improve the diffusion of carriers (such as lithium ions) in the negative active material. The diffusion of carriers between the negative active materials in the counter electrode sheet is not significantly improved. [0004] Therefore, it is necessary to provide a new negative electrode sheet that can meet the application requirements of high-rate performance of secondary batteries (such as lithium-ion batteries). Contents of the invention [0005] In view of this, the present application provides a negative electrode sheet that can meet the high rate performance of secondary batteries. [0006] A first aspect of the present application provides a negative electrode sheet, which includes a current collector and a negative active material layer coated on at least one side of the current collector; the negative active material layer includes a negative active material, an inorganic porous material and a third A binder; the inorganic porous material accounts for 0.1% to 5% of the total mass of the negative active material layer. [0007] The negative electrode sheet described in this application contains 0.1% to 5% of inorganic porous materials, which can effectively improve the ionic conductivity of the negative electrode sheet and enhance the rate performance of the negative electrode sheet and the corresponding battery. The pores in the inorganic porous material can absorb the electrolyte. When the inorganic porous material is added to the negative electrode sheet, it can not only serve as a buffer pool for the electrolyte in the negative electrode sheet, but also improve the pore structure of the negative electrode sheet. During the battery charging and discharging process, The electrolyte penetrates from the pores of the inorganic porous material into the negative active material, shortening the carrier (lithium ion) conduction path, reducing or alleviating the polarization phenomenon in the negative electrode sheet; excessive content of inorganic porous materials in the negative electrode sheet will affect the negative electrode The conductivity of the negative electrode sheet; if the content is too small, the effect of improving the ionic conductivity of the negative electrode sheet will not be obvious. In this way, when the inorganic porous material in this application accounts for 0.1% to 5% of the total mass of the negative active material layer, it can effectively improve the rate performance of the negative electrode sheet and battery. [0008] A second aspect of the application provides a battery, including a positive electrode sheet, an electrolyte, a diaphragm, and the negative electrode sheet provided in the first aspect. [0009] Since the above-mentioned battery includes the negative electrode sheet provided in the first aspect of the present application, the battery has higher rate performance and can meet more application requirements. [0010] The third aspect of this application provides an electrical device, including the battery provided in the second aspect of this application. Description of the drawings [0011] Figure 1 It is the pore structure distribution curve of the inorganic porous material (mesoporous silica) in this application. Implementation [0012] The present application will be further described below through examples and comparative examples. These examples are only used to illustrate the present application, and the present application is not limited to the following examples. Any modification or equivalent replacement of the technical solution of this application without departing from the scope of the technical solution of this application shall be covered by the protection scope of this application. [0013] Embodiments of the present application provide a negative electrode sheet, which includes a current collector and a negative active material layer coated on at least one side of the current collector; the negative active material layer includes a negative active material, an inorganic porous material and a third A binder; the inorganic porous material accounts for 0.1% to 5% of the total mass of the negative active material layer. [0014] The negative electrode sheet described in this application contains 0.1% to 5% of inorganic porous materials, which can effectively improve the ionic conductivity of the negative electrode sheet and enhance the rate performance of the negative electrode sheet and the corresponding battery. The pores in the inorganic porous material can absorb the electrolyte. When added to the negative electrode sheet, it can not only serve as a buffer pool for the electrolyte in the negative electrode sheet, but also improve the pore structure of the negative electrode sheet. During the charging and discharging process of the battery, the electrolyte is released from the inorganic The pores of the porous material penetrate into the negative active material, shortening the carrier (lithium ion) conduction path, reducing or alleviating the polarization phenomenon in the negative electrode sheet, and improving the rate performance of the negative electrode sheet and battery. In addition, inorganic porous materials have stable chemical properties and will not damage the electrochemical reaction system of the battery. [0015] Inorganic porous materials have relatively poor electrical conductivity and energy storage properties (for example, converting chemical energy into electrical energy during the storage/release of lithium ions). When their content in the negative electrode sheet is too large (more than 5%), it will It affects the conductivity of the negative electrode sheet; it also indirectly reduces the content of the negative electrode active material, thereby affecting the energy density of the negative electrode sheet; when its content is too small (less than 0.1%), the battery rate performance is not significantly improved. Therefore, the content of the inorganic porous material in the negative electrode sheet is crucial to this application. [0016] In some embodiments of the present application, the inorganic porous material accounts for 0.2% to 3% of the total mass of the negative active material layer. [0017] When the inorganic porous material accounts for 0.2% to 3% of the total mass of the negative active material layer, the uniformity of the inorganic porous material dispersion in the negative electrode sheet can be ensured, thereby achieving a uniform electrode sheet pore structure and further shortening the electrolyte diffusion path, reducing the high lithium ion transmission impedance and improving pole piece polarization. [0018] Among them, the content of inorganic porous materials in the negative electrode sheet can be measured by thermogravimetric testing. The testing method is: after the first solid material after removing carriers (for example: lithium ions) is scraped from the current collector, it is pickled with dilute hydrochloric acid. Then dry it at 120℃ for 2h; weigh a certain mass (m 1 ) is placed in the sample pan of TA TGA 2050 thermogravimetric analyzer, and is heated to 800°C for pyrolysis in an air atmosphere. The residual mass is m 2 . Percent content of inorganic porous materials = mass of residue (m 2 )/first solid matter (m 1 )*100%. [0019] In this application, the negative active material layer may be coated on one side of the current collector. The negative active material layer can also be coated on both sides of the current collector. When the negative active material layer is coated on both sides of the current collector, the thickness, surface density, component content, etc. of the negative active material layers located on both sides of the current collector can be determined. Designed independently according to application requirements, they can be the same or different. [0020] In this application, the negative active material may be a carbon-based material. [0021] The carbon-based material may be one or a combination of artificial graphite, natural graphite, soft carbon, hard carbon, mesocarbon microspheres, and carbon fibers. [0022] In this application, the current collector can be any one of copper foil, carbon-coated copper foil, polymer-coated copper foil, carbon cloth, carbon nanotube film or carbon paper. [0023] In this application, the current collector can also be any one of aluminum foil, carbon-coated aluminum foil, and polymer-coated aluminum foil (for example, used for the negative electrode current collector of sodium-ion batteries). [0024] In this application, the binder includes styrene butadiene rubber (SBR), sodium carboxymethyl cellulose (CMC), polyacrylic acid (Polyacrylic Acid, PAA), polyethylene acrylic acid (Polyacrylic Ethylene Acrylic Acid, One or a combination of PEAA), sodium alginate, carboxymethyl chitosan, polyacrylonitrile (Polyacrylonitrile, PAN) and polyvinyl alcohol (PVA). [0025] In some embodiments of the present application, the porosity of the negative electrode sheet is 20% to 60%. [0026] In this application, the negative electrode sheet contains inorganic porous materials. It can be understood that the pores of the negative electrode sheet include the pores of the inorganic porous material itself, the gaps formed by the disordered accumulation of the inorganic porous materials and the negative electrode active materials, and the disordered accumulation between the negative electrode active materials. the gap formed later. The porosity of the negative electrode sheet is in the range of 20% to 60%. The shuttle efficiency of carriers (lithium ions) in the negative electrode sheet is good, and the negative electrode sheet and battery have high rate performance; at the same time, the liquid storage capacity of the negative electrode sheet is relatively large. High, it can provide more sufficient electrolyte during the battery cycle and increase the cycle life of the battery. For example, the porosity of the negative electrode sheet can be 20%, 30%, 40%, 50% or 60%, etc. [0027] In this application, the porosity of the negative electrode sheet is further preferably 30% to 50%. If the porosity of the negative electrode sheet is within this range, it can also ensure higher mechanical properties of the negative electrode sheet and further improve the cycle stability of the battery. [0028] Among them, the method for measuring the porosity of the negative electrode sheet is as follows: cut the negative electrode sheet into a diaphragm of a certain area, dry the above diaphragm in a vacuum drying oven at 120°C for 12 hours, take it out and place it in a desiccator to cool before testing. First use a micrometer to measure the thickness of the sample (minus the thickness of the current collector foil), calculate the apparent volume (V1) of the sample based on the surface area and thickness of the sample, and then use a true density meter to measure the true volume (V2) of the sample (minus the current collector foil). The volume of the foil), it can be concluded that: the porosity of the negative electrode sheet = real volume (V2) / apparent volume (V1) * 100%. [0029] In some embodiments of the present application, the liquid absorption rate of the negative electrode sheet is 2~8 mg/min. [0030] Understandably, the inorganic porous material filled in the negative electrode sheet changes the pore structure in the negative electrode sheet, so that the liquid absorption rate of the negative electrode sheet is 2~8 mg/min, which corresponds to a higher rate performance of the battery. [0031] The liquid absorption rate of the negative electrode sheet refers to the amount of electrolyte absorbed by the negative electrode sheet per unit time; the method for measuring the liquid absorption rate of the negative electrode sheet is: cut the negative electrode sheet into a diaphragm of a certain area, and vacuum the above diaphragm at 120°C Dry in a drying oven for 12 hours, take it out and cool it in a desiccator before testing again. Take a 2cm × 5cm negative electrode piece and fix it on the stage of the SDC-2000S contact angle tester. Drop a certain mass of electrolyte (m) vertically over the negative electrode piece through a syringe, and record the time for complete absorption of the electrolyte (t) through a camera. , the liquid absorption rate of the negative electrode piece = the mass of the electrolyte dropped (m) / the time it takes for the electrolyte to be completely absorbed (t), repeat the test 5 times at different positions of the electrode piece and take the average value. The electrolyte used in this application is: ethylene carbonate, dimethyl carbonate, and ethyl methyl carbonate are mixed in a volume ratio of 1:1:1 to prepare a solution containing 1M LiPF 6 electrolyte; test temperature: 25°C. Note: This test result will have slight deviations depending on the type of electrolyte and test environment. [0032] In some embodiments of the present application, the dielectric constant of the inorganic porous material is ε, 0<ε≤50. [0033] In this application, the dielectric constant of the inorganic porous material in the negative electrode sheet is within the above range, which can stabilize the contact interface between the negative electrode sheet and the electrolyte, reduce or alleviate its side reactions with the electrolyte, thereby improving the Coulombic efficiency of the battery, and can also Further increase the cycle life of the battery. [0034]In this application, the dielectric constant ε of the inorganic porous material is further preferably 0<ε≤10. That is to say, if the application requirements are met, the lower the dielectric constant of the inorganic porous material, the better the effect. Illustratively, the dielectric constant of the inorganic porous material may be, but is not limited to, 0.5, 1, 1.56, 3, 3.6, 6, 6.5, 8.8 or 10. [0035] Among them, the method for measuring the dielectric constant of inorganic porous materials is: using the Agilent Technologies E8362B vector network tester to test the dielectric constant of the sample, and the frequency range of the test is 8.2-12.4GHz. Heat and mix the powder to be measured (mass M1) and paraffin wax (mass M2) at a ratio of M1:M2=1:4, then pour it into a copper standard flange and solidify it in the air to obtain a 22.86 mm (length) ) × 10.16 mm (width) × 2.52 mm thick cuboid sample for testing. The real part of the dielectric constant in the test result is the dielectric constant ε of the first inorganic porous material. [0036] In some embodiments of the present application, the inorganic porous materials include: Si porous oxide, Si porous nitride, Si porous fluoride, Ti porous oxide, Ti porous nitride, Ti porous fluoride, Zn Porous oxide, Zn porous nitride, Zn porous fluoride, Mg porous oxide, Mg porous nitride, Mg porous fluoride, Zr porous oxide, Zr porous nitride, Zr porous fluoride compound, Ca porous oxide, Ca porous nitride, Ca porous fluoride, Zn porous oxide, Zn porous nitride, Zn porous fluoride, Ba porous oxide, Ba porous nitride, At least one kind of porous fluoride of Ba. [0037] In some embodiments of the present application, the inorganic porous material is further preferably at least one of porous silica, porous titanium oxide, porous alumina or porous boehmite. The above-mentioned inorganic porous materials have relatively better dielectric properties and are filled between the negative electrode active materials, which help to reduce side reactions at the interface of the negative electrode sheet; they have a certain mechanical strength and can effectively alleviate the problem during the charging and discharging process of the battery. The expansion and contraction of the negative active material causes uneven pore structure in the negative electrode sheet; the chemical properties are stable and will not destroy the electrochemical reaction system inside the battery; it has good thermal insulation properties and can increase the safety performance of the battery; the price is low and meets the needs of the industry level of application requirements; in addition, the preparation processes of the above-mentioned inorganic porous materials are relatively mature, and their pore structure and interfacial activity can be controlled as needed. Therefore, the above-mentioned inorganic porous materials are filled between the negative active materials, which can effectively improve the specific capacity, rate performance, cycle life and safety performance of the battery. [0038] In some embodiments of the present application, the inorganic porous material contains mesopores, and the volume of the mesopores accounts for 10% to 95% of the total pore volume of the inorganic porous material. [0039] Internationally, pores are generally divided into three categories according to size: micropores, mesopores (i.e. mesopores) and macropores. Among them, pore diameters less than 2 nm are micropores, pore diameters in the range of 2 to 50 nm are mesopores, and pore diameters greater than 50 nm are macropores. The mesopores of inorganic porous materials have high electrolyte adsorption capacity and can be used as a buffer pool for the electrolyte in the negative electrode sheet, providing a steady stream of carriers during the battery cycle and increasing the cycle life of the battery. In addition, during the charging and discharging process of the battery, the mesopore structure of the negative electrode sheet changes dynamically, which affects the diffusion of electrolyte and the transmission of carriers, resulting in uneven ion flux. By increasing the mesopore content from 10% to 95% Adding high-quality inorganic porous materials to the negative electrode sheet can even out the flux during the change of the negative electrode, shorten the distance for carriers to diffuse to the negative electrode active material layer, and improve the rate performance of the battery. [0040] The volume of the mesopores accounts for 10% to 95% of the total pore volume of the inorganic porous material, and the negative electrode sheet and the corresponding battery have good cycle life and rate performance. [0041] Among them, the mesopore volume of inorganic porous materials is obtained based on the BET test results of inorganic porous materials. The pore volume of mesopores (pore diameter between 2~50nm) accounts for the ratio of the total cumulative pore volume. [0042] Preferably, the volume of the mesopores accounts for 40% to 95% of the total pore volume of the inorganic porous material. In this way, when the mesopore volume of the inorganic porous material in the present application is within the above range, the cycle life and rate performance of the battery are better. [0043] In some embodiments of the present application, the inorganic porous material also contains macropores, and the volume of the macropores accounts for 5%-40% of the total pore volume of the inorganic porous material. The macropores in the inorganic porous material provide channels for the transmission of electrolyte. The electrolyte ions stored in the mesopores diffuse to the surface of the negative active material through the macropore channels, shortening the carrier diffusion path in the negative electrode sheet and further improving the battery performance. magnification performance. [0044] Among them, the macropore volume of inorganic porous materials is based on the ratio of the pore volume of macropores (pore diameter >50 nm) to the total cumulative pore volume in the BET test results of inorganic porous materials. [0045] In some embodiments of the present application, the average particle size of the inorganic porous material is 10 to 1000 nm. [0046] The average particle size of the inorganic porous material in this application is in the range of 10 to 1000 nm, which can meet the use needs of negative electrode active materials in different particle size ranges, achieve better filling effects, and thus contribute to the absorption and diffusion of electrolyte. For example, the particle size of the inorganic porous material may be 10 nm, 50 nm, 100 nm, 200 nm, 300 nm, 400 nm, 600 nm, 800 nm, 900 nm or 1000 nm, etc. [0047] In this application, the average particle size of the inorganic porous material is further preferably 200 to 1000 nm. If the average particle size of the inorganic porous material is too small, the surface energy will be too high, which will affect its dispersion in the negative electrode sheet; if the average particle size of the inorganic porous material is too large, it will affect the contact effect with the negative active material. [0048] Among them, the method for measuring the average particle size of inorganic porous materials is as follows: ultrasonically disperse the inorganic porous materials in absolute ethanol for 5 minutes, and then test using a laser particle size analyzer. Among them, D50 is the average particle size of the inorganic porous material, that is, the particle size corresponding to the volume proportion on the particle size distribution curve being less than 50% of the total volume. [0049] In some embodiments of the present application, the negative active material layer further includes a conductive agent. [0050] In this application, the negative electrode sheet contains both inorganic porous materials and conductive agents. Through the synergistic effect of the two, the electrochemical performance of the battery can be further improved. [0051] In some embodiments of the present application, the conductive agent accounts for 0.1% to 5% of the total content of the active material layer. [0052] It is understandable that the conductive agent in the negative electrode sheet is filled between the negative electrode active materials and can play a certain role in liquid storage and conduction, but its exposed conductive interface will increase side reactions of the electrolyte. Therefore, the conductive agent content within the above range can ensure the conductivity and liquid storage capacity of the negative electrode sheet, inhibit side reactions of the electrode sheet, and ensure the battery rate performance and cycle life. [0053] Preferably, the conductive agent accounts for 0.1% to 2% of the total content of the active material layer. [0054] When the conductive agent content is in the range of 0.1% to 2%, the synergy between the inorganic porous material and the conductive agent is stronger, and the overall performance of the battery is better. [0055] In this application, the conductive agent may be one or a combination of conductive carbon black, carbon nanotubes, graphene, and carbon fibers. Among them, the conductive carbon black material can be one or a combination of acetylene carbon black, furnace carbon black, channel carbon black, thermal cracking carbon black, lamp carbon black, and Ketjen black; the carbon nanotubes can be One or a combination of several carbon nanotubes with different tube diameters (1~100 nm) and different tube lengths (0.05~100 μm); graphene can be one or several types of carbon nanotubes with different number of layers (1~1000 layers) Graphene combination. [0056] Correspondingly, embodiments of the present application also provide a battery, which includes a positive electrode sheet, an electrolyte, a diaphragm, and the negative electrode sheet provided in the first aspect. Since the above-mentioned battery includes the negative electrode sheet provided in the first aspect of the application, the battery has higher specific capacity, rate performance and cycle life, and can meet more application requirements. [0057] In this application, the above-mentioned battery may be either a lithium-ion battery or a sodium-ion battery. [0058] In this application, the positive electrode sheet includes a current collector and a positive active material layer coated on at least one side of the current collector; the active material layer includes a positive active material, a conductive agent and a binder. [0059] In this application, the positive active material layer can be coated on one side of the current collector; it can also be coated on both sides of the current collector. When the positive active material layer is coated on both sides of the current collector, the positive active materials located on both sides of the current collector The thickness, surface density, component content, etc. of the layers can be independently designed according to application requirements, and can be the same or different. [0060] In this application, the positive electrode current collector can be any one of aluminum foil, carbon-coated aluminum foil, polymer-coated aluminum foil, carbon cloth, carbon nanotube film or carbon paper. [0061] In this application, the separator may be one of polyethylene, polypropylene, polyvinylidene fluoride, or a composite membrane of several thereof. [0062] In this application, the positive active material may be lithium cobalt oxide, lithium nickel oxide, lithium manganese oxide, lithium nickel manganese oxide, lithium nickel cobalt manganese oxide, lithium nickel cobalt aluminum oxide, lithium-containing olivine structure One or a combination of several phosphates. The above-mentioned positive active material is suitable for lithium ion batteries. [0063] In this application, the positive active material may also be one or a combination of transition metal oxides, polyanionic compounds, organic polymers, Prussian blue/white materials. The above-mentioned positive active material is suitable for sodium ion batteries. [0064] In this application, the electrolyte is an organic solvent in which carriers are dissolved. There is no restriction on the electrolyte in this application, and it can be prepared according to the actual situation. [0065] An embodiment of the present application also provides an electrical device. The electrical equipment uses the battery provided by the embodiment of the present application, and the electrical equipment can have higher market competitiveness. [0066] In some embodiments of the present application, the above-mentioned electrical equipment includes but is not limited to wearable electronic devices such as mobile phones, laptops, tablets, and smart watches, electronic cigarettes, new energy vehicles, electric mopeds, and energy storage base stations. [0067] The technical solution of the present application will be further described below in multiple embodiments. Example 1 [0068] Combine the negative active material (artificial graphite), conductive agent (conductive carbon black), sodium carboxymethylcellulose (CMC), styrene-butadiene rubber (SBR) and the second inorganic porous material (porous silica) according to 96:0.9: Mix at a ratio of 1:2:0.1, use a homogenizer to stir the powder and deionized water into anode slurry and evenly coat it on the copper foil. Among them, the dielectric constant of silica is: 1.6; the average particle size is: 500 nm; the mesopore volume is: 80%; the macropore volume is: 15%; Figure 1 This is the pore structure distribution curve of porous silica provided in the examples of this application. From this curve, it can be seen that porous silica contains mesopores and macropores. [0069] The cathode active material lithium iron phosphate (LiFePO 4 ), conductive agent (CNT), and second binder (PVDF) are mixed in a ratio of 97:1:2, and then the powder and NMP are stirred into a positive electrode slurry using a homogenizer and evenly coated on the aluminum foil. . [0070]Mix ethylene carbonate (EC), dimethyl carbonate (DMC), and ethyl methyl carbonate (EMC) in a volume ratio of 1:1:1 to prepare a mixture containing 1M LiPF 6 of electrolyte. [0071] A polypropylene separator is used to prepare a 2.0Ah laminated battery. Example 2 [0072] The only difference from Example 1 is: negative active material (artificial graphite), conductive agent (conductive carbon black), sodium carboxymethylcellulose (CMC), styrene-butadiene rubber (SBR) and inorganic porous material (porous silica ), the mixing ratio is 95:1.8:1:2:0.2. Example 3 [0073] The only difference from Example 1 is: negative active material (artificial graphite), conductive agent (conductive carbon black), sodium carboxymethylcellulose (CMC), styrene-butadiene rubber (SBR) and inorganic porous material (porous silica ), the mixing ratio is 93.75:3:1:2:0.25. Example 4 [0074] The only difference from Example 1 is: negative active material (artificial graphite), conductive agent (conductive carbon black), sodium carboxymethylcellulose (CMC), styrene-butadiene rubber (SBR) and inorganic porous material (porous silica ), the mass ratio is: 96:0.5:1:2:0.5. Example 5 [0075] The only difference from Example 1 is: negative active material (artificial graphite), conductive agent (conductive carbon black), sodium carboxymethylcellulose (CMC), styrene-butadiene rubber (SBR) and inorganic porous material (porous silica ), the mass ratio is: 96:0.25:2:1:0.75. Example 6 [0076] The only difference from Example 1 is: negative active material (artificial graphite), conductive agent (conductive carbon black), sodium carboxymethylcellulose (CMC), styrene-butadiene rubber (SBR) and inorganic porous material (porous silica ), the mass ratio is: 95:0.5:1:2:1.5. Example 7 [0077] The only difference from Example 1 is: negative active material (artificial graphite), conductive agent (conductive carbon black), sodium carboxymethylcellulose (CMC), styrene-butadiene rubber (SBR) and inorganic porous material (porous silica ), the mixing ratio is 95:0.2:1:2:1.8. Example 8 [0078] The only difference from Example 1 is: negative active material (artificial graphite), conductive agent (conductive carbon black), sodium carboxymethylcellulose (CMC), styrene-butadiene rubber (SBR) and inorganic porous material (porous silica ), the mixing ratio is 96:0:1:2:1. Example 9 [0079] The only difference from Example 1 is: negative active material (artificial graphite), conductive agent (conductive carbon black), sodium carboxymethylcellulose (CMC), styrene-butadiene rubber (SBR) and inorganic porous material (porous silica ), the mixing ratio is 95:0:1:2:2. Example 10 [0080] The only difference from Example 1 is: negative active material (artificial graphite), conductive agent (conductive carbon black), sodium carboxymethylcellulose (CMC), styrene-butadiene rubber (SBR) and inorganic porous material (porous silica ), the mixing ratio is 94:0:1:2:3. Example 11 [0081] The only difference from Example 1 is: negative active material (artificial graphite), conductive agent (conductive carbon black), sodium carboxymethylcellulose (CMC), styrene-butadiene rubber (SBR) and inorganic porous material (porous silica ), the mixing ratio is 93:0:1:2:4. Example 12 [0082] The only difference from Example 1 is: negative active material (artificial graphite), conductive agent (conductive carbon black), sodium carboxymethylcellulose (CMC), styrene-butadiene rubber (SBR) and inorganic porous material (porous silica ), the mixing ratio is 92:0:1 | 1. A negative electrode sheet, It is characterized by, The negative electrode sheet includes a current collector and a negative active material layer coated on at least one side of the current collector; the negative active material layer includes a negative active material, an inorganic porous material and a first binder; the inorganic porous material Accounting for 0.1%~5% of the total mass of the negative active material layer. 2. The negative electrode sheet according to claim 1, It is characterized by, The inorganic porous material accounts for 0.2% to 3% of the total mass of the negative active material layer. 3. The negative electrode sheet according to claim 1, It is characterized by, The porosity of the negative electrode sheet is 20% to 60%. 4. The negative electrode sheet according to claim 1, It is characterized by, The liquid absorption rate of the negative electrode sheet is 2~8 mg/min. 5. The negative electrode sheet according to claim 1, It is characterized by, The dielectric constant of the inorganic porous material is ε, 0<ε≤50; preferably, 0<ε≤10. 6. The negative electrode sheet according to claim 1, It is characterized by, The inorganic porous material contains mesopores, and the volume of the mesopores accounts for 10% to 95% of the total pore volume of the inorganic porous material. 7. The negative electrode sheet according to claim 1, It is characterized by, The average particle size of the inorganic porous material is 10~1000nm. 8. The negative electrode sheet according to claim 1, It is characterized by, The inorganic porous material includes at least one of porous silica, porous titanium oxide, porous alumina or porous boehmite. 9. The negative electrode sheet according to claim 1, It is characterized by, The negative active material is a carbon-based material. 10. The negative electrode sheet according to any one of claims 1-9, It is characterized by, The negative active material layer also includes a conductive agent. 11. The negative electrode sheet according to claim 10, It is characterized by, The conductive agent accounts for 0.1% to 5% of the total content of the total mass layer of the negative active material layer; Preferably, the conductive agent accounts for 0.1% to 2% of the total content of the negative active material layer. 12. A battery, It is characterized by, It includes a positive electrode sheet, an electrolyte, a diaphragm, and the negative electrode sheet according to any one of claims 1-11. 13. An electrical equipment, It is characterized by, The electrical device includes a battery as claimed in claim 12 . | 比亚迪股份有限公司
765 | CN118738348A | Examining | BYD CO LTD ¦ SHENZHEN BYD LITHIUM BATTERY | Electrode thermal treatment¦Secondary cells¦Positive electrodes | 2024-07-25 | 2024-10-01 | Positive electrode material and preparation method and application thereof | The invention provides a positive electrode material and a preparation method and application thereof, and the preparation method comprises the following steps: weighing a coating material with a first mass M1 and a core material with a second mass M2, mixing the weighed core material and coating material, activating at a first preset temperature, and sintering at a second preset temperature to obtain the positive electrode material, wherein M1/M2 satisfies the following formula: M1/M2 = {[A * (D50 particle size of the coating material/D10 particle size of the core material)] + [B * (D50 particle size of the coating material/D50 particle size of the core material)] + [C * (D50 particle size of the coating material/D90 particle size of the core material)]} * [1 + second preset temperature/(D * first preset temperature)]/K. The positive electrode material prepared by the preparation method provided by the invention is good in coating effect, and the interface stability and the energy density of the positive electrode material are improved. | Technical field [0001] This application relates to the field of batteries, specifically to cathode materials and their preparation methods and applications. Background technology [0002] With the development of the new energy industry, the requirements for battery life are getting higher and higher, so batteries need to have higher energy density. By increasing the charging upper limit voltage of the cathode material, thereby increasing the reversible capacity and voltage platform of the cathode material, the energy density can be increased. However, as the voltage increases, the stability of the cathode material will decrease. By coating the cathode material, the interface stability of the cathode material can be improved, thereby improving the cycle stability of the battery. However, in the related technology, the positive electrode material has poor coating effect, many agglomeration phenomena, low reactivity, and small specific surface area, making it difficult to obtain ideal interface stability and easily causing the impedance of the positive electrode material to increase. Therefore, a method for preparing cathode materials that can improve the coating effect is needed to obtain a cathode material with both high interface stability and low impedance, which is beneficial to increasing the energy density of the cathode material. Contents of the invention [0003] In view of this, this application provides a cathode material and its preparation method and application. In the preparation of the cathode material, the particle size of the core material, the particle size of the coating material, the preset activation temperature and the sintering temperature are constructed. The specific relationship formula is used to weigh the coating material and the core material to control the mass ratio of the coating material and the core material in a suitable range, which is conducive to improving the coating effect of the cathode material to obtain both high interface stability and low impedance. Cathode material is conducive to improving the energy density of the cathode material. [0004] In a first aspect, this application provides a method for preparing a cathode material. A first mass M1 cladding material and a second mass M2 core material are weighed, and the weighed core material and the cladding material are mixed. Then it is activated at the first preset temperature, and then sintered at the second preset temperature to obtain the cathode material; wherein the ratio M1/M2 of the first mass M1 and the second mass M2 satisfies: M1/M2={ [A×(D50 particle size of coating material/D10 particle size of core material)]+[B×(D50 particle size of coating material/D50 particle size of core material)]+[C×(D50 particle size of coating material) D50 particle size/D90 particle size of core material)]}×[1+second preset temperature/(D×first preset temperature)]/K, 0.01≤A≤0.1, 0.001≤B≤0.09, 0.002≤ C≤0.1, 20≤D≤100, 0.5≤K≤1; the first preset temperature is in the range of 800°C-850°C, and the second preset temperature is in the range of 850°C-900°C. [0005] Optionally, the D50 particle size of the coating material is 0.01 μm-20 μm, and the D50 particle size of the core material is 0.05 μm-100 μm. [0006] Optionally, the D10 particle size of the core material is 0.01 μm-10 μm, and the D90 particle size of the core material is 0.05 μm-500 μm. [0007] Optionally, the D50 particle size of the coating material is smaller than the D50 particle size of the core material. [0008] Optionally, the difference between the D99 particle size of the coating material and the D50 particle size of the coating material is 100nm-5000nm. [0009] Optionally, the difference between the D99 particle size of the coating material and the D10 particle size of the coating material is 300nm-3000nm. [0010] Optionally, the coating material includes lithium aluminum titanium phosphate, lithium aluminum germanium phosphate, lithium lanthanum zirconium oxide, lithium lanthanum zirconium titanium oxide, lithium aluminum zirconium phosphate, lithium zirconium phosphate, lithium molybdate, lithium niobate, and lithium phosphate. , lithium aluminum phosphate, lithium aluminum fluoride phosphate, lithium tantalate, lithium titanium phosphate, lithium aluminum silicate, lithium nickel manganate, iridium phosphate, lithium cobalt phosphate, lithium cobalt aluminum phosphate, lithium aluminum vanadium phosphate and lithium vanadium manganese phosphate. one or more. [0011] Optionally, the chemical formula of the core material is Li a Mn b Ni c Co d Al e O 2 , where a≥1; b+c+d=1 and e=0, or c+d+e=1 and b=0, or b+c+d+e=1, and c≥33. [0012] Optionally, the mixing method includes one or more of spray drying, solid phase grinding, solid phase mixing, and fluidized bed mixing. [0013] Optionally, the sintering atmosphere includes one or more of oxygen, nitrogen and argon. [0014] The preparation method of the cathode material provided in this application weighs the coating material and the core material according to a specific relationship constructed by the particle size of the core material, the particle size of the coating material, the preset activation temperature and the sintering temperature to control the coating. When the mass ratio of the cladding material and the core material is within a suitable range, it is conducive to improving the coating effect of the cathode material, thereby improving the interface stability of the cathode material, which in turn is conducive to increasing the energy density of the cathode material. [0015] In a second aspect, the present application provides a cathode material prepared by the preparation method described in the first aspect. [0016] Optionally, the cathode material includes a core and a coating layer covering the surface of the core; the core includes the core material, and the coating layer includes the coating material; in the cathode material, The mass percentage of the coating layer is 0.1%-10%. [0017] Optionally, the particle size of the cathode material is D50 of 0.05 μm-100 μm. [0018] Optionally, the specific surface area of ​​the cathode material is 0.1m 2 /g-20m 2 /g. [0019] The cathode material provided by this application has excellent coating effect, high energy density and good interface stability. [0020] In a third aspect, the application provides a positive electrode sheet, which includes a positive current collector and a positive active material layer disposed on the surface of the positive current collector. The positive active material layer includes the preparation method described in the first aspect. The prepared cathode material or the cathode material described in the second aspect. [0021] The positive electrode plate provided by this application has high specific capacity, good structural stability and long life. [0022] In a fourth aspect, the present application provides a battery, which includes a negative electrode plate and the positive electrode plate described in the third aspect. [0023] The battery provided by this application has good cycle stability and high reliability, which is conducive to improving the product competitiveness of the battery. [0024] In a fifth aspect, the present application provides an electrical device, which includes the battery described in the fourth aspect. [0025] The electrical equipment provided by this application has excellent safety performance and good electrochemical performance. Description of the drawings [0026] In order to more clearly explain the embodiments of the present invention or the technical solutions in the prior art, the drawings needed to be used in the description of the embodiments or the prior art will be briefly introduced below. The specific embodiments described here are only used to explain the present invention and are not intended to limit the present invention. [0027] Figure 1 A schematic cross-sectional structural diagram of the cathode material provided in one embodiment of the present application; [0028] Figure 2 This is a scanning electron microscope image of the cathode material prepared in Example 1 of the present application; [0029] Figure 3 This is a scanning electron microscope image of the cathode material prepared in Comparative Example 1 of the present application. Detailed implementation [0030] The technical solutions in the embodiments of the present application will be clearly and completely described below with reference to the accompanying drawings in the embodiments of the present application. Obviously, the described embodiments are only some of the embodiments of the present application, rather than all of the embodiments. Based on the embodiments in this application, all other embodiments obtained by those of ordinary skill in the art without creative efforts fall within the scope of protection of this application. [0031] This application provides a method for preparing a cathode material, which includes: weighing a first mass M1 of cladding material and a second mass M2 of core material, mixing the weighed core material and cladding material and then adding Activated at a temperature, and then sintered at a second preset temperature to obtain a cathode material; wherein, the ratio M1/M2 of the first mass M1 to the second mass M2 satisfies: M1/M2={[A×(D50 grains of coating material diameter/D10 particle size of the core material)]+[B×(D50 particle size of the cladding material/D50 particle size of the core material)]+[C×(D50 particle size of the cladding material/D90 particle size of the core material) )]}×[1+second preset temperature/(D×first preset temperature)]/K, 0.01≤A≤0.1, 0.001≤B≤0.09, 0.002≤C≤0.1, 20≤D≤100, 0.5≤K≤1; the first preset temperature is in the range of 800℃-850℃, and the second preset temperature is in the range of 850℃-900℃. The preparation method of the cathode material provided by this application weighs the coating material and the core material according to a specific relationship constructed by the particle size of the core material, the particle size of the coating material, the preset activation temperature and the sintering temperature to control the coating. The mass ratio of the cladding material and the core material is within a suitable range, which is conducive to improving the coating effect of the cathode material. A coating layer with suitable thickness and/or coating method can obtain a cathode material with both high interface stability and low impedance. It is beneficial to improve the rate performance and energy density of cathode materials. [0032] In an embodiment of the present application, the coating material forms a coating layer on the surface of the core. Specifically, the coating materials may include, but are not limited to, lithium aluminum titanium phosphate, lithium aluminum germanium phosphate, lithium lanthanum zirconium oxide, lithium lanthanum zirconium titanium oxide, lithium aluminum zirconium phosphate, lithium zirconium phosphate, lithium molybdate, lithium niobate, phosphoric acid Lithium, lithium aluminum phosphate, lithium aluminum fluoride phosphate, lithium tantalate, lithium titanium phosphate, lithium aluminum silicate, lithium nickel manganate, iridium phosphate, lithium cobalt phosphate, lithium cobalt aluminum phosphate, lithium aluminum vanadium phosphate and lithium vanadium manganese phosphate one or more of them. In an embodiment of the present application, the coating material may be lithium phosphate. In another embodiment of the present application, the coating material may be lithium nickel manganate. [0033] In one embodiment of the present application, the D50 particle size of the coating material is 0.01 μm-20 μm. The appropriate D50 particle size of the coating material can improve the coating effect and improve the energy density and interface stability of the cathode material. Specifically, the D50 particle size of the coating material may be, but is not limited to, 0.01 μm, 1 μm, 2 μm, 5 μm, 8 μm, 0.01 μm, 10 μm, 15 μm or 20 μm, etc. In an embodiment of the present application, the D50 particle size of the coating material may be 0.01 μm-10 μm. In another embodiment of the present application, the D50 particle size of the coating material may be 8 μm-20 μm. [0034]In one embodiment of the present application, the difference between the D99 particle size of the coating material and the D50 particle size of the coating material is 100nm-5000nm. Controlling the overall particle size distribution of the coating material can improve the particle size of the coating material and the core material. The matching degree of diameter distribution improves the coating effect of the coating material on the core material, avoids the formation of voids, and is conducive to forming a uniform, dense and thin coating layer on the surface of the core, thereby better taking into account the low impedance and interface of the cathode material. Stability is beneficial to improving the energy density of cathode materials. Specifically, the difference between the D99 particle size of the coating material and the D50 particle size of the coating material may be, but is not limited to, 100 nm, 150 nm, 200 nm, 500 nm, 1200 nm, 2000 nm, 3000 nm, 4000 nm or 5000 nm, etc. In an embodiment of the present application, the difference between the D99 particle size of the coating material and the D50 particle size of the coating material is 100nm-2000nm, which can further promote the coating of the core material by the coating material and improve the coating effect. [0035] In one embodiment of the present application, the difference between the D99 particle size of the coating material and the D10 particle size of the coating material is 300nm-3000nm. Controlling the overall particle size distribution of the coating material can improve the particle size of the coating material and the core material. The matching degree of diameter distribution improves the coating effect of the coating material on the core material, avoids the formation of gaps, and is conducive to forming a uniform, dense and thin coating layer on the surface of the core. Specifically, the difference between the D99 particle size of the coating material and the D10 particle size of the coating material can be, but is not limited to, 300nm, 500nm, 800nm, 1000nm, 1500nm, 2000nm, 2500nm or 3000nm, etc. In an embodiment of the present application, the difference between the D99 particle size of the coating material and the D10 particle size of the coating material can be 300nm-1500nm, which can further improve the coating effect of the cathode material and improve the electrochemical performance of the cathode material. [0036] In an embodiment of the present application, the chemical formula of the core material is Li a Mn b Ni c Co d Al e O 2 , where a≥1; b+c+d=1 and e=0, or c+d+e=1 and b=0, or b+c+d+e=1, and c≥33. In an embodiment of the present application, when a≥1, b+c+d=1 and e=0, the chemical formula of the core material can be Li a Mn b Ni c Co d O 2 , at this time, a can be 1, b can be 0.2, c can be 0.3, d can be 0.5, and the core material can be LiMn 0.2 Ni 0.3 Co 0.5 O 2 . In another embodiment of the present application, when a≥1, c+d+e=1 and b=0, the chemical formula of the core material can be Li a Ni c Co d Al e O 2 , at this time, a can be 1, c can be 0.2, d can be 0.4, e can be 0.4, and the core material can be LiNi 0.2 Co 0.4 Al 0.4 O 2 . In another embodiment of the present application, when a≥1, b+c+d+e=1, and c≥33, the chemical formula of the core material can be Li a Mn b Ni c Co d Al e O 2 , at this time, a can be 1, b can be 0.1, c can be 0.7, d can be 0.1, and e can be 0.1. At this time, the core material can be LiMn 0.1 Ni 0.7 Co 0.1 Al 0.1 O 2 . [0037] In an embodiment of the present application, the D90 particle size of the core material is 0.05 μm-500 μm. The appropriate D90 particle size of the core material can improve the coating effect and improve the energy density and interface stability of the cathode material. Specifically, the D90 particle size of the core material may be, but is not limited to, 0.05 μm, 50 μm, 100 μm, 200 μm, 300 μm, 350 μm, 400 μm or 500 μm, etc. In an embodiment of the present application, the D90 particle size of the core material may be 0.05 μm-150 μm. In another embodiment of the present application, the D90 particle size of the core material may be 100 μm-500 μm. [0038] In an embodiment of the present application, the D50 particle size of the core material is 0.05 μm-100 μm. The appropriate D50 particle size of the core material can improve the coating effect and improve the energy density and interface stability of the cathode material. Specifically, the D50 particle size of the core material may be, but is not limited to, 0.05 μm, 10 μm, 20 μm, 40 μm, 60 μm, 80 μm, 90 μm or 100 μm, etc. In an embodiment of the present application, the D50 particle size of the core material may be 0.05 μm-20 μm. In another embodiment of the present application, the D50 particle size of the core material may be 20 μm-100 μm. [0039] In one embodiment of the present application, the D50 particle size of the coating material is larger than the D50 particle size of the core material, which is conducive to forming a uniform and thin coating layer on the surface of the core, avoiding the occurrence of uneven coating layers and shedding phenomena, and improving The coating effect of the coating material improves the electrochemical performance of the cathode material. [0040] In an embodiment of the present application, the D10 particle size of the core material is 0.01 μm-10 μm. Specifically, the D50 particle size of the coating material may be, but is not limited to, 0.01 μm, 1 μm, 2 μm, 5 μm, 8 μm, 0.01 μm, 10 μm, 15 μm or 20 μm, etc. In an embodiment of the present application, the D50 particle size of the coating material may be 0.01 μm-10 μm. In another embodiment of the present application, the D50 particle size of the coating material may be 8 μm-20 μm. [0041] In one embodiment of the present application, A is the proportional coefficient of the ratio between the D50 particle size of the coating material and the D10 particle size of the core material, 0.01≤A≤0.1. Specifically, the value of A can be, but is not limited to, 0.01 , 0.02, 0.04, 0.06, 0.08 or 0.1, etc. In an embodiment of the present application, the value of A may be 0.01-0.06. In another embodiment of the present application, the value of A may be 0.04-0.1. The D50 particle size of the cladding material and the D10 particle size of the core material are in the same unit. [0042] In one embodiment of the present application, B is the proportional coefficient of the ratio between the D50 particle size of the coating material and the D50 particle size of the core material, 0.001≤B≤0.09. Specifically, the value of B may be, but is not limited to, 0.001, 0.002, 0.008, 0.01, 0.02, 0.04, 0.06 or 0.09, etc. In an embodiment of the present application, the value of B may be 0.001-0.04. In another embodiment of the present application, the value of B may be 0.03-0.09. The D50 particle size of the cladding material and the D50 particle size of the core material are in the same unit. [0043] In one embodiment of the present application, C is the proportional coefficient of the ratio between the D50 particle size of the coating material and the D90 particle size of the core material, 0.002≤C≤0.1. Specifically, the value of C may be, but is not limited to, 0.002, 0.005, 0.008, 0.01, 0.02, 0.04, 0.06, 0.08 or 0.1, etc. In an embodiment of the present application, the value of C may be 0.002-0.08. In another embodiment of the present application, the value of C may be 0.07-0.1. The D50 particle size of the cladding material and the D90 particle size of the core material are in the same unit. [0044] In an embodiment of the present application, the first preset temperature is 800°C-850°C. At the first preset temperature, activating the coating material can promote the subsequent uniform bonding of the coating material on the surface of the core material, improving the packaging Overlay effect. Specifically, the first preset temperature may be, but is not limited to, 800°C, 810°C, 820°C, 830°C, 840°C or 850°C, etc. In an embodiment of the present application, the first preset temperature may be 800°C-830°C. In another embodiment of the present application, the first preset temperature may be 825°C-850°C. [0045] In one embodiment of the present application, the second preset temperature is 850°C-900°C. The second preset temperature can make the coating material firmly coated and bonded to the surface of the core material to form a coating layer, which is beneficial to improving the performance of the cathode material. stability. Specifically, the second preset temperature may be, but is not limited to, 850°C, 860°C, 870°C, 880°C, 890°C, or 900°C. In an embodiment of the present application, the second preset temperature may be 850°C-870°C. In another embodiment of the present application, the second preset temperature may be 865°C-900°C. [0046] In an embodiment of the present application, D is the optimization parameter of the first preset temperature and the second preset temperature, 20≤D≤100. Specifically, the value of D may be, but is not limited to, 20, 40, 50, 60, 80 or 100, etc. [0047] In an embodiment of the present application, K is a correction parameter for the usage amount of the coating material, 0.5≤K≤1. Since the coating material will suffer loss and failure during the sintering process, a correction value K is needed to correct the usage of the coating material to improve the coating efficiency of the coating material. Specifically, the value of K may be, but is not limited to, 0.5, 0.6, 0.7, 0.8, 0.9 or 1, etc. In an embodiment of the present application, the value of K may be 0.5-0.8. In another embodiment of the present application, the value of K may be 0.7-1. [0048] In an embodiment of the present application, the mixing method of the coating material and the core material may, but is not limited to, include one or more of the spray drying method, solid phase grinding method, solid phase mixing method and fluidized bed mixing method, It can promote the uniform mixing of the coating material and the core material and improve the coating effect of the coating material. In an embodiment of the present application, the mixing method may be spray drying. In another embodiment of the present application, the mixing method may be a solid phase grinding method. [0049] In an embodiment of the present application, the sintering atmosphere may include, but is not limited to, one or more of oxygen, nitrogen and argon. In an embodiment of the present application, the sintering atmosphere may be oxygen. [0050] The present application also provides a cathode material prepared by the preparation method in any of the above embodiments. The cathode material provided by this application has high interface stability and excellent energy density, and can improve the specific capacity and electrochemical performance of the cathode plate. [0051] See Figure 1 , is a schematic cross-sectional structural diagram of a cathode material provided in an embodiment of the present application. The cathode material 100 includes a core 10 and a coating layer 20 covering the surface of the core 10. The core 10 includes a core material. The core 10 is obtained by sintering the core material. The coating layer 20 includes a coating material, and the coating layer 20 is obtained by sintering the coating material. [0052] In an embodiment of the present application, the mass percentage of the coating layer in the cathode material is 0.1%-10%. An appropriate amount of coating layer quality can maintain the excellent energy density of the cathode material, improve the coating effect of the cathode material, and improve Interface stability of the cathode material. Specifically, the mass percentage of the coating layer in the cathode material can be, but is not limited to, 0.1%, 1%, 2%, 4%, 6%, 8% or 10%. In an embodiment of the present application, the mass percentage of the coating layer in the cathode material may be 0.1%-5%. In another embodiment of the present application, the mass percentage of the coating layer in the cathode material may be 3%-10%. [0053]In an embodiment of the present application, the coating method of the coating layer can be point-like coating or/and island-like coating. Point-like coating means that after the coating material is sintered, the coating material is distributed in a granular shape. A coating layer is formed on the surface of the core. Island-like coating means that after the coating material is sintered, the coating material is in an agglomerated state and coats the surface of the core to form a coating layer. [0054] In an embodiment of the present application, the particle size D50 of the cathode material is 0.05 μm-100 μm. The appropriate D50 particle size of the cathode material can improve the energy density and cycle stability of the battery. Specifically, the D50 particle size of the positive electrode material may be, but is not limited to, 0.05 μm, 10 μm, 20 μm, 40 μm, 60 μm, 80 μm, 90 μm or 100 μm, etc. In an embodiment of the present application, the D50 particle size of the cathode material may be 0.05 μm-20 μm. In another embodiment of the present application, the D50 particle size of the cathode material may be 20 μm-100 μm. [0055] In an embodiment of the present application, the specific surface area of ​​the cathode material is 0.1m 2 /g-20m 2 /g. Appropriate specific surface area can increase the compaction density of the positive electrode sheet and increase the battery's capacity density. Specifically, the specific surface area of ​​the cathode material can be, but is not limited to, 0.1m 2 /g、1m 2 /g、5m 2 /g、8m 2 /g、10m 2 /g、12m 2 /g、15m 2 /g or 20m 2 /g etc. In an embodiment of the present application, the specific surface area of ​​the cathode material can be 0.1m 2 /g-10m 2 /g. In another embodiment of the present application, the specific surface area of ​​the cathode material is 10 m 2 /g-20m 2 /g. [0056] The present application provides a positive electrode sheet. The positive electrode sheet includes a positive electrode current collector and a positive electrode active material layer disposed on the surface of the positive electrode current collector. The positive electrode active material layer includes the positive electrode material described in any of the above embodiments. The positive electrode material provided by this application has good coating effect, high specific capacity, large specific surface area, and high reactivity, which is beneficial to improving the energy density and electrochemical performance of the positive electrode sheet. [0057] In an embodiment of the present application, the positive electrode current collector has good conductivity and high electrochemical stability, which can improve the electrochemical stability of the positive electrode piece. Specifically, the positive electrode current collector may be, but is not limited to, one of nickel, titanium, aluminum, stainless steel, aluminum coated with carbon or nickel, and stainless steel coated with carbon or nickel. In an embodiment of the present application, the positive electrode current collector may be aluminum foil. In some embodiments, the surface of the positive electrode current collector is rough or mesh-shaped, which can improve the bonding strength between the positive electrode active material layer and the positive electrode current collector. In some embodiments, the shape of the positive electrode current collector may be one or more of a film, a sheet, a foil, a mesh, and a porous body. [0058] In one embodiment of the present application, the thickness of the positive electrode current collector is 1 μm-500 μm. Specifically, the thickness of the positive electrode current collector may be, but is not limited to, 1 μm, 10 μm, 100 μm, 200 μm, 300 μm, 400 μm, or 500 μm, etc. In an embodiment of the present application, the thickness of the positive electrode current collector may be 1 μm-300 μm. In another embodiment of the present application, the thickness of the positive electrode current collector may be 250 μm-500 μm. [0059] In one embodiment of the present application, the positive electrode active material layer also includes a positive electrode binder and a positive electrode conductive agent, which can improve the structural stability and electrochemical performance of the positive electrode sheet. [0060] In one embodiment of the present application, the positive electrode binder can improve the structural stability of the positive electrode piece, which is beneficial to improving the cycle life of the positive electrode piece. Specifically, the positive electrode binder can be, but is not limited to, polyvinylidene fluoride, vinyl fluoride-hexafluoropropylene copolymer, polyacrylonitrile, polymethyl methacrylate, polyacrylic acid, polyethylene oxide, polytetrafluoroethylene and One or more types of hydrogenated nitrile rubber. In an embodiment of the present application, the positive electrode binder may be polyvinylidene fluoride. [0061] In one embodiment of the present application, the weight average molecular weight of the positive electrode binder is 50,000-500,000, which can improve the stability and uniformity of the positive electrode sheet. Specifically, the weight average molecular weight of the positive electrode binder may be, but is not limited to, 50000, 100000, 200000, 300000, 400000 or 500000, etc. In an embodiment of the present application, the weight average molecular weight of the positive electrode binder may be 50,000-300,000. In another embodiment of the present application, the weight average molecular weight of the positive electrode binder may be 250,000-500,000. [0062] In an embodiment of the present application, the positive electrode conductive agent can improve the conductivity of the positive electrode piece. Specifically, the positive conductive agent may be, but is not limited to, one or more of acetylene black, conductive carbon black, graphene and carbon nanotubes. In an embodiment of the present application, the positive conductive agent may be acetylene black. [0063] This application also provides a battery. The battery includes the positive electrode sheet described in any of the above embodiments, which can improve the service life and electrochemical performance of the battery. [0064] In an embodiment of the present application, the battery further includes a negative electrode sheet, and the negative electrode sheet includes a negative electrode current collector and a negative electrode active layer disposed on the surface of the negative electrode current collector. Specifically, the negative electrode current collector may include, but is not limited to, one or more of copper, aluminum, nickel, and stainless steel. In an embodiment of the present application, the negative electrode current collector may be copper foil. [0065] In one embodiment of the present application, the negative active layer includes a negative active material, which may, but is not limited to, include one or more of silicon, tin, germanium, lithium, alloys thereof, and carbon materials. The carbon material may include, but is not limited to, one or more of non-graphitized carbon, graphite, pyrolytic carbon, coke and activated carbon. In an embodiment of the present application, the negative active material may be a carbon material. In another embodiment of the present application, the negative active material may be a silicon alloy (an alloy material formed of Si and one or more of Ti, Fe, Co, Ni, and Cu). [0066] In an embodiment of the present application, the negative electrode active layer further includes a negative electrode conductive agent. The negative conductive age | 1. A preparation method of cathode material, It is characterized by: include: Weigh the coating material of the first mass M1 and the core material of the second mass M2, mix the weighed core material and the coating material and activate them at the first preset temperature, and then at the second preset temperature The cathode material is obtained by sintering at high temperature; Wherein, the ratio M1/M2 of the first mass M1 and the second mass M2 satisfies: M1/M2={[A×(D50 particle size of the coating material/D10 particle size of the core material)]+[B ×(D50 particle size of coating material/D50 particle size of core material)]+[C×(D50 particle size of coating material/D90 particle size of core material)]}×[1+second preset temperature/ (D×first preset temperature)]/K, 0.01≤A≤0.1, 0.001≤B≤0.09, 0.002≤C≤0.1, 20≤D≤100, 0.5≤K≤1; the first preset temperature In the range of 800°C-850°C, the second preset temperature is in the range of 850°C-900°C. 2. The preparation method as claimed in claim 1, It is characterized by: The D50 particle size of the coating material is 0.01 μm-20 μm, the D50 particle size of the core material is 0.05 μm-100 μm, the D10 particle size of the core material is 0.01 μm-10 μm, and the D90 particle size of the core material is The diameter is 0.05μm-500μm. 3. The preparation method as claimed in claim 1, It is characterized by: The D50 particle size of the coating material is smaller than the D50 particle size of the core material. 4. The preparation method as claimed in claim 1, It is characterized by: The difference between the D99 particle diameter of the coating material and the D50 particle diameter of the coating material is 100nm-5000nm, and the difference between the D99 particle diameter of the coating material and the D10 particle diameter of the coating material is 300nm-3000nm. 5. The preparation method as claimed in claim 1, It is characterized by: The coating materials include lithium aluminum titanium phosphate, lithium aluminum germanium phosphate, lithium lanthanum zirconium oxide, lithium lanthanum zirconium titanium oxide, lithium aluminum zirconium phosphate, lithium zirconium phosphate, lithium molybdate, lithium niobate, lithium phosphate, and lithium aluminum phosphate. , one or more of lithium aluminum fluoride phosphate, lithium tantalate, lithium titanium phosphate, lithium aluminum silicate, lithium nickel manganate, iridium phosphate, lithium cobalt phosphate, lithium cobalt aluminum phosphate, lithium aluminum vanadium phosphate and lithium vanadium manganese phosphate. kind. 6. The preparation method as claimed in claim 1, It is characterized by: The chemical formula of the core material is Li a Mn b Ni c Co d Al e O 2 , Among them, a≥1; b+c+d=1 and e=0, or c+d+e=1 and b=0, or b+c+d+e=1, and c≥0.33. 7. The preparation method as claimed in claim 1, It is characterized by: The mixing method includes one or more of spray drying, solid phase grinding, solid phase mixing and fluidized bed mixing; The sintering atmosphere includes one or more of oxygen, nitrogen and argon. 8. A cathode material, It is characterized by: The positive electrode material is prepared by the preparation method described in any one of claims 1-7. 9. The cathode material according to claim 8, It is characterized by: The positive electrode material includes a core and a coating layer covering the surface of the core; the core includes the core material, and the coating layer includes the coating material; In the cathode material, the mass percentage of the coating layer is 0.1%-10%. 10. The cathode material according to claim 8, It is characterized by: The particle size D50 of the cathode material is 0.05 μm-100 μm, and the specific surface area of ​​the cathode material is 0.1 m 2 /g-20m 2 /g. 11. A positive electrode plate, It is characterized by: The positive electrode sheet includes a positive electrode current collector and a positive electrode active material layer disposed on the surface of the positive electrode current collector. The positive electrode active material layer includes the positive electrode material prepared by the preparation method according to any one of claims 1-7 or the claim The cathode material described in any one of 8-10. 12. A battery, It is characterized by: The battery includes a negative electrode plate and a positive electrode plate as claimed in claim 11 . 13. An electrical equipment, It is characterized by: The electrical device includes the battery of claim 12 . | 比亚迪股份有限公司 ¦ 深圳市比亚迪锂电池有限公司
766 | CN118738315A | Examining | BYD CO LTD | Carbon compounds¦Non-aqueous electrolyte accumulator electrodes¦Li-accumulators¦Phosphorus compounds | 2024-05-20 | 2024-10-01 | Composite positive electrode active material and preparation method and application thereof | The embodiment of the invention provides a composite positive electrode active material and a preparation method and application thereof. The composite positive electrode active material comprises a positive electrode active material and a nitrogen-doped carbon nanotube, wherein the nitrogen-doped carbon nanotube comprises graphite nitrogen. The composite positive electrode active material can realize relatively high electronic conductivity under the condition of relatively low quantity of carbon nanotubes, and can be used for providing a secondary battery with relatively excellent comprehensive performance. | Technical field [0001] This application relates to the field of battery technology, specifically to composite cathode active materials and their preparation methods and applications. Background technology [0002] The industry often optimizes the rate performance and low-temperature performance of secondary batteries by increasing the electronic conductivity of cathode active materials. For example, coating the surface of cathode active material particles with conductive carbon, or combining cathode active material particles with carbon nanotubes, etc. Conductive agents are mixed, but the above two methods have limited improvement in the electronic conductivity of the cathode active material. Contents of the invention [0003] In view of this, the embodiments of the present application provide composite cathode active materials and preparation methods and applications thereof. The composite cathode active material can achieve higher electronic conductivity at a lower dosage of carbon nanotubes, and can be used to provide a secondary battery with better overall performance. [0004] A first aspect of the embodiments of the present application provides a composite cathode active material, which includes a cathode active material and nitrogen-doped carbon nanotubes, and the nitrogen-doped carbon nanotubes include graphitic nitrogen. [0005] Nitrogen doping can effectively improve the conductivity of carbon nanotubes, and further controlling the nitrogen content in the carbon nanotubes within the above range can build sufficient electron pathways inside the nitrogen-doped carbon nanotubes. Graphite nitrogen is more conducive to improving the electrical conductivity of carbon nanotubes, thereby effectively improving the electrical conductivity of composite cathode active materials. Furthermore, based on the structural properties of nitrogen-doped carbon nanotubes, they can overlap in the composite cathode active material to form a conductive network. Therefore, compared with related technologies, when the amount of carbon nanotubes is equivalent, the above composite cathode active material can Achieving higher electronic conductivity can specifically provide a secondary battery with better rate performance. [0006] The second aspect of the embodiments of the present application provides a method for preparing a composite cathode active material, including: [0007] Mix the nitrogen-containing carbon source and the cathode active material precursor and calcine to obtain the composite cathode active material; wherein the nitrogen-containing carbon source includes at least one of cyanamide, dicyandiamide, melamine and urea; [0008] The composite cathode active material includes a cathode active material and nitrogen-doped carbon nanotubes, and the nitrogen-doped carbon nanotubes include graphitic nitrogen. [0009] The above preparation method is simple and easy to implement, has strong process controllability and high production efficiency, and is suitable for large-scale industrial production. [0010] The third aspect of the embodiments of this application provides a cathode, including the composite cathode active material provided in the first aspect of the embodiments of this application. Due to the composite positive electrode active material provided by the embodiment of the present application, the resistivity of the positive electrode provided by the embodiment of the present application is lower when the carbon content in the positive electrode is equal. [0011] The fourth aspect of the embodiment of the present application provides a secondary battery, including the positive electrode provided in the third aspect of the embodiment of the present application. Due to the positive electrode provided by the embodiment of the present application, the above-mentioned secondary battery can have excellent rate performance. [0012] The fifth aspect of the embodiment of the present application provides an electrical device, including the secondary battery provided by the fourth aspect of the embodiment of the present application. Due to the secondary battery provided by the embodiment of the present application, the above-mentioned electrical equipment has high market competitiveness. Description of the drawings [0013] Figure 1 Schematic diagram of different configurations of nitrogen atoms in nitrogen-doped carbon nanotubes; [0014] Figure 2 A schematic structural diagram of a composite cathode active material provided for an embodiment of the present application; [0015] Figure 3 This is a partial scanning electron microscope (SEM) photo of the composite cathode active material prepared in Example 1 of the present application; [0016] Figure 4 This is the X-ray Photoelectron Spectroscopy (XPS) spectrum of the nitrogen element of the composite cathode active material prepared in Example 1 of the present application. Detailed implementation [0017] Embodiments of the present application provide a composite cathode active material, including a cathode active material and nitrogen-doped carbon nanotubes; in the nitrogen-doped carbon nanotubes, the nitrogen-doped carbon nanotubes include graphitic nitrogen . [0018] Nitrogen doping can effectively improve the conductivity of carbon nanotubes, and further controlling the nitrogen content in the carbon nanotubes within the above range can build sufficient electron pathways inside the nitrogen-doped carbon nanotubes. The doping types of nitrogen element in nitrogen-doped carbon nanotubes generally include graphitic nitrogen, pyridine nitrogen, pyrrole nitrogen and nitrogen oxide, among which, please see Figure 1 , graphitic nitrogen replaces the carbon atoms inside the carbon skeleton of the carbon nanotube, which can form non-planar sp3 hybridization with the three surrounding carbon atoms, which is more conducive to improving the conductivity of the carbon nanotube. Furthermore, based on the structural properties of nitrogen-doped carbon nanotubes, they can overlap in the composite cathode active material to form a conductive network. Therefore, compared with related technologies, when the amount of carbon nanotubes is equivalent, the above composite cathode active material can Achieve higher electronic conductivity, which can be expressed as lower powder resistivity. It is understandable that the increase in electronic conductivity is conducive to optimizing the rate performance and low-temperature performance of the material. [0019] In some embodiments of the present application, the mass proportion of nitrogen element in the nitrogen-doped carbon nanotubes is 20%-40%, and the proportion of graphitic nitrogen in the total amount of nitrogen element is ≥ 20%. Specifically, the mass content of nitrogen in the nitrogen-doped carbon nanotubes can be, but is not limited to, 20%, 22%, 24%, 25%, 28%, 30%, 32%, 35%, 38%, 40 %. The appropriate total amount of nitrogen doping can make the carbon nanotubes have more nitrogen elements, control the defect structure in the carbon nanotubes, and have a sufficient amount of carbon atoms to form the basic structure of the carbon nanotubes, thus greatly improving the carbon Conductivity of Nanotubes. [0020] In some embodiments of the present application, in nitrogen-doped carbon nanotubes, the proportion of graphitic nitrogen in the total mass of nitrogen elements is ≥ 20%, which can significantly improve the electrical conductivity of nitrogen-doped carbon nanotubes. Specifically, the proportion of graphitic nitrogen in the total mass of nitrogen elements can be, but is not limited to, 20%, 25%, 30%, 35%, 40%, 45%, 50%, 55%, 60%, 65%, 70 %, 75%, etc. The higher the proportion of graphitic nitrogen, the better it is to improve the conductivity of carbon nanotubes. It should be noted that when the mass proportion of graphitic nitrogen in nitrogen elements is <100%, other nitrogen elements may include one or more of pyridine nitrogen, pyrrole nitrogen and nitrogen oxide; this application is not limited to this. [0021] In the embodiments of the present application, X-ray Fluorescence Spectrometer (XRF) or Energy Dispersive Spectrometer (EDS) can be used to test the mass proportion of nitrogen in the carbon nanotubes. [0022] In the embodiment of the present application, X-ray Photoelectron Spectroscopy (XPS) can be used to test the proportion of graphitic nitrogen in the nitrogen element. Specifically, the composite cathode active material was tested in XPS, the obtained characteristic peaks of the N element were peak-fitted, and the mass proportion of graphitic nitrogen was calculated. Among them, the peak position of the characteristic peak of pyridine nitrogen is 398.2eV; the peak position of the characteristic peak of pyrrole nitrogen is 399.5eV; the peak position of the characteristic peak of graphitic nitrogen is 400.8eV; the peak position of the characteristic peak of nitrogen oxide is 402.6eV. [0023] In some embodiments of the present application, the proportion of graphitic nitrogen in the total mass of nitrogen is 20%-72%. In this way, it can be ensured that the composite cathode active material has high conductivity and is easy to prepare. Specifically, the proportion of graphitic nitrogen in the total mass of nitrogen elements can be, but is not limited to, 20%, 22%, 25%, 28%, 30%, 32%, 35%, 38%, 40%, 42%, 45 %, 48%, 50%, 52%, 55%, 58%, 60%, 62%, 65%, 68%, 70%, 71%, 72%. [0024] In some embodiments of this application, please refer to Figure 2 , the composite cathode active material 1 includes secondary particles 10, the secondary particles 10 include a plurality of primary particles 11 of the cathode active material and a plurality of nitrogen-doped carbon nanotubes 12, and the nitrogen-doped carbon nanotubes 12 are grown in situ. on the surface of at least some of the primary particles 11 of the cathode active material. For example, when the positive active material is lithium iron phosphate, nitrogen-doped carbon nanotubes grow in situ on the surface of the primary particles of lithium iron phosphate. In this way, during the formation process of secondary particles, the carbon nanotubes grown in situ on the surface of the primary particles are dispersed in the secondary particles along with the agglomeration of the primary particles, which is better than that in the cathode active material containing carbon nanotubes in the related art. , the risk of agglomeration of the nitrogen-doped carbon nanotubes in the embodiments of the present application is extremely small, and a highly uniform conductive network can be constructed in the secondary particles, so the electronic conductivity of the composite cathode active material can be significantly improved, thereby enabling Greatly improve the electron transmission capability inside the secondary particles. In addition, the carbon nanotubes grown in situ on the surface of the primary particles have strong binding force with the cathode active material, and the structural stability of the conductive network is good. In the subsequent pulping and other processes and the final charge and discharge cycle, the secondary particles The internal conductive network can exist stably. [0025] It should be noted that, Figure 2 Just an example drawing. Figure 2 The size, quantity and distribution of the nitrogen-doped carbon nanotubes in the secondary particles do not constitute any limitation to this application; Figure 2 The number, size and arrangement of the primary particles of the cathode active material in are all examples and do not constitute any limitation to this application. [0026] In addition, since the secondary particles have good electrical conductivity, it is not necessary to control the particle size D50 of the secondary particles of the composite cathode active material within a smaller range to achieve superior rate performance and low temperature performance. In some embodiments of the present application, the particle size D50 of the secondary particles of the composite cathode active material particles is 5 μm-10 μm. In this way, it can not only ensure excellent rate performance, low temperature performance and power performance, but also facilitate the subsequent application of composite cathode active materials. For example, it can be easily dispersed when preparing cathode slurry to obtain a uniform and stable slurry. Specifically, the particle size D50 of the secondary particles may be, but is not limited to, 5 μm, 6 μm, 7 μm, 8 μm, 9 μm, or 10 μm. In the embodiments of this application, the particle size D50 refers to the particle size corresponding to the cumulative volume percentage of the composite cathode active material reaching 50%, which can be measured using a laser particle size analyzer. In the embodiments of the present application, the above-mentioned secondary particles can be spherical, spherical, ellipsoidal, etc. The present application does not limit the shape of the secondary particles, nor does it limit the sphericity. Those skilled in the art can make decisions based on actual production conditions. choose. [0027]In some embodiments of the present application, the average particle size of the primary particles of the positive electrode active material is 200 nm-300 nm. In this way, it is not only conducive to the de/insertion of active ions (lithium ions), but also conducive to the formation of secondary particles with suitable particle sizes, and conducive to the formation of a conductive network of carbon nanotubes inside the secondary particles. In the embodiments of the present application, the average particle size of the primary particles can be measured using a scanning electron microscope (Scanning Electron Microscope, SEM). Specifically, 200 secondary particles are randomly selected within the field of view, and one primary particle is randomly selected for each secondary particle, and the particle diameter is measured and the average value is taken. The average particle diameter of the above-mentioned primary particles may be, but is not limited to, 200nm, 210nm, 220nm, 230nm, 240nm, 250nm, 260nm, 270nm, 280nm, 290nm, 300nm. In the embodiments of this application, the above-mentioned primary particles may be spherical, spherical, ellipsoidal, etc. This application does not limit the shape of the primary particles, nor does it limit their sphericity. Those skilled in the art can make selections based on actual production conditions. [0028] In some embodiments of the present application, the mass proportion of nitrogen-doped carbon nanotubes in the composite cathode active material is 0.5%-3%. In this way, firstly, it can ensure that the electrical conductivity of the composite cathode active material is good, and secondly, it can ensure the content of the cathode active material, thereby ensuring that the gram capacity of the composite cathode active material is higher, so it can be used to provide a device with better rate performance. , low temperature performance and higher energy density secondary batteries. In the embodiment of the present application, a sulfur carbon analyzer can be used to measure the mass proportion of carbon element in the composite cathode active material, and the mass proportion of nitrogen element in the carbon nanotube can be combined to calculate the proportion of nitrogen-doped carbon nanotubes in the composite cathode. The mass proportion of active materials. Specifically, the mass proportion of nitrogen-doped carbon nanotubes in the composite cathode active material can be, but is not limited to, 0.5%, 0.8%, 1.0%, 1.2%, 1.5%, 1.8%, 2.0%, 2.2%, 2.5 %, 2.8%, 3.0%. [0029] In some cases, for example, when the mass proportion of nitrogen-doped carbon nanotubes in the composite cathode active material is 1.5%-3%, when the composite cathode active material is applied, the cathode material layer of the final cathode No need to add additional conductive agent. [0030] In view of the fact that lithium iron phosphate cathode active materials, especially lithium iron manganese phosphate, have higher gram capacity and higher voltage platform, they have the potential to become the next generation of high energy density cathode materials. However, the electronic conductivity of lithium iron manganese phosphate is weak. Therefore, when the material of the primary particles of the cathode active material is lithium iron manganese phosphate or doped-modified lithium iron manganese phosphate, the electronic conductivity of the composite cathode active material is increased relative to it. bigger. Therefore, considering the cost performance, in some embodiments of the present application, the cathode active material includes Li 1-a A a Mn x M y Fe 1-x-y (P 1-b E b )O 4 , 0≤a<1, 0.4≤x+y≤0.9, 0≤b<1; A includes K + , Ca + ,Na + and NH 4 + At least one of them, M includes at least one of Ti, V, Co, Ni, Cu, Zn, Mg, Ca, Al, Nb and Mo, E includes at least one of N, Si and B. It can be understood that it is also feasible when the cathode active material is a ternary cathode material or other cathode active materials, and the embodiments of the present application do not impose any limitation on this. In some specific embodiments, the cathode active material includes LiMn x Fe 1-y PO 4 . [0031] In some embodiments of the present application, the normal temperature powder resistivity of the composite cathode active material under a pressure of 200 MPa is 20Ω·cm-100Ω·cm. In some specific embodiments, the positive active material is Li 1-a A a Mn x M y Fe 1-x-y (P 1-b E b )O 4 , the normal temperature powder resistivity of the composite cathode active material under a pressure of 200MPa can be 20Ω·cm, 30Ω·cm, 40Ω·cm, 50Ω·cm, 60Ω·cm, 70Ω·cm, etc. In the embodiment of this application, the normal temperature is 25±2°C. [0032] The embodiments of the present application also provide a method for preparing a composite cathode active material, including: [0033] S01. Mix the nitrogen-containing carbon source and the cathode active material precursor, and calcine to obtain the composite cathode active material; wherein the nitrogen-containing carbon source includes cyanamide (the molecular formula is CH 2 N 2 ), dicyandiamide (the molecular formula is C 2 H 4 N 4 ), melamine (the molecular formula is C 3 H 6 N 6 ) and urea (the molecular formula is CH 4 N 2 At least one of O); [0034] The composite cathode active material includes a cathode active material and nitrogen-doped carbon nanotubes, and the nitrogen-doped carbon nanotubes include graphitic nitrogen. [0035] The above preparation method is simple and easy to implement, has strong process controllability and high production efficiency, and is suitable for large-scale industrial production. In particular, the above preparation method can grow nitrogen-doped carbon nanotubes in situ on the surface of the cathode active material particles, thus avoiding the problem in related technologies that the finished carbon nanotubes are difficult to disperse in the cathode active material particles and are prone to agglomeration. The composite cathode active material prepared by the above preparation method can have a uniform and good conductive network, so that the composite cathode active material can have better conductivity. [0036] In some embodiments of the present application, in step S01, the cathode active material precursor can be produced using processes well known to those skilled in the art, but the difference is that the raw materials used to prepare the cathode active material precursor do not contain carbon sources. There are no restrictions on joining this application. Taking the cathode active material to be prepared as lithium manganese iron phosphate as an example, a simple explanation is given: the phosphorus source, manganese source, iron source, phosphorus source and lithium source are dispersed according to the stoichiometric ratio of each element in the lithium manganese iron phosphate to be prepared. In the solvent, grind to obtain a uniform mixed solution, perform a hydrothermal reaction, and wash and dry the obtained solid material to obtain a lithium iron manganese phosphate precursor. The above-mentioned phosphorus source includes but is not limited to phosphoric acid; the above-mentioned manganese source includes but is not limited to manganese sulfate; the above-mentioned iron source includes but is not limited to ferrous sulfate; the above-mentioned lithium source includes but is not limited to lithium carbonate. [0037] In some embodiments of the present application, in step S01, the above-mentioned calcination includes a first calcination and a second calcination performed in sequence. Wherein, the first calcination can cause the nitrogen-containing carbon source to form amorphous carbon doped with N element with a two-dimensional layered structure, and the second calcination can cause the carbon atoms in the amorphous carbon obtained by the first calcination to rearrange, to form nitrogen-doped carbon nanotubes. [0038] In some embodiments of the present application, the holding temperature of the first calcination (hereinafter referred to as the first holding temperature) is 500°C-600°C, and the holding time is 1h-3h. In this way, nitrogen-doped amorphous carbon is easily obtained. Moreover, it is advantageous to control the proportion of nitrogen element in the finally obtained nitrogen-doped carbon nanotubes within the range of 20%-40%. It should be noted that because the second calcination process will be accompanied by the release of part of the nitrogen element (for example, the formation of NH 3 etc.), therefore, in order to control the proportion of nitrogen in the carbon nanotubes within the range of 20%-40%, the nitrogen content in the material obtained after the first calcination will be slightly higher, for example, reaching 30%-50 %. Specifically, the first heat preservation temperature can be, for example, 500°C, 520°C, 550°C, 580°C, 600°C, etc., and the heat preservation time of the first calcination can be, for example, 1h, 1.5h, 2h, 2.5h, 3h, etc. [0039] In some embodiments of the present application, the holding temperature of the second calcination (hereinafter referred to as the second holding temperature) is 650°C-900°C, and the holding time is 1h-3h. In this way, the rearrangement of carbon atoms can be promoted to form a graphitic carbon configuration, the structural defects of the formed nitrogen-doped carbon nanotubes can be reduced, and the proportion of graphitic nitrogen can be increased. For example, the proportion of graphitic nitrogen can be increased to more than 20%, which can then Obtain composite cathode active materials with better conductive properties. Specifically, the second holding temperature can be, for example, 650°C, 700°C, 750°C, 800°C, 850°C, 900°C, etc., and the holding time of the second calcination can be, for example, 1h, 1.5h, 2h, 2.5h, 3h, etc. . [0040] In the embodiment of the present application, in step S01, after the first calcination is completed, the temperature can be directly raised from the first holding temperature to the second holding temperature. [0041] In the embodiments of the present application, there is no specific limit on the temperature rise rate during the first calcination and the second calcination. Those skilled in the art can determine it based on the actual production conditions such as equipment conditions. For example, the temperature rise rate is 5°C/min-25°C/min. . The temperature rise rate of the first calcination and the temperature rise rate of the second calcination may be the same or different. [0042] In some embodiments of the present application, after step S01, step S02 is also included: performing impurity removal treatment on the material obtained in step S01. In some specific embodiments, the material obtained in step S01 is etched in dilute hydrochloric acid for 10 to 48 hours to remove impurities (for example, Fe element, Fe 3 O 4 , Mn element, Mn 3 O 4 wait). [0043] In some embodiments of the present application, step S02 also includes cleaning and drying the material obtained after the impurity removal treatment. The above-mentioned cleaning and drying may be processes well known to those skilled in the art. Specifically, drying can be baking drying, etc. Drying can remove residual acid and moisture. [0044] The embodiments of the present application also provide a cathode, including the aforementioned composite positive electrode active material provided by the embodiments of the present application. Due to the composite positive electrode active material provided by the embodiment of the present application, the resistivity of the positive electrode provided by the embodiment of the present application is lower when the carbon content in the positive electrode is equal. Therefore, the above-mentioned positive electrode can be used to provide a secondary battery with excellent rate performance, good low-temperature performance and high energy density. [0045] In some embodiments of the present application, the positive electrode includes a current collector and a positive electrode material layer disposed on the surface of the current collector. The positive electrode material layer includes a composite positive electrode active material. [0046] In some embodiments of the present application, the cathode material layer further includes a binder. In the embodiment of the present application, the above-mentioned positive electrode can be any current collector suitable for the positive electrode of lithium-ion batteries known in the art, for example, aluminum foil. The above-mentioned binder can be any binder known in the art and suitable for the positive electrode of lithium ion batteries, and this application is not limited thereto. [0047] An embodiment of the present application also provides a secondary battery, including the above positive electrode provided by the embodiment of the present application. Due to the positive electrode provided by the embodiment of the present application, the above-mentioned secondary battery can have excellent rate performance, good low-temperature performance and high energy density. [0048] In some embodiments of the present application, the above-mentioned secondary battery includes the above-mentioned positive electrode, a negative electrode, and an electrolyte located between the positive electrode and the negative electrode. In the embodiment of the present application, the above-mentioned secondary battery may be a liquid battery using liquid electrolyte. In this case, there is a separator between the positive electrode and the negative electrode. In other embodiments, the above-mentioned secondary battery may also be a solid-state battery using a solid-state electrolyte. In some embodiments, the above-mentioned secondary battery may also be a semi-solid battery using gel electrolyte, etc. This application specifically limits the form of the secondary battery. [0049]In the embodiments of the present application, the above-mentioned negative electrode can be any negative electrode suitable for lithium-ion batteries in the field, and it only needs to form an electron and ion path with the positive electrode and electrolyte provided in the embodiments of the present application. In the embodiment of the present application, when the secondary battery further includes a separator, the separator may be any separator known in the art. [0050] An embodiment of the present application also provides an electrical device, including the aforementioned secondary battery provided by an embodiment of the present application. Due to the secondary battery provided by the embodiment of the present application, the above-mentioned electrical equipment has high market competitiveness. [0051] In some embodiments of the present application, the above-mentioned electrical equipment includes but is not limited to vehicles, consumer electronic products, etc. Among them, the above-mentioned vehicles include but are not limited to new energy vehicles, power-assisted bicycles, etc. [0052] The technical solutions of the embodiments of the present application will be further described below using multiple examples. [0053] Example 1 [0054] (1) Mix and disperse iron sulfate, manganese sulfate, lithium carbonate, and phosphoric acid in deionized water in a certain proportion, grind it with a grinder to form a uniform mixture, react hydrothermally at 120°C for 6 hours, and wash it with deionized water and ethanol for three times. Pass and dry to obtain the cathode active material precursor. [0055] The cathode active material precursor is mixed with a nitrogen-containing carbon source (specifically melamine, the molecular formula is C 3 H 6 N 6 , N element content is 66.7%), grind and mix according to the mass ratio of 100:5, and then move into a tube furnace for calcination. Calcination includes the first calcination: the tube furnace is heated from 25°C to the first holding temperature (specifically 550°C) at 5°C/min and kept for 2 hours, and then the second calcination is performed: the tube furnace is heated from 25°C to 550°C at 5°C/min. Raise the temperature from 550°C to the first holding temperature (specifically 800°C) and keep it warm for 2 hours. [0056] (2) The material obtained after the second calcination is etched in dilute hydrochloric acid for 12 hours to remove impurities to obtain a composite cathode active material. [0057] Example 2 [0058] The difference from Example 1 is that in step (1), the nitrogen-containing carbon source is replaced from melamine to dicyandiamide (the molecular formula is C 2 H 4 N 4 , N element content is 66.7%). [0059] Example 3 [0060] The difference from Example 1 is that in step (1), the nitrogen-containing carbon source is replaced from melamine with urea (the molecular formula is CH 4 N 2 O, N element content is 46.7%). [0061] Example 4 [0062] The difference from Example 1 is that in step (1), the second heat preservation temperature of the second calcination is adjusted to 700°C. [0063] Example 5 [0064] The difference from Example 1 is that in step (1), the second heat preservation temperature of the second calcination is adjusted to 650°C. [0065] Example 6 [0066] The difference from Example 1 is that in step (1), the nitrogen-containing carbon source is replaced from melamine with urea, and the second heat preservation temperature of the second calcination is adjusted to 650°C. [0067] Example 7 [0068] The difference from Example 1 is that in step (1), the calcination only includes one calcination. Specifically, the cathode active material precursor and the nitrogen-containing carbon source (specifically, melamine) are ground and mixed in a certain proportion, and then moved into a tube furnace. Carry out calcination: heat the tube furnace from 25°C to 800°C at 5°C/min and keep it warm for 2 hours. [0069] In order to highlight the beneficial effects of the embodiments of the present application, the following comparative examples are set. [0070] Comparative example 1 [0071] The difference from Example 1 is that in step (1), the cathode active material precursor is moved into a tube furnace for calcination. Calcination includes the first calcination: the tube furnace is heated from 25°C to the first holding temperature (specifically 550°C) at 5°C/min and kept for 2 hours, and then the second calcination is performed: the tube furnace is heated from 25°C to 550°C at 5°C/min. Raise the temperature from 550°C to the first holding temperature (specifically 800°C) and keep it warm for 2 hours. [0072] Comparative example 2 [0073] The difference from Comparative Example 1 is that after obtaining the positive electrode active material, the positive electrode active material and carbon nanotubes were mixed at a mass ratio of 100:1.8. [0074] Performance testing [0075] Shape test: [0076] The morphology of the materials prepared in each example and comparative example was observed under SEM, and the parameters are summarized in Table 1. Among them, the part | 1. A composite cathode active material, It is characterized by, It includes a cathode active material and nitrogen-doped carbon nanotubes; the nitrogen-doped carbon nanotubes include graphitic nitrogen. 2. The composite cathode active material according to claim 1, It is characterized by, In the nitrogen-doped carbon nanotubes, the mass proportion of nitrogen element is 20%-40%, and the proportion of graphitic nitrogen in the total mass of nitrogen element is ≥ 20%. 3. The composite cathode active material according to claim 2, It is characterized by, The graphite nitrogen accounts for 20%-72% of the total mass of nitrogen elements. 4. The composite cathode active material according to any one of claims 1-3, It is characterized by, The composite cathode active material includes secondary particles, the secondary particles include a plurality of primary particles of the cathode active material and a plurality of the nitrogen-doped carbon nanotubes, and the nitrogen-doped carbon nanotubes grown in situ on the surface of at least some of the primary particles of the cathode active material. 5. The composite cathode active material according to claim 4, It is characterized by, The particle size D50 of the secondary particles is 5 μm-10 μm; the average particle size of the primary particles of the cathode active material is 200 nm-300 nm. 6. The composite cathode active material according to any one of claims 1-5, It is characterized by, The mass proportion of the nitrogen-doped carbon nanotubes in the composite cathode active material is 0.5%-3%. 7. The composite cathode active material according to any one of claims 1-6, It is characterized by, The positive active material includes Li 1-a A a Mn x M y Fe 1-x-y (P 1-b E b )O 4 , 0≤a<1, 0.4≤x+y≤0.9, 0≤b<1; A includes K + , Ca + ,Na + and NH 4 + At least one of them, M includes at least one of Ti, V, Co, Ni, Cu, Zn, Mg, Ca, Al, Nb and Mo, E includes at least one of N, Si and B. 8. The composite cathode active material according to claim 6 or 7, It is characterized by, The normal temperature powder resistivity of the composite cathode active material under a pressure of 200MPa is 20Ω·cm-100Ω·cm. 9. A preparation method of composite cathode active material, It is characterized by, include: Mix the nitrogen-containing carbon source and the cathode active material precursor and calcine to obtain the composite cathode active material; wherein the nitrogen-containing carbon source includes at least one of cyanamide, dicyandiamide, melamine and urea; The composite cathode active material includes a cathode active material and nitrogen-doped carbon nanotubes, and the nitrogen-doped carbon nanotubes include graphitic nitrogen. 10. The preparation method according to claim 9, It is characterized by, The calcination includes a first calcination and a second calcination performed in sequence; The heat preservation temperature of the first calcination is 500°C-600°C, and the heat preservation time is 1h-3h; the heat preservation temperature of the second calcination is 650°C-900°C, and the heat preservation time is 1h-3h. 11. A positive electrode, It is characterized by, It includes the composite positive electrode active material according to any one of claims 1 to 8, or includes the composite positive electrode active material prepared according to the preparation method according to claims 9 or 10. 12. A secondary battery, It is characterized by, Includes the positive electrode as claimed in claim 11. 13. An electrical equipment, It is characterized by, The secondary battery according to claim 12 is included. | 比亚迪股份有限公司
767 | CN118738309A | Examining | BYD CO LTD | Electrode rolling/calendering¦Electrode thermal treatment¦Electrolyte accumulators manufacture | 2023-03-29 | 2024-10-01 | Electrode material film and preparation method thereof, pole piece and battery | The invention discloses an electrode material film and a preparation method thereof, a pole piece and a battery, the electrode material film comprises a substrate and an electrode active material, and the substrate comprises three-dimensional network polymer fibers; the electrode active material is located within the substrate, and at least a portion of the electrode active material is connected to the polymer fibers. The structure of the electrode material film has stability, the electrode material film is easily subjected to one-time hot press molding, the strength is high after multiple times of calendaring, and the electrode active material is not easy to damage. | Technical field [0001] The present application relates to the field of battery technology, and specifically relates to an electrode material film and its preparation method, pole piece, and battery. Background technology [0002] With the rapid development of electric vehicles, consumers have placed increasingly stringent mileage requirements on electric vehicles. And the range requirements of electric vehicles are often closely tied to the battery technology inside them. Lithium-ion batteries can be used not only in electric vehicles, but also in a variety of electrical devices and equipment. They are important basic energy components. [0003] At present, most lithium-ion battery pole pieces are prepared through a wet electrode process, where the mixed slurry is coated on the current collector, and then the electrode material and the current collector are compounded by drying and curing. The disadvantage of this method is that there are many steps, and the solvent recovery and discharge after drying also lead to an increase in the preparation cost of lithium-ion batteries. [0004] The dry electrode process is a new lithium-ion battery manufacturing method that has lower manufacturing costs and better battery performance. However, in order to ensure that the final pole piece meets the usage requirements of existing lithium-ion batteries, it is usually necessary to undergo two or more rolling processes to reduce the thickness of the pole piece. However, secondary or multiple rolling methods will cause the strength of the pole pieces to decrease, material damage, and changes in the stacking structure of the pole pieces, thereby affecting the subsequent foil compounding process and the final electrochemical performance. Contents of the invention [0005] The purpose of this application is to provide an electrode material film and its preparation method, pole piece, and battery. The structure of the above-mentioned electrode material film is stable, easy to be formed by hot pressing at one time, and has high strength after multiple calendarings and is an electrode active material. Not easily destroyed. [0006] In order to achieve the purpose of this application, this application provides the following technical solutions: [0007] In a first aspect, the present application provides an electrode material film, including a substrate and an electrode active material. The substrate includes polymer fibers in a three-dimensional network; the electrode active material is located in the substrate, and at least part of the electrode active material is connected to all the electrode active materials. The polymer fiber. [0008] In one embodiment, at least part of the electrode active material is embedded in the polymer fibers. [0009] In one embodiment, materials for preparing the substrate include polytetrafluoroethylene and its copolymers, polyvinylidene fluoride and its copolymers, polyolefins and its copolymers, polyethers and their copolymers, polyphenylene ether and Its copolymers, polysiloxane and its copolymers, polyester and its copolymers, polyethylene oxide, polyethylene-polyethylene glycol block copolymer, polydimethylsiloxane, poly(dimethylsiloxane) One or more of polysiloxane-co-alkylmethylsiloxane), nitrile rubber, polyvinyl ester, polyvinyl acetate, and polyacrylate. [0010] In one embodiment, the mass proportion of the substrate in the electrode material film is 0.5% to 6%. [0011] In one embodiment, the thickness of the electrode material film is 50 μm to 200 μm. [0012] In one embodiment, the substrate is a deformable structure in the thickness direction of the electrode material film, and the electrode material film is thinned by rolling the substrate. [0013] In one embodiment, the electrode material film has a deformable structure in the thickness direction of the electrode material film, and the electrode material film is thinned by rolling the electrode material film. [0014] In one embodiment, the electrode active material is a positive electrode active material or a negative electrode active material. [0015] In a second aspect, the present application provides a method for preparing an electrode material film, which includes: mixing an electrode active material and a binder, and fiberizing the binder through shearing force to obtain a fiberized mixture; The fiberized mixture is subjected to hot pressing treatment to obtain an electrode material film, the adhesive forms a base, the base includes polymer fibers connected in a three-dimensional network, the electrode active material is located in the base, and at least part of the Electrode active materials connect the polymer fibers. [0016] In one embodiment, the bulk density of the adhesive ranges from 0.1kg/L to 0.6kg/L; and/or the average particle size D50 of the adhesive ranges from 0.1mm to 3mm. [0017] In a third aspect, the present application provides a pole piece, including a current collector and the electrode material film described in any one of the embodiments of the first aspect, where the electrode material film is disposed on the current collector. [0018] The fourth aspect of the present application is a battery, including a separator and the pole piece described in the third aspect. The pole piece includes a positive pole piece and a negative pole piece. The positive pole piece and the positive pole piece are respectively arranged on opposite sides of the separator. both sides. [0019] The electrode material film provided by this application is provided with a substrate, so that the electrode active material can adhere to the substrate to form a self-supporting structure, which is convenient for storage and transportation. The electrode material film does not require drying and solvent recovery process steps during the preparation process, and can be used in extreme conditions. It greatly saves battery preparation costs and reduces environmental pollution; at the same time, the three-dimensional network of polymer fibers also provides more accommodation space for electrode active materials and more compressible space for electrode material films. , making the electrode material film more stable. Even if the electrode material film cannot reach the required thickness after one-time molding, repeated rolling will not reduce the strength of the electrode material film or destroy the electrode active material, and can still ensure the electrode material film's electrical conductivity. chemical properties. Description of the drawings [0020] In order to more clearly explain the embodiments of the present application or the technical solutions in the prior art, the drawings needed to be used in the description of the embodiments or the prior art will be briefly introduced below. Obviously, the drawings in the following description are only These are some embodiments of the present application. For those of ordinary skill in the art, other drawings can be obtained based on these drawings without exerting creative efforts. [0021] Figure 1 It is a schematic diagram of the cross-sectional structure of an electrode material film according to an embodiment; [0022] Figure 2 It is a schematic diagram of the preparation process of the electrode material film according to one embodiment. Detailed implementation [0023] The technical solutions in the embodiments of the present application will be clearly and completely described below with reference to the accompanying drawings in the embodiments of the present application. Obviously, the described embodiments are only some of the embodiments of the present application, not all of them. Based on the embodiments in this application, all other embodiments obtained by those of ordinary skill in the art without creative efforts fall within the scope of protection of this application. [0024] It should be noted that when a component is said to be "anchored" to another component, it can be directly on the other component or there can also be an intermediate component. When a component is said to be "connected" to another component, it may be directly connected to the other component or there may be an intermediate component present at the same time. [0025] Unless otherwise defined, all technical and scientific terms used in this application have the same meaning as commonly understood by a person skilled in the technical field belonging to this application. The terms used in the description of the present application are only for the purpose of describing specific embodiments and are not intended to limit the present application. As used herein, the term "and/or" includes any and all combinations of one or more of the associated listed items. [0026] Some embodiments of the present application will be described in detail below with reference to the accompanying drawings. The following embodiments and features in the embodiments may be combined with each other without conflict. [0027] The dry electrode process of lithium-ion batteries usually dry-mixes the binder with the positive and negative active materials; then the dry-mixed powder is made into self-supporting pole pieces by hot pressing or extrusion; the pole pieces are processed multiple times Calendering and thinning to the required surface density; compounding the self-supporting pole piece and metal foil to produce a double-sided pole piece. However, due to limitations in the materials used, the initially prepared self-supporting pole pieces have to be thinned to the required areal density through multiple rolling processes. The disadvantage of this method is that the initially prepared self-supporting pole piece is thicker and has less internal compressible space. Therefore, after repeated rolling, the strength of the pole piece will be reduced, the material will be damaged, and the stacking structure of the pole piece will be changed. Affects the subsequent foil compounding process and final electrochemical performance. [0028] Based on the above problems, the first aspect of the present application provides an electrode material film that has a low thickness after being formed once, and can retain at least part of the compressible space inside, which is beneficial to the situation of multiple compressions. It also ensures structural stability. [0029] Please refer to Figure 1 , the electrode material film 100 includes a substrate 10 and an electrode active material 20. The substrate 10 includes polymer fibers in a three-dimensional network; the electrode active material 20 is located in the substrate 10, and at least part of the electrode active material 20 is connected to the polymer fibers. [0030] In one embodiment, at least part of the electrode active material 20 is embedded in polymer fibers. It will be understood that at least part of the electrode active material 20 is embedded in a three-dimensional network formed by polymer fibers. It can be understood that the substrate can be composed of a plurality of polymer fibers, and each fiber is connected to each other to form a three-dimensional network. At least part of the electrode active material 20 is connected to the outer surface of the polymer fiber, or at least part of the electrode active material 20 is embedded into the internal structure of a three-dimensional network formed by polymer fibers. [0031] Specifically, the electrode material film 100 can be prepared by a dry electrode process, the raw material of the substrate 10 can be a high molecular polymer, and the high molecular polymer has a low bulk density. High molecular polymers with lower bulk density are more likely to form a fluffy state, so that the electrode material film 100 with a suitable thickness can be obtained after one hot pressing. The high molecular polymer can be processed into polymer fibers through shearing force. The polymer fibers are mixed with the electrode active material 20 and then heated and pressed to prepare the electrode material film 100 . Among them, the polymer fibers form a three-dimensional network-like stacking connection under hot pressure, and finally form the substrate 10 . Part of the electrode active material 20 may be connected to the polymer fibers or embedded in the polymer fibers. It can be understood that the electrode material film 100 prepared by the dry electrode process has self-supporting characteristics, and the polymer fibers constitute the frame of the substrate 10 for supporting the electrode active material 20 . [0032] Moreover, using polymers with lower bulk density as raw materials makes it easier for the substrate 10 to form a three-dimensional network. The three-dimensional network of polymer fibers has a larger compressible space between them. When the electrode material film 100 cannot reach a suitable thickness after one hot pressing, it can be rolled twice or multiple times. Moreover, due to the existence of compressible space during the calendering process, materials can be prevented from being squeezed against each other and causing material damage. [0033] The difference between the structure of the electrode material film 100 provided by this application and the existing pole pieces is that the physical properties of the raw material itself allow the polymer fibers in the substrate 10 to become a three-dimensional network connection, thereby having a higher compressible space. , further combined with the low bulk density of the material itself, the electrode material film 100 can have a low thickness or area density after one film formation, and the electrode material film 100 in this application can be transported and stored It is not easy to change after the process. [0034]The electrode material film 100 provided in this application is provided with a substrate 10 so that the electrode active material 20 can adhere to the substrate 10 to form a self-supporting structure, which is convenient for storage and transportation. The electrode material film 100 does not require drying and solvent recovery processes during the preparation process. This step can greatly save the battery preparation cost while reducing environmental pollution; at the same time, the three-dimensional network polymer fiber also provides more accommodation space for the electrode active material 20 and provides more space for the electrode material film 100. This creates more compressible space, making the electrode material film 100 more stable. Even if the electrode material film 100 cannot reach the required thickness after one molding, repeated rolling will not reduce the strength of the electrode material film 100 or damage the electrode. Active material 20. [0035] In one embodiment, the material of the substrate includes polytetrafluoroethylene and its copolymers, polyvinylidene fluoride and its copolymers, polyolefin and its copolymers, polyether and its copolymers, polyphenylene ether and its copolymers , polysiloxane and its copolymers, polyester and its copolymers, polyethylene oxide, polyethylene-polyethylene glycol block copolymer, polydimethylsiloxane, poly(dimethylsiloxane) One or more of alkyl-co-alkylmethylsiloxane), nitrile rubber, polyvinyl ester, polyvinyl acetate, and polyacrylate. [0036] Specifically, polyolefins include one or more of polyethylene, polypropylene, ethylene/propylene copolymers, ethylene/vinylidene fluoride copolymers, propylene/vinylidene fluoride copolymers; polytetrafluoroethylene and its copolymers The material can be tetrafluoroethylene/ethylene copolymer, tetrafluoroethylene/propylene copolymer, tetrafluoroethylene/vinylidene fluoride copolymer, tetrafluoroethylene/ether copolymer, tetrafluoroethylene/siloxane copolymer, tetrafluoroethylene One or more of ethylene/branched polyether copolymer, tetrafluoroethylene/vinyl ether copolymer, tetrafluoroethylene/branched polyether/vinyl ether copolymer. [0037] In one embodiment, the mass proportion of the substrate in the electrode material film is 0.5% to 6%. For example, 0.5%, 1%, 1.5%, 2%, 2.5%, 3%, 4%, 5%, 6%. It can be understood that the mass proportion of the substrate in the electrode material film can be the mass of the raw materials used in the preparation process. Controlling the mass proportion of the substrate in the electrode material film within the above range can not only control the thickness of the electrode material film, but also ensure the electrochemical performance of the electrode material film. If the mass proportion of the substrate in the electrode material film is less than the above range, the substrate will not be able to effectively support the electrode active material, and the electrode material film is not stable enough; if the mass proportion of the substrate in the electrode material film is greater than the above range , the substrate content is too large, thereby reducing the proportion of active materials and affecting the electrochemical performance of the electrode material film. [0038] In one embodiment, the thickness of the electrode material film is 50 μm to 200 μm. For example, 50μm, 75μm, 80μm, 90μm, 100μm, 120μm, 150μm, 200μm. [0039] In one embodiment, the substrate has a deformable structure in the thickness direction of the electrode material film, and the electrode material film is thinned by rolling the substrate. [0040] In one embodiment, the electrode material film has a deformable structure in the thickness direction of the electrode material film, and the electrode material film is thinned by rolling the electrode material film. During the calendering process, the gap between each electrode active material is further reduced, thereby thinning the electrode material film. At this time, the support and bonding effect of the substrate on the electrode active material allows the electrode active material to maintain structural integrity during the compression process, and at the same time, the electrode active material is made thinner. The entire electrode material film remains intact. [0041] In the second aspect, this application provides a method for preparing an electrode material film. Please refer to Figure 2 , used to prepare the electrode material film provided in the first aspect, the specific steps include: [0042] In step S10, the electrode active material and the binder are mixed, and the binder is fiberized by shearing force to obtain a fiberized mixture. [0043] Specifically, in step S10, the electrode active material may be a positive electrode active material or a negative electrode active material. It can be understood that when a positive electrode active material is used, the obtained electrode material film can be used to make a positive electrode sheet; when a negative electrode active material is used, the obtained electrode material film can be used to make a negative electrode sheet. [0044] Among them, the positive active material may be a compound capable of reversibly intercalating/deintercalating metal ions (lithium ions, sodium ions, potassium ions, magnesium ions, zinc ions, aluminum ions, etc.). Taking lithium secondary batteries as an example, the positive active material can be but is not limited to lithium cobalt oxide (LiCoO 2 ), lithium iron phosphate (LiFePO 4 ), lithium manganate (LiMn 2 O 4 ), LiNi 0.33 Co 0.33 Mn 0.33 O 2 ,LiNi 0.4 Co 0.2 Mn 0.4 O 2 ,LiNi 0.5 Co 0.2 Mn 0.3 O 2 ,LiNi 0.6 Co 0.2 Mn 0.2 O 2 ,LiNi 0.8 Co 0.1 Mn 0.1 O 2 one or more of them. Optionally, a conductive agent can also be added to the positive electrode material film to improve the conductive performance of the positive electrode active material. The conductive agent may include one or more of acetylene black, Ketjen black, Super-P, carbon nanotubes, carbon nanofibers, activated carbon and graphene. The surface density of the positive electrode material film is 100g/m 2 ~300g/m 2 . [0045] The negative active material may include one or more of natural graphite, artificial graphite, hard carbon, soft carbon, lithium titanate, iron oxide, lithium titanium phosphate, titanium dioxide, silicon, silicon oxide, aluminum, tin, and antimony. Optionally, a conductive agent can also be added to the negative electrode material film to improve the conductive performance of the positive electrode active material. The conductive agent may include one or more of acetylene black, Ketjen black, Super-P, carbon nanotubes, carbon nanofibers, activated carbon and graphene. The areal density of the negative electrode material film is 50g/m 2 ~150g/m 2 . The adhesive is a precursor for making the substrate in the above embodiments. For details, reference may be made to the above embodiments and will not be described in detail here. The initial state of the adhesive can be powder. [0046] Optional, the bulk density of the adhesive ranges from 0.1kg/L to 0.6kg/L. For example, 0.1kg/L, 0.2kg/L, 0.3kg/L, 0.4kg/L, 0.5kg/L, 0.6kg/L. It can be understood that controlling the bulk density of the adhesive within the above range is to ensure that the fiberized mixture can have a sufficiently fluffy state. If the bulk density of the adhesive is less than the above range, the preparation of such materials will be difficult, the production cost will be high, and commercialization will not be easy; if the bulk density of the adhesive is greater than the above range, the matrix made of the adhesive will The fluffiness is not enough, making it difficult to achieve the required thickness and surface density through one hot pressing; or the mechanical strength of the electrode material film is reduced after multiple hot pressings. [0047] Optionally, the average particle size Dv50 of the adhesive is 0.1 mm to 3 mm. For example, 0.1mm, 0.2mm, 0.3mm, 0.5mm, 0.6mm, 1mm, 1.5mm, 2mm, 2.5mm, 3mm. Among them, Dv50 means the particle size corresponding to when the cumulative particle size distribution percentage of a sample reaches 50%, which can be understood as the median particle size or median particle size. The particle size distribution of the binder in this particle size range is uniform. During the preparation process of the pole piece, each binder is subjected to the shear force to the same extent. The formed polymer fiber network is uniformly distributed, and the structural stability of the substrate is high. [0048] Optionally, the molecular weight of the binder is 100w~1000w. Binders within this molecular weight range have high bonding strength and molecular toughness, and the electrode material films prepared with this have better structural strength and better electrochemical properties. [0049] The specific method of fiberizing the adhesive through shear force described in step S10 includes a high-speed airflow shearing method or a high-speed dispersion method. The above method can not only fiberize the adhesive by providing shear force, but also enable the fiberized adhesive and the electrode active material to be uniformly mixed. Furthermore, equipment for the high-speed airflow shearing method includes, but is not limited to, airflow mills. Equipment for the high-speed dispersion method includes, but is not limited to, high-speed stirring mixers. [0050] Optional, the air pressure used in the high-speed airflow shearing method is 0.1Mpa ~ 1.2Mpa. For example, 0.1Mpa, 0.3Mpa, 0.5Mpa, 0.7Mpa, 0.8Mpa, 1Mpa, 1.2Mpa. It can be understood that by using high-speed airflow to shear the adhesive, the effect of rapid fiberization can be achieved by controlling the amount of air pressure. If the air pressure is too low, the air flow will be small, so the shear force will be correspondingly small. On the one hand, the mixing time will be too long and the time cost will be increased. On the other hand, the fiberization effect will be unsatisfactory. If the air pressure is too high, the air flow will be relatively small. is large, so the shearing force is correspondingly large. On the one hand, it causes large losses to the equipment and reduces the service life of the equipment. On the other hand, it easily causes damage to the electrode active materials, thereby reducing the final battery performance. [0051] Optional, the linear speed of the cutterhead used in the high-speed dispersion method is 2m/s ~ 80m/s. For example, 2m/s, 10m/s, 30m/s, 50m/s, 70m/s or 80m/s. It is understandable that using a high-speed cutterhead to stir and shear the adhesive can, on the one hand, achieve uniform mixing of the materials, and, more importantly, on the other hand, it is to disperse the fiberizable polymer under super high-speed dispersion. Drawing achieves fiberization. If the speed is too low, the shear force generated will be small, which will lead to too long mixing time and increased time costs. On the other hand, it will lead to unsatisfactory fiberization effect. If the speed is too high, the shear force generated will be large. First, It causes a large loss to the equipment and reduces the service life of the equipment. Secondly, it may cause the performance of temperature-sensitive raw materials to deteriorate due to heat generation problems. The preparation conditions in the above range are more conducive to making the binder play a greater role. [0052] In the above manner, a fibrillated mixture can be obtained, and the electrode active material can be connected to or embedded in the fibrillated binder. Because looser raw materials are used, the adhesive can be in a fluffy state when it is not processed; after shearing force causes fibrosis, the fibrous adhesive can also remain in a fluffy state, and the adhesive can remain in a fluffy state when it is not heated. Even if it is pressed, it will try to maintain its original bulk density due to the elasticity of the adhesive itself. It can avoid the impact of material storage, transfer, equipment transportation and other processes on the material status. [0053] Step S20: The fibrillated mixture is subjected to hot-pressing treatment to obtain an electrode material film. The adhesive forms a substrate. The substrate includes polymer fibers connected in a three-dimensional network. The electrode active material is located in the substrate, and at least part of the electrode active material is connected to the polymer. fiber. [0054] Specifically, the specific method of hot pressing treatment is not limited. For example, a roller press can be used to perform hot rolling at a certain temperature. During the hot pressing process, the fibrous adhesive softens or melts due to heat, which can release the fluffy state and form a three-dimensional network connection between the fibers. The fibers form the base of the electrode material film and accommodate the electrode activity. material while providing the electrode material film with self-supporting characteristics. [0055] Optionally, the temperature of the hot pressing treatment is 100°C to 200°C, such as 100°C, 110°C, 120°C, 150°C, 180°C, and 200°C. It can be understood that since there are many types of adhesives provided in this application, and the heating temperatures of various adhesives are different, the temperature of the hot pressing treatment can be set according to the selected type of adhesive. [0056]The preparation method of the electrode material film provided in this application is different from the traditional wet tableting process. The electrode active material and the adhesive are mixed, and the adhesive is fiberized by shearing force, and then heated and pressed. The electrode material film is formed in one step. The electrode material film can be transported and stored separately, and then combined with the current collector to make the battery pole piece. No organic solvent is added during the preparation process, eliminating the drying process and avoiding post-processing with organic solvents. and recycling issues, effectively saving production costs and avoiding environmental pollution. At the same time, this application uses a low bulk density adhesive with a fluffy microstructure, so that the processed fiberized mixture can have a more fluffy state than the traditional adhesive. Under the same conditions of the hot rolling equipment, The fiberized mixture has more compressible space, which makes the initial hot-pressed film thickness lower, which can avoid the phenomenon of excessive film thickness in one time and subsequent multiple calendering processes. [0057] In a third aspect, this application also provides a pole piece, which includes a current collector and the electrode material film described in each embodiment of the first aspect, and the electrode material film is disposed on the current collector. Specifically, the present invention does not limit the preparation method of the pole piece. For example, the electrode material film can be formed by hot pressing on the current collector, that is, the electrode material film is formed and the two are combined at the same time. It is also possible to prepare the electrode material film in advance and then combine the electrode material film and the current collector by hot pressing. [0058] Optionally, when the active material is a positive active material, the prepared electrode material film is a positive electrode material film, the current collector can be an aluminum foil, and the positive electrode material film is adhered to the surface of the aluminum foil to form a positive electrode sheet. [0059] Optionally, when the active material is a negative active material, the prepared electrode material film is a negative electrode material film, the current collector can be copper foil, and the negative electrode material film is adhered to the surface of the copper foil to form a negative electrode sheet. [0060] In a fourth aspect, the present application also provides a battery, including a separator and the above-mentioned pole piece. The pole piece includes a positive pole piece and a negative pole piece, and the positive pole piece and the positive pole piece are respectively arranged on opposite sides of the separator. This application does not limit the specific type of battery, and both the positive and negative electrode sheets of the battery can be prepared using the above method. [0061] The technical solutions of the present invention are described in detail below through specific examples. [0062] Example 1 [0063] This embodiment provides a cathode material film and a preparation method thereof. The formula is 97% LiFePO. 4 , 2% mixed adhesive and 1% carbon black. The adhesive contains 1% polytetrafluoroethylene (PTFE, bulk density is 0.55kg/L, molecular weight is 5 million, Dv50 is 0.3mm), 1% polyethylene (PE, bulk density is 0.2kg/L, The molecular weight is 3 million and Dv50 is 0.1mm). [0064] (1) Add the above materials into the EIRICH EL5 laboratory mixer and stir for 5 minutes at 200rpm (line speed about 2m/s); then increase to 1000rpm (line speed about 10m/s) and mix for 10 minutes; increase to 4000rpm again ( Linear speed is about 40m/s) and stir for 15 minutes; then continue to stir and cool down at a rotation speed of 200rpm to obtain a fiberized mixture. [0065] (2) Add the above fiberized mixture to a hot roller press at 150°C, set the roll gap to 100 μm, pressure 5T, and rotation speed 10 rpm to finally obtain a cathode material film with a thickness of 150 μm. [0066] Example 2 [0067] This embodiment provides a negative electrode material film and a preparation method thereof. The formula is 97% graphite, 2% mixed binder and 1% carbon black. The adhesive contains 1% polytetrafluoroethylene (PTFE, bulk density is 0.55kg/L, molecular weight is 5 million, Dv50 is 0.3mm), 1% polyethylene (PE, bulk density is 0.2kg/L, The molecular weight is 3 million and Dv50 is 0.1mm). [0068] (1) Add the above materials into the EIRICH EL5 laboratory mixer and stir for 5 minutes at 200rpm (line speed about 2m/s); then increase to 1000rpm (line speed about 10m/s) and mix for 10 minutes; increase to 4000rpm again ( Linear speed is about 40m/s) and stir for 15 minutes; then continue to stir and cool down at a rotation speed of 200rpm to obtain a fiberized mixture. [0069] (2) Add the above fiberized mixture to a hot roller press at 150°C, set the roll gap to 100 μm, pressure 5T, and rotation speed 10 rpm to finally obtain a negative electrode mate | 1. An electrode material film, It is characterized by: include: A substrate consisting of polymer fibers in a three-dimensional network; An electrode active material is located within the substrate, and at least a portion of the electrode active material is connected to the polymer fibers. 2. The electrode material film according to claim 1, It is characterized by: At least part of the electrode active material is embedded in the polymer fibers. 3. The electrode material film according to claim 1, It is characterized by: Materials for preparing the substrate include polytetrafluoroethylene and its copolymers, polyvinylidene fluoride and its copolymers, polyolefins and its copolymers, polyether and its copolymers, polyphenylene ether and its copolymers, polysilicon Oxane and its copolymers, polyester and its copolymers, polyethylene oxide, polyethylene-polyethylene glycol block copolymer, polydimethylsiloxane, poly(dimethylsiloxane-co- -Alkylmethylsiloxane), nitrile rubber, polyvinyl ester, polyvinyl acetate, or polyacrylate. 4. The electrode material film according to claim 1, It is characterized by: The mass proportion of the substrate in the electrode material film is 0.5% to 6%. 5. The electrode material film according to claim 1, It is characterized by: The thickness of the electrode material film is 50 μm to 200 μm. 6. The electrode material film according to claim 1, It is characterized by: The substrate is a deformable structure in the thickness direction of the electrode material film, and the electrode material film is thinned by rolling the substrate. 7. The electrode material film according to claim 1, It is characterized by: The electrode material film has a deformable structure in the thickness direction of the electrode material film, and the electrode material film is thinned by rolling the electrode material film. 8. The electrode material film according to claim 1, It is characterized by: The electrode active material is a positive active material or a negative active material. 9. A method for preparing an electrode material film, It is characterized by: include: Mix the electrode active material and a binder, and fiberize the binder through shear force to obtain a fiberized mixture; The fibrosis mixture is subjected to hot pressing treatment to obtain an electrode material film, the adhesive forms a base, the base includes polymer fibers connected in a three-dimensional network, the electrode active material is located in the base, and at least Portions of the electrode active material connect the polymer fibers. 10. The preparation method of the electrode material film according to claim 9, It is characterized by: The bulk density of the adhesive is 0.1kg/L to 0.6kg/L; and/or the average particle size Dv50 of the adhesive is 0.1mm to 3mm. 11. A kind of pole piece, It is characterized by: It includes a current collector and an electrode material film according to any one of claims 1 to 8, the electrode material film being disposed on the current collector. 12. A battery, It is characterized by: It includes a separator and a pole piece as claimed in claim 11, wherein the pole piece includes a positive pole piece and a negative pole piece, and the positive pole piece and the positive pole piece are respectively arranged on opposite sides of the separator. | 比亚迪股份有限公司
768 | CN118738284A | Examining | BYD CO LTD | Positive electrodes¦Secondary cells servicing/maintenance | 2024-06-28 | 2024-10-01 | Positive pole piece, secondary battery and electric equipment | The invention provides a positive pole piece, a secondary battery and electric equipment. The positive pole piece comprises a current collector, a lithium supplementing layer and a positive active material layer, the lithium supplementing layer and the positive active material layer are stacked on at least one side surface of the current collector, the lithium supplementing layer is arranged close to the current collector, and the positive active material layer is arranged on one side surface, deviating from the current collector, of the lithium supplementing layer; the lithium supplementing layer comprises a lithium supplementing agent and a first positive electrode active material, the positive electrode active material layer comprises a second positive electrode active material, and the positive electrode active material layer does not contain the lithium supplementing agent; the mass of the lithium supplementing agent accounts for 3.5%-10% of the total mass of the lithium supplementing layer. The positive pole piece not only has a lithium supplement effect, but also can show relatively good structural stability in a charge-discharge cycle process, so that the energy density and the cycle performance of the battery can be improved at the same time. | Technical field [0001] This application relates to the field of battery technology, specifically to positive electrode plates, secondary batteries and electrical equipment. Background technology [0002] In order to improve the energy density of secondary batteries, the industry often chooses to pre-lithium the positive or negative electrodes. However, the process conditions for lithium replenishment of the negative electrode are strict, and the safety risks during the production process are relatively high. Compared with the negative electrode lithium replenishment, the positive electrode lithium replenishment process is simple and has low safety risks. At present, the industry generally simply mixes the lithium replenishment agent in the positive electrode active material layer, or sets up a separate replenishment layer consisting of a lithium replenishment agent, a binder and a conductive agent. Lithium layer; however, the above two positive electrode lithium supplementation solutions will cause large stress changes in the positive electrode during the charge and discharge cycle, which is not conducive to the cycle stability of the battery. Contents of the invention [0003] In view of this, embodiments of the present application provide positive electrode plates, secondary batteries and electrical equipment. The positive electrode plate not only has a lithium replenishing effect, but also shows good structural stability during the charge and discharge cycle, thereby improving the energy density and cycle performance of the battery at the same time. [0004] The first aspect of the embodiment of the present application provides a cathode electrode sheet, including a current collector and a lithium replenishing layer and a cathode active material layer laminated on at least one side surface of the current collector, the lithium replenishing layer being close to the A current collector is provided, and the positive active material is provided on a side surface of the lithium supplement layer facing away from the current collector; [0005] The lithium replenishing layer includes a lithium replenishing agent and a first cathode active material, the cathode active material layer includes a second cathode active material, and the cathode active material layer does not contain the lithium replenishing agent; the lithium replenishing agent accounts for 3.5%-10% of the total mass of the lithium supplement layer. [0006] In the above-mentioned positive electrode sheet, the lithium replenishing layer with lithium replenishing agent is arranged between the current collector and the positive electrode active material layer, which can effectively reduce the risk of side reactions of the lithium replenishing agent during the storage and subsequent assembly process of the positive electrode sheet. , thereby improving the utilization rate of lithium supplement, which is more conducive to increasing the energy density of the final battery. In addition, the first cathode active material is dispersed in the lithium replenishing layer, which can avoid the problem in related technologies that the structure of the lithium replenishing layer changes or even collapses due to vacancies caused by the reaction of the lithium replenishing agent, and can effectively improve the performance of the lithium replenishing layer during the charge and discharge cycle. The structural stability in the cathode is especially beneficial to improving the peeling strength of the cathode plate during long cycles. Therefore, it is conducive to the continuous stability of the conductive network in the cathode plate and improves the electrochemical stability of the cathode plate. Therefore, the above-mentioned positive electrode plate can be used to provide a secondary battery with both higher energy density and better cycle performance. [0007] The second aspect of the embodiment of the present application provides a secondary battery, including the positive electrode plate provided by the first aspect of the embodiment of the present application. Due to the use of the positive electrode sheet provided in the embodiment of the present application, the secondary battery can have both higher energy density and better cycle performance. [0008] The third aspect of the embodiment of the present application provides an electrical device, including the secondary battery provided in the second aspect of the embodiment of the present application. Since the secondary battery provided by the embodiment of the present application is used to supply power, the above-mentioned electrical equipment has a strong endurance and can have strong market competitiveness. Description of the drawings [0009] Figure 1 A schematic structural diagram of the cross-section of the positive electrode plate provided for an embodiment of the present application; [0010] Figure 2 A schematic structural diagram of a cross-section of a positive electrode plate provided for another embodiment of the present application; [0011] Explanation of reference numbers: 1-positive electrode plate; 10-current collector; 20-lithium supplement layer; 201-the first lithium supplement sub-layer; 20n-nth lithium supplement sub-layer; 30-positive electrode active material layer; 301 - 1st cathode active material sub-layer; 30m - m-th cathode active material sub-layer. Detailed implementation [0012] See Figure 1 , the embodiment of the present application provides a positive electrode sheet 1, including a current collector 10 and a lithium replenishing layer 20 and a positive active material layer 30 laminated on at least one side surface of the current collector 10. The lithium replenishing layer 20 is close to the current collector. 10 is provided, the positive active material layer 30 is provided on the side surface of the lithium replenishing layer 20 facing away from the current collector 10; [0013] The lithium replenishing layer 20 includes a lithium replenishing agent and a first cathode active material, the cathode active material layer 30 includes a second cathode active material, and the cathode active material layer 30 does not contain a lithium replenishing agent; the lithium replenishing agent accounts for the total mass of the lithium replenishing layer 20 3.5%-10%. [0014] In the embodiment of the present application, the first cathode active material and the second cathode active material may be the same or different. In some embodiments of the present application, the first cathode active material and the second cathode active material each independently include modified unmodified lithium iron phosphate, modified unmodified lithium manganese iron phosphate, modified unmodified phosphoric acid Lithium vanadium, modified unmodified lithium cobalt phosphate, modified unmodified lithium cobalt oxide, modified unmodified lithium manganate, modified unmodified lithium nickel oxide, modified unmodified nickel One or more of lithium manganate, modified and unmodified lithium nickel manganese cobalt oxide, modified and unmodified lithium nickel manganese aluminate, etc., but are not limited thereto. The above modifications include physical modifications and chemical modifications, where physical modifications include but are not limited to coating conductive materials, coating fast ion conductors, etc.; chemical modifications include but are not limited to chemical group modifications, element doping, etc. [0015] It can be understood that the cathode lithium replenishing agents commonly used in the industry are usually more active in chemical properties than the cathode active materials and are prone to side reactions with moisture in the air. However, the cathode electrode sheet provided in the embodiment of the present application has a lithium replenishing agent. The lithium layer is arranged between the current collector and the cathode active material layer, which can effectively reduce the risk of side reactions of the lithium replenishing agent during the storage and subsequent assembly process of the cathode plate, thus improving the utilization rate of the lithium replenishing agent and is more conducive to improving the efficiency of the lithium replenishing agent. The energy density of the final battery. In addition, the first cathode active material is dispersed in the lithium replenishing layer, which can avoid the problem in related technologies that the structure of the lithium replenishing layer changes or even collapses due to vacancies caused by the reaction of the lithium replenishing agent, and can effectively improve the performance of the lithium replenishing layer during the charge and discharge cycle. The structural stability in the cathode is especially beneficial to improving the peeling strength of the cathode plate during long cycles. Therefore, it is conducive to the continuous stability of the conductive network in the cathode plate and improves the electrochemical stability of the cathode plate. Therefore, the above-mentioned positive electrode plate can be used to provide a secondary battery with both higher energy density and better cycle performance. [0016] In the embodiment of the present application, the mass proportion of the lithium replenishing agent in the lithium replenishing layer can be, but is not limited to, 3.5%, 3.8%, 4%, 4.2%, 4.5%, 5%, 6%, 7%, 8%, 9%, 10%. If the content of the lithium replenishing agent is too high, in order to reduce the risk of lithium precipitation in the negative electrode, the N/P ratio of the final secondary battery needs to be correspondingly increased, resulting in a reduction in the first cycle efficiency of the secondary battery; in addition, in subsequent cycles, , the active lithium stored in the negative electrode is gradually consumed, resulting in a further gradual increase in N/P. The negative electrode side is shallowly charged and discharged, and the positive electrode side is prone to overcharge, resulting in safety risks; if the content of the lithium replenishing agent is too low, the pre-stored lithium will Insufficient, poor cycle performance. [0017] In some embodiments of the present application, lithium supplementation agents include but are not limited to Li 5 FeO 4 , Li 2 NiO 2 , Li 6 COO 4 , Li 2 MoO 3 , lithium-rich manganese-based compounds, Li 3 N. Li 2 O. Li 2 CO 3 and at least one of LiF. [0018] It can be understood that, for the sake of formability and structural stability of the cathode plate, the lithium replenishing layer and the cathode active material layer also include a binder; that is, the lithium replenishing layer also includes a first binder, and the cathode active material layer also includes Second binder. In some specific embodiments, the mass proportion of the first binder in the lithium replenishment layer is 1%-10%; in this way, the lithium replenishment layer is easy to prepare and has good structural stability, and the interface with the positive electrode active material layer is adhered Strong knot strength. Specifically, the mass proportion of the first binder in the lithium replenishing layer can be, but is not limited to, 1%, 2%, 3%, 4%, 5%, 6%, 7%, 8%, 9%, 10%. %. In some specific embodiments, the mass proportion of the second binder in the positive active material layer may be, but is not limited to, 1.5%-10%. Specifically, the mass proportion of the second binder in the positive active material layer can be, but is not limited to, 1.5%, 2%, 3%, 4%, 5%, 6%, 7%, 8%, 9%, 10%. [0019] In the embodiment of the present application, the above-mentioned first binder and second binder can be selected from any binder known in the art that is suitable for the positive electrode sheet. For example, the above-mentioned first binder and second binder may be selected from at least one of modified or unmodified polyvinylidene fluoride and modified or unmodified polyvinylidene chloride. The first adhesive and the second adhesive may be the same or different. [0020] It can be understood that in order to ensure the electron conductivity of the positive electrode sheet, the lithium replenishing layer and the positive electrode active material layer also include a conductive agent; specifically, the lithium replenishing layer also includes a first conductive agent, and the cathode active material layer also includes a second conductive agent. agent. [0021] Considering that after the first charge and discharge, the lithium replenishing agent is decomposed and the structure is damaged, which will affect the conductive performance of the lithium replenishing layer, in order to optimize the transmission path of electrons in the cathode plate and reduce the electron transfer from the cathode during the charge and discharge cycle The difficulty in transmitting the surface of the pole piece toward the current collector reduces the electrochemical polarization of the positive pole piece during the charge and discharge cycle, further improving the cycle performance of the final battery. In some specific embodiments of the present application, the third lithium supplement layer The areal density of one conductive agent is greater than the areal density of the second conductive agent in the positive active material layer. The areal density of the first conductive agent = the mass of the first conductive agent / the area of ​​the lithium replenishing layer; the areal density of the second conductive agent = the mass of the second conductive agent / the mass of the positive electrode active material layer. In the embodiment of the present application, the first conductive agent and the second conductive agent can be selected from any conductive agent known in the art that is suitable for the positive electrode sheet, including but not limited to conductive carbon black, acetylene black, graphite, graphene, and carbon nanoparticles. At least one of tubes and carbon nanofibers. The first conductive agent and the second conductive agent may be the same or different. [0022] In some embodiments of the present application, the mass proportion of the first conductive agent in the lithium replenishing layer is 3%-30%. A suitable proportion of the first conductive agent is not only conducive to the construction of the conductive network in the lithium replenishing layer, but also conducive to the higher energy density of the final battery; when the content of the first conductive agent is within the above range, the mass proportion of the first conductive agent is higher. Higher is more conducive to improving the electronic conductivity of the lithium supplement layer. Specifically, the mass proportion of the first conductive agent in the lithium replenishing layer can be, but is not limited to, 3%, 5%, 8%, 10%, 12%, 15%, 18%, 20%, 22%, 25%. ,28%,30%. It should be noted that the above mass proportion is the mass proportion of the first conductive agent in the lithium replenishing layer before the positive electrode piece is charged and discharged for the first time. [0023] In some embodiments of the present application, the mass proportion of the first cathode active material in the lithium replenishing layer is 50%-90%. In this way, the lithium-replenishing layer can also provide a certain capacity during subsequent charge and discharge cycles, and is conducive to maintaining the structural stability of the lithium-replenishing layer during the charge and discharge cycle. Specifically, the mass proportion of the first positive active material in the lithium replenishing layer may be, but is not limited to, 50%, 55%, 60%, 65%, 70%, 75%, 80%, 85%, or 90%. In some embodiments of the present application, the mass proportion of the second cathode active material in the cathode active material layer is 80%-96%. Specifically, the mass proportion of the second positive electrode active material in the lithium replenishing layer may be, but is not limited to, 80%, 85%, 90%, or 95%. [0024] In some embodiments of the present application, the mass proportion of the second conductive agent in the cathode active material layer is 2%-10%. In this way, it is beneficial to the final battery performance. Specifically, the mass proportion of the second conductive agent in the positive electrode active material layer may be, but is not limited to, 2%, 3%, 4%, 5%, 6%, 7%, 8%, 9%, or 10%. [0025]Considering that after the positive electrode sheet is first charged, the lithium replenishing agent is decomposed and consumed, and the volume shrinks, vacancies will be formed in the lithium replenishing layer, resulting in an increase in the interface difference between the lithium replenishing layer and the cathode active material layer, thereby aggravating the stress inside the lithium replenishing layer. change. In order to improve the above technical problems and further improve the structural stability of the cathode plate, in some embodiments of the present application, the lithium replenishment layer includes a plurality of lithium replenishment sub-layers arranged in a stack, with multiple lithium replenishment sub-layers in the direction of the current collector pointing towards the cathode active material layer. The mass proportion of the lithium replenishing agent in each lithium replenishing sub-layer decreases layer by layer, and in each of the lithium replenishing sub-layers, the mass proportion of the lithium replenishing agent is ≥3.5%. Specifically, in each lithium replenishing sub-layer, the mass proportion of the lithium replenishing agent can be, for example, 3.5%, 4%, 5%, 6%, 7%, 8%, 9%, 10%, etc. In some specific embodiments, in order to optimize the conductive network in the positive electrode sheet, make it easier for electrons to transfer from the surface of the positive electrode sheet to the surface of the current collector during the charge and discharge cycle, reduce the electrochemical polarization of the positive electrode sheet, and optimize the performance of the battery. For cycle performance, in the direction in which the current collector points to the cathode active material layer, the mass proportion of the first conductive agent in the multiple lithium sub-layers increases layer by layer. In the embodiment of the present application, in the direction in which the current collector points to the cathode active material layer, the mass proportion of the first cathode active material may be constant, or may increase layer by layer. [0026] For the convenience of description, the mass proportion of the lithium supplement agent in the i-th lithium supplement sub-layer is recorded as A i ,A i -A i+1 ≤5%; where i is any positive integer from 1 to (n-1), n≥2; please see Figure 2 , the lithium supplement sub-layer provided close to the current collector 10 is the first lithium supplement sub-layer 201, and the lithium supplement sub-layer provided close to the cathode active material layer is the n-th lithium supplement sub-layer 20n. Appropriate gradient settings can effectively reduce the stress difference within the lithium supplement layer, thereby further improving the structural stability of the cathode plate during the charge and discharge cycle, and thereby optimizing cycle performance. Specifically, A i -A i+1 For example, it can be 0.5%, 0.8%, 1.0%, 1.2%, 1.5%, 1.8%, 2.0%, 2.2%, 2.5%, 2.8%, 3.0%, 3.2%, 3.5%, 3.8%, 4.0%, 4.2% , 4.5%, 4.8%, 5.0%. In addition, it is also conducive to building a more complete conductive network in the positive electrode piece. Similarly, the mass proportion of the first conductive agent in the i-th lithium sublayer is recorded as Bi, B i+1 -B i ≤3%. It should be noted that B i It is the mass proportion of the first conductive agent in the corresponding lithium sub-layer before the first charge-discharge cycle of the positive electrode plate occurs. Specifically, B i+1 -B i For example, it may be 0.5%, 0.8%, 1.0%, 1.2%, 1.5%, 1.8%, 2.0%, 2.2%, 2.5%, 2.8%, 3.0%. [0027] In some embodiments of the present application, in order to further reduce the reaction difference at the interface between the cathode active material layer and the lithium replenishing layer, the cathode active material layer includes a plurality of cathode active material sub-layers that are stacked and directed toward the cathode active material along the current collector. In the layer direction, the mass proportion of the second cathode active material in the multiple cathode active material sub-layers increases layer by layer, and the mass proportion of the second conductive agent decreases layer by layer. [0028] Similarly, the mass proportion of the second cathode active material in the k-th cathode active material sublayer is recorded as C k ,C k+1 -C k ≤5%; where k is any positive integer from 1 to (m-1), m≥2; the cathode active material sub-layer provided close to the lithium supplement layer is the first cathode active material sub-layer 301, which serves as the cathode The positive active sub-layer 30m on the outer surface of the active material layer is the m-th positive active material sub-layer. Specifically, C k+1 -C k For example, it can be 0.5%, 0.8%, 1.0%, 1.2%, 1.5%, 1.8%, 2.0%, 2.2%, 2.5%, 2.8%, 3.0%, 3.2%, 3.5%, 3.8%, 4.0%, 4.2% , 4.5%, 4.8%, 5.0%. The mass proportion of the second conductive agent in the k-th cathode active material sublayer is recorded as D k ,D k -D k+1 ≤2%. In this way, it is beneficial to the performance of the positive electrode piece. Concrete, D k -D k+1 For example, it may be 0.2%, 0.5%, 0.8%, 1.0%, 1.2%, 1.5%, 1.8%, or 2.0%. [0029] In some specific embodiments, in the first cathode active material sub-layer, the mass proportion of the second conductive agent is 2-5%, the mass proportion of the second active material is 85-96%, and the second binder The mass proportion of the first conductive agent in the nth lithium replenishing sub-layer is 5-30%, the mass proportion of the first active material is 50-80%, and the lithium replenishing agent The mass proportion of the first binder is 3.5-5%, and the mass proportion of the first binder is 2-5%. In this way, it is beneficial to reduce the difference in interface reaction between the lithium replenishing layer and the positive electrode active material layer during the charge and discharge cycle, and is especially beneficial to reducing the difference in interface reaction between the two during the first charge and discharge process. [0030] In some embodiments of the present application, the number of lithium supplementary sub-layers is 2-5, and the number of positive electrode active material sub-layers is 2-5. In this way, it is easy to prepare, and after the first cycle, the material components of each layer in the positive electrode sheet can transition to the target content more smoothly, which is conducive to establishing a smoother internal stress change gradient in the positive electrode sheet after the first cycle, and optimizing Cycle performance. Specifically, the number of lithium sublayers may be, but is not limited to, 2, 3, 4, or 5. The number of positive active material sub-layers may be, but is not limited to, 2, 3, 4, or 5. [0031] In the embodiments of the present application, there is no specific limit on the thickness of the lithium supplement layer. Those skilled in the art can confirm based on the total thickness and gradient construction of the lithium supplement layer. Similarly, the thickness of the cathode active material sublayer is not specifically limited in the embodiments of the present application. When multiple lithium-supplementing sub-layers are included, the thicknesses of the multiple lithium-supplementing sub-layers may be equal or unequal. When multiple cathode active material sub-layers are included, the thicknesses of the multiple cathode active material sub-layers may be equal or unequal. [0032] In some embodiments of the present application, the thickness of the lithium supplement layer is 1 μm-30 μm. The appropriate thickness of the lithium replenishment layer can provide a suitable amount of lithium replenishment for the final battery, and the space it occupies inside the battery is also more appropriate, which is beneficial to improving the energy density and profitability of the final battery. Specifically, the thickness of the lithium replenishing layer may be, but is not limited to, 1 μm, 2 μm, 5 μm, 8 μm, 10 μm, 12 μm, 15 μm, 18 μm, 20 μm, 22 μm, 25 μm, 28 μm, or 30 μm. In some specific embodiments, the thickness of the lithium replenishing layer is 10 μm-30 μm. In some specific embodiments, the thickness of the lithium supplement layer is 20 μm-30 μm. [0033] In some embodiments of the present application, the thickness of the positive active material layer is 10 μm-80 μm. In this way, it is conducive to the performance of the battery. Specifically, the thickness of the positive active material layer may be, but is not limited to, 10 μm, 15 μm, 20 μm, 25 μm, 30 μm, 35 μm, 40 μm, 45 μm, 50 μm, 55 μm, 60 μm, 65 μm, 70 μm, 75 μm, or 80 μm. In some embodiments, the thickness of the positive active material layer is 10 μm-40 μm. In some specific embodiments, the thickness of the positive active material layer is 20 μm-40 μm. [0034] In some embodiments of the present application, the preparation of the positive electrode sheet includes: S01, forming a stacked lithium replenishing layer and a positive electrode active material layer on the surface of the current collector. Specifically, the above-mentioned process of forming the lithium replenishing layer and the positive electrode active material layer includes coating, and the specific coating process can be a process well known to those skilled in the art. [0035] In the embodiment of the present application, the current collector may be any current collector suitable for the positive electrode of a lithium-ion battery, for example, aluminum foil. [0036] In some cases, a multi-layer coating process may be used, for example, a double-layer coating process. Specifically, a coating device that can realize double-layer coating at the same time is used to form a lithium replenishing layer and a cathode active material layer on the surface of the current collector. In other cases, the lithium replenishing layer and the cathode active material layer may be sequentially coated on the surface of the current collector. [0037] In the embodiment of the present application, the lithium replenishing layer slurry and the positive electrode active material layer slurry can be provided on the current collector, and then dried, rolled and cut to obtain the positive electrode sheet. When the positive electrode sheet to be prepared includes multiple lithium replenishing sub-layers and/or positive electrode active material sub-layers, it is necessary to first obtain lithium replenishing sub-layer slurries with different mass proportions of lithium replenishing agents and different first conductive agent mass proportions. materials, and/or, first prepare the cathode active material sub-layer slurry of the cathode active material sub-layer with different mass proportions of the second cathode active material and different mass proportions of the second conductive agent. Among them, the mass content changes of each component in the multiple lithium replenishing sub-layer slurries and the multiple positive electrode active material sub-layer slurries are determined according to the positive electrode sheet to be prepared. [0038] In some embodiments of the present application, the lithium replenishing layer slurry includes but is not limited to a first solvent, a first binder, a first conductive agent, a lithium replenishing agent, and a first positive electrode active material. The positive active material layer slurry includes, but is not limited to, a second solvent, a second binder, a second conductive agent, and a second positive active material. The first solvent and the second solvent may be reagents known in the art that are suitable for cathode slurry, including but not limited to N-methylpyrrolidone (NMP). [0039] An embodiment of the present application also provides a secondary battery, including the aforementioned positive electrode plate provided by the embodiment of the present application. Due to the use of the positive electrode sheet provided in the embodiment of the present application, the secondary battery can have both higher energy density and better cycle performance. [0040] In the embodiments of the present application, the above-mentioned secondary battery may be a liquid secondary battery using a liquid electrolyte, a solid secondary battery using a solid electrolyte, a gel electrolyte, or a combination of a solid electrolyte and a liquid electrolyte. Semi-solid secondary battery with electrolyte. [0041] An embodiment of the present application also provides an electrical device, including the secondary battery provided by the embodiment of the present application. Since the secondary battery provided by the embodiment of the present application is used to supply power, the above-mentioned electrical equipment has a strong endurance and can have strong market competitiveness. [0042] In some embodiments of the present application, the above-mentioned electrical equipment includes but is not limited to 3C electronic equipment, power vehicles, energy storage systems, etc. Powered vehicles include but are not limited to new energy vehicles, power-assisted bicycles, etc. [0043] The technical solution of the present application will be further described below in multiple embodiments. [0044] Example 1 [0045] A positive electrode sheet includes a current collector (specifically, aluminum foil), the opposite sides of which have lithium replenishing layers and cathode active material layers respectively arranged in a stack, and the lithium replenishing layers are arranged close to the current collector. Among them, the thickness of the lithium replenishing layer is 25 μm, and the thickness of the positive electrode active material layer is 45 μm. The lithium supplement layer is composed of a lithium supplement agent with a mass content of 3.5% (specifically Li 5 FeO 4 ), 2.5% binder (specifically polyvinylidene fluoride), 10% conductive agent (specifically conductive carbon black) and 84% positive electrode active material (specifically lithium iron phosphate). The positive active material layer consists of a positive active material with a mass content of 95.5% (specifically lithium iron phosphate), 2% conductive agent (specifically conductive carbon black) and 2.5% binder (specifically polyvinylidene fluoride) constitute. [0046] Example 2 [0047] A positive electrode sheet includes a current collector (specifically, aluminum foil), the opposite sides of which have lithium replenishing layers and cathode active material layers respectively arranged in a stack, and the lithium replenishing layers are arranged close to the current collector. Among them, the thickness of the lithium replenishing layer is 25 μm, and the thickness of the positive electrode active material layer is 45 μm. The lithium supplement layer is composed of a lithium supplement agent with a mass content of 6% (specifically Li5 FeO 4 ), 2.5% binder (specifically polyvinylidene fluoride), 10% conductive agent (specifically conductive carbon black) and 81.5% positive electrode active material (specifically lithium iron phosphate). The positive active material layer consists of a positive active material with a mass content of 95.5% (specifically lithium iron phosphate), 2% conductive agent (specifically conductive carbon black) and 2.5% binder (specifically polyvinylidene fluoride) constitute. [0048] Example 3 [0049] The only difference from Example 1 is that the lithium supplementing agent is Li 2 NiO 2 . [0050] Example 4 [0051] The difference from Example 1 is that the positive active material in both the lithium replenishing layer and the positive active material layer is replaced by lithium iron phosphate and lithium manganate. [0052] Example 5 [0053] The only difference from Example 1 is that: the thickness of the lithium replenishing layer is 10 μm, and the thickness of the positive electrode active material | 1. A positive electrode plate, It is characterized by: It includes a current collector and a lithium supplement layer and a cathode active material layer laminated on at least one side surface of the current collector, the lithium supplement layer is disposed close to the current collector, and the cathode active material is disposed on the lithium supplement layer. The side surface of the layer facing away from the current collector; The lithium replenishing layer includes a lithium replenishing agent and a first cathode active material, the cathode active material layer includes a second cathode active material, and the cathode active material layer does not contain the lithium replenishing agent; the lithium replenishing agent The mass accounts for 3.5%-10% of the total mass of the lithium supplement layer. 2. The positive electrode plate according to claim 1, It is characterized by: The lithium supplement layer also includes a first conductive agent, and the cathode active material layer also includes a second conductive agent; the mass proportion of the first conductive agent in the lithium supplement layer is 3%-30%, so The mass proportion of the second conductive agent in the cathode active material layer is 2%-10%. 3. The positive electrode plate according to claim 1 or 2, It is characterized by: The lithium replenishing layer includes a plurality of lithium replenishing sub-layers arranged in a stack; along the direction in which the current collector points to the cathode active material layer, the mass proportion of the lithium replenishing agent in the multiple lithium replenishing sub-layers is Decreasing layer by layer, the mass proportion of the first conductive agent increases layer by layer; and, in each of the lithium replenishing sub-layers, the mass proportion of the lithium replenishing agent is ≥ 3.5%; And/or, the cathode active material layer includes a plurality of cathode active material sub-layers arranged in a stack, and in a direction in which the current collector points to the cathode active material layer, the cathode active material sub-layers in the cathode active material layer are The mass proportion of the second positive active material increases layer by layer, and the mass proportion of the second conductive agent decreases layer by layer. 4. The positive electrode plate according to claim 3, It is characterized by: The difference in the mass proportion of the lithium replenishing agent of any two adjacent lithium replenishing sub-layers is ≤5%; the mass proportion of the second cathode active material of any two adjacent cathode active material sub-layers The difference is ≤5%. 5. The positive electrode plate according to claim 4, It is characterized by: The number of layers of the lithium supplement sub-layer is 2-5; the number of layers of the positive active material sub-layer is 2-5. 6. The positive electrode plate according to any one of claims 1-5, It is characterized by: The thickness of the lithium replenishing layer is 1 μm-30 μm; the thickness of the positive active material layer is 10 μm-80 μm. 7. The positive electrode plate according to any one of claims 1-6, It is characterized by: The areal density of the first conductive agent is greater than the areal density of the second conductive agent. 8. The positive electrode plate according to any one of claims 1-7, It is characterized by: The mass proportion of the first cathode active material in the lithium replenishing layer is 50%-90%; the mass proportion of the second cathode active material in the cathode active material layer is 80%-96% . 9. The positive electrode plate according to any one of claims 1-8, It is characterized by: The lithium supplement includes Li 5 FeO 4 , Li 2 NiO 2 , Li 6 COO 4 , Li 2 MoO 3 , lithium-rich manganese-based compounds, Li 3 N. Li 2 O. Li 2 CO 3 and at least one of LiF. 10. A secondary battery, It is characterized by: It includes the positive electrode piece according to any one of claims 1-9. 11. An electrical equipment, It is characterized by: The secondary battery according to claim 10 is included. | 比亚迪股份有限公司
769 | CN118738282A | Examining | BYD CO LTD ¦ XIANGYANG FUDI BATTERY CO LTD | Cell electrodes¦Li-accumulators | 2024-05-24 | 2024-10-01 | Battery pole piece, battery and electric equipment | The battery pole piece comprises a current collector, a first active material layer and a second active material layer, the first active material layer is arranged on the current collector, the second active material layer is arranged on one side, opposite to the current collector, of the first active material layer, the first active material layer comprises a first conductive agent, and the second active material layer comprises a second conductive agent. The first active material layer comprises a first conductive agent, the first conductive agent comprises carbon black and/or graphene, the second active material layer comprises a second conductive agent, the second conductive agent comprises carbon black and/or graphene, the first conductive agent has a first shape size, the second conductive agent has a second shape size, and the first shape size is different from the second shape size. Through the arrangement, the conductive agents with different shapes and sizes construct different ion transfer channels and electron transfer networks in the active material layers, so that different ion transfer rates and electron conduction rates are realized in the two active material layers, and the transmission efficiency of electrons and ions in the active material layers can be optimized through the double-layer design; the battery performance is improved. | Technical field [0001] This application relates to the field of battery technology, specifically to a battery pole piece, a battery and electrical equipment. Background technology [0002] The traditional electrode piece design has only one layer of active material coating, which limits the ability of the electrode piece to meet different functional requirements in different environments. A single layer of coating will lead to a low ion diffusion rate in the coating far away from the current collector; The electron conduction rate at the fluid coating is low, and the diffusion of ions across the entire pole piece cannot be matched to the conduction of electrons, thus affecting battery performance. Contents of the invention [0003] The purpose of this application is to provide a battery pole piece, battery and electrical equipment that solves the problem of low ion diffusion rate in the coating far away from the current collector and low electron conduction rate in the coating close to the current collector in a single-layer coating. [0004] In order to achieve the purpose of this application, this application provides the following technical solutions: [0005] In a first aspect, the present invention provides a battery pole piece, including: a current collector, a first active material layer and a second active material layer. The first active material layer is disposed on the current collector, and the first active material layer It includes a first conductive agent, the first conductive agent includes carbon black and/or graphene; a second active material layer is provided on the side of the first active material layer facing away from the current collector, and the second active material layer The layer includes a second conductive agent, the second conductive agent includes carbon black and/or graphene; the first conductive agent has a first shape and size, the second conductive agent has a second shape and size, and the first conductive agent has a second shape and size. The shape and size are different from the second shape and size. [0006] In one embodiment, when both the first conductive agent and the second conductive agent include carbon black, the carbon black particle size Dv50 in the first active material layer is smaller than the carbon black in the second active material layer. Black particle size Dv50; when both the first conductive agent and the second conductive agent include graphene, the sheet diameter of the graphene in the first active material layer is larger than the graphene in the second active material layer film diameter. [0007] In one embodiment, when the first conductive agent includes carbon black, the carbon black particle size Dv50 in the first active material layer is 6.3nm-14.8nm; when the second conductive agent includes carbon black, the carbon black particle size Dv50 in the first active material layer is 6.3 nm-14.8 nm. The particle size Dv50 of carbon black in the second active material layer is 22nm-111nm; when the first conductive agent includes graphene, the graphene sheet diameter in the first active material layer is 2 μm-10 μm; the third When the second conductive agent includes graphene, the graphene sheet diameter in the second active material layer is 0.1 μm-1.5 μm. [0008] In one embodiment, the first conductive agent and the second conductive agent further include carbon nanotubes. [0009] In one embodiment, the aspect ratio of the carbon nanotubes in the first active material layer is greater than the aspect ratio of the carbon nanotubes in the second active material layer. [0010] In one embodiment, the aspect ratio of the carbon nanotubes in the first active material layer is 500-800; and/or the aspect ratio of the carbon nanotubes in the second active material layer is 200-590. [0011] In one embodiment, the first active material layer includes first active material particles, and the second active material layer includes second active material particles; the particle diameter Dv50 of the first active material particles is smaller than the second active material particle. The particle size of the active material particles is Dv50. [0012] In one embodiment, the particle size Dv50 of the first active material particles is 0.01 μm-0.8 μm; and/or the particle size Dv50 of the second active material particles is 0.7 μm-1.5 μm. [0013] In a second aspect, the present invention provides a battery, including an electrolyte and the battery pole piece according to any one of the first aspects, and the battery pole piece is immersed in the electrolyte. [0014] In a third aspect, the present invention provides an electrical device, including the battery and an electrical device as described in the second aspect, and the battery supplies power to the electrical device. [0015] The invention provides a battery pole piece, which includes a current collector, a first active material layer and a second active material layer. The first active material layer is arranged on the current collector, and the second active material layer is arranged on the back side of the first active material layer. On one side of the current collector, the first active material layer includes a first conductive agent, the first conductive agent includes carbon black and/or graphene, the second active material layer includes a second conductive agent, and the second conductive agent includes carbon black and/or Graphene, the first conductive agent has a first shape and size, the second conductive agent has a second shape and size, and the first shape and size and the second shape and size are different. Through the above settings, conductive agents of different shapes and sizes build different ion transfer channels and electron transfer networks in the active material layer, thereby achieving different ion transfer rates and electron conduction rates in the two active material layers. The double-layer design can Optimize the transmission efficiency of electrons and ions in the active material layer and improve battery performance. Description of the drawings [0016] In order to more clearly explain the embodiments of the present application or the technical solutions in the prior art, the drawings needed to be used in the description of the embodiments or the prior art will be briefly introduced below. Obviously, the drawings in the following description are only These are some embodiments of the present application. For those of ordinary skill in the art, other drawings can be obtained based on these drawings without exerting creative efforts. [0017] Figure 1 It is a schematic diagram of a double-layer active material layer according to an embodiment; [0018] Figure 2 It is a schematic diagram of the manufacturing method of the pole piece according to an embodiment. [0019] Explanation of reference symbols: [0020] 1-First active material layer; 2-Second active material layer; 3-Current collector. Detailed implementation [0021] The technical solutions in the embodiments of the present application will be clearly and completely described below with reference to the accompanying drawings in the embodiments of the present application. Obviously, the described embodiments are only some of the embodiments of the present application, not all of them. Based on the embodiments in this application, all other embodiments obtained by those of ordinary skill in the art without creative efforts fall within the scope of protection of this application. [0022] It should be noted that when a component is said to be "anchored" to another component, it can be directly on the other component or there can also be an intermediate component. When a component is said to be "connected" to another component, it may be directly connected to the other component or there may be an intermediate component present at the same time. [0023] Unless otherwise defined, all technical and scientific terms used in this application have the same meaning as commonly understood by a person skilled in the technical field belonging to this application. The terms used in the description of this application are only for the purpose of describing specific embodiments and are not intended to limit this application. As used herein, the term "and/or" includes any and all combinations of one or more of the associated listed items. [0024] Some embodiments of the present application will be described in detail below with reference to the accompanying drawings. The following embodiments and features in the embodiments may be combined with each other without conflict. [0025] Explanation of terms and specific test methods in the present invention: [0026] Dv50: means that in the volume distribution of granular materials, 50% of the particle volumes are less than or equal to the Dv50 value, and the other 50% of the particle volumes are greater than or equal to the Dv50 value. [0027] Sheet diameter: refers to the width or lateral size of sheet material. [0028] Aspect ratio: refers to the ratio of the length of a tubular material to its diameter. [0029] Particle size Dv50 of carbon black: Tested by scanning electron microscope (SEM), use SEM to take an image of carbon black, and measure the particle size Dv50 of carbon black through image analysis. [0030] Graphene sheet diameter ratio: Tested by scanning electron microscope (SEM), use SEM to take images of graphene, and measure the graphene sheet diameter ratio through image analysis. [0031] Carbon nanotube aspect ratio: Tested by scanning electron microscopy (SEM). Use SEM to take images of carbon nanotubes, and measure the aspect ratio of carbon nanotubes through image analysis. [0032] Particle size Dv50 of active material particles: tested by scanning electron microscope (SEM), using SEM to take images of active material particles, and measuring the particle size Dv50 of active material particles through image analysis. [0033] In one embodiment, the present invention provides a battery pole piece. The battery pole piece includes a current collector, a first active material layer and a second active material layer. The first active material layer is disposed on the current collector. The first active material layer It includes a first conductive agent, the first conductive agent includes carbon black and/or graphene; a second active material layer is provided on the side of the first active material layer facing away from the current collector, and the second active material layer includes a second conductive agent; The two conductive agents include carbon black and/or graphene; the first conductive agent has a first shape and size, the second conductive agent has a second shape and size, and the first shape and size and the second shape and size are different. [0034] Please refer to Figure 1 , the first active material layer 1 is closer to the current collector 3, and the second active material layer 2 is farther away from the current collector 3; the second active material layer 2 mainly plays the role of diffusion of lithium ions in the electrolyte in the solid-phase active material layer, The first active material layer 1 needs to enable electrons to be transferred to the current collector 3 more effectively. Different ion transfer channels and electron transfer networks in the active material layer can achieve different ion transfer rates and electron conduction rates in the active material layer; the first shape and size of the first conductive agent and the second shape and size of the second conductive agent are different , the shape and size can be, but are not limited to, the particle size, aspect ratio and sheet diameter of the conductive agent. Through the different shapes and sizes of the conductive agent, different ion transfer channels and ion transfer channels are constructed in the first active material layer and the second active material layer. The electron transfer network achieves different ion transfer rates and electron conduction rates within the first active material layer and the second active material layer. The double-layer design can optimize the transmission efficiency of electrons and ions in the active material layer and improve battery performance. [0035] Specifically, the first shape and size of the first conductive agent and the second shape and size of the second conductive agent are different. It can be that when the first conductive agent and the second conductive agent are both carbon black, the shape of the carbon black particles is the same, and the carbon black particle size Dv50 in the first active material layer is smaller than or larger than the carbon black particles in the second active material layer. Path Dv50. When both the first conductive agent and the second conductive agent are graphene, the shapes of the graphene sheets are the same, and the sheet diameter of the graphene in the first active material layer is larger or smaller than the sheet diameter of the graphene in the second active material layer. . When the first conductive agent is carbon black and the second conductive agent is graphene, there is no comparability in size between different shapes, as long as the size of the first shape and the shape of the second conductive agent are different. Therefore, it can be understood that the shape and size of the conductive agent shown in the present invention can be the shape of the conductive agent, or the size of the conductive agent, and cannot be considered to be the shape and size of the first conductive agent and the shape and size of the second conductive agent. All are different. [0036] Carbon black and/or graphene are added to the first active material layer 1 and the second active material layer 2; carbon black can provide a large number of electron transmission channels due to its high specific surface area; graphene can form due to its two-dimensional planar structure. Stable conductive network. These materials can effectively improve the conductivity of the electrode; increase the contact area between the active material and the electrolyte, thereby increasing the capacity and energy density of the battery. [0037]Carbon black and graphene are both highly conductive, but they come in different shapes and sizes. Carbon black usually exists in the form of smaller particles, while graphene is a two-dimensional material composed of a single layer or a few layers of carbon atoms. In the active material layer, carbon black and graphene together form a three-dimensional conductive network. The carbon black fills the gaps between the graphene layers, increasing the density and continuity of the entire network, while the graphene provides highly conductive channels that enable electrons to travel quickly throughout the network. The synergistic effect of carbon black and graphene improves the efficiency of electron transmission in the active material layer. The small particles of carbon black can form more contact points with active material particles, reducing the contact resistance for electron transmission. The high conductivity and large specific surface area of ​​graphene provide more transmission channels for electrons, allowing electrons to move quickly within the active material and between the current collectors. The layered structure of graphene provides a diffusion path for ions and facilitates the transport of ions inside the electrode. The presence of carbon black increases the porosity of the electrode and provides more space for ion migration. [0038] Carbon nanotubes can also be added to the first active material layer 1 and the second active material layer 2. The carbon nanotubes can serve as bridges to connect carbon black and graphene to form a more complete three-dimensional conductive network. Carbon nanotubes have a high aspect ratio and can span long distances, thereby improving the connectivity of the entire conductive network and facilitating the rapid transmission of electrons throughout the electrode. The high conductivity and unique tubular structure of carbon nanotubes provide additional transmission paths for electrons, which can shorten the transmission distance of electrons and reduce resistance. At the same time, the presence of carbon nanotubes can further improve the conductivity of the electrode, especially under high-rate charge and discharge conditions. The large specific surface area and tubular structure of carbon nanotubes provide more channels for the diffusion of ions, helping to transport ions inside the electrode. In addition, carbon nanotubes can reduce pore obstruction inside the electrode and maintain the fluidity of the electrolyte, thereby improving ion transmission efficiency. The synergistic effect of the three can optimize the charge and discharge performance of the electrode and improve the capacity retention rate and cycle stability of the battery. The presence of carbon nanotubes can provide more active sites and increase the contact area between electrodes and electrolytes, thereby increasing the capacity and energy density of the battery. [0039] When the materials in the first conductive agent and the second conductive agent are the same. Both the first conductive agent and the second conductive agent include carbon black. Carbon black with different particle sizes can provide different ion transfer channels and electron transfer networks, thereby realizing different ions in the first active material layer and the second active material layer. transfer rate and electron conduction rate. Both the first conductive agent and the second conductive agent include graphene. Graphene with different sheet diameters can provide different ion transfer channels and electron transfer networks, thereby realizing different ions in the first active material layer and the second active material layer. transfer rate and electron conduction rate. [0040] When the materials in the first conductive agent and the second conductive agent are different. The first conductive agent includes carbon black, and the second conductive agent includes graphene. The carbon black in the first conductive agent and the graphene in the second conductive agent provide different ion transfer channels and electron transfer networks due to their different shapes, thereby achieving different effects in the first active material layer and the second active material layer. Ion transfer rate and electron conduction rate. The first conductive agent includes graphene, and the second conductive agent includes carbon black. The graphene in the first conductive agent and the carbon black in the second conductive agent provide different ion transfer channels and electron transfer networks due to their different shapes, thereby achieving different results in the first active material layer and the second active material layer. ion transfer rate and electron conduction rate. [0041] The invention provides a battery pole piece, which includes a current collector, a first active material layer and a second active material layer. The first active material layer is arranged on the current collector, and the second active material layer is arranged on the back side of the first active material layer. On one side of the current collector, the first active material layer includes a first conductive agent, the first conductive agent includes carbon black and/or graphene, the second active material layer includes a second conductive agent, and the second conductive agent includes carbon black and/or Graphene, the first conductive agent has a first shape and size, the second conductive agent has a second shape and size, and the first shape and size and the second shape and size are different. Through the above settings, conductive agents of different shapes and sizes build different ion transfer channels and electron transfer networks in the active material layer, thereby achieving different ion transfer rates and electron conduction rates in the two active material layers. The double-layer design can Optimize the transmission efficiency of electrons and ions in the active material layer and improve battery performance. [0042] In one embodiment, when both the first conductive agent and the second conductive agent include carbon black, the carbon black particle size Dv50 in the first active material layer is smaller than the carbon black particle size Dv50 in the second active material layer. [0043] The first active material layer 1 needs to have a high electron conduction rate. Carbon black particle size Dv50 is smaller and has a higher specific surface area, which can provide more electron transmission channels, thereby enhancing electron conduction efficiency. The larger carbon black particle size Dv50 in the second active material layer 2 helps to form more ion transmission channels, thereby improving ion diffusion efficiency. [0044] In one embodiment, the carbon black particle size Dv50 of the first active material layer is 6.3 nm-14.8 nm; and/or the carbon black particle size Dv50 of the second active material layer is 22 nm-111 nm. Optionally, the carbon black particle size Dv50 of the first active material layer can be, but is not limited to, 6.3nm, 7.8nm, 9.3nm, 10.8nm, 12.3nm, 13.8nm, or 14.8nm. [0045] The carbon black particle size Dv50 of the first active material layer is within this range, which can provide a high specific surface area. The carbon black per unit mass has more surfaces available for reaction, and will not cause the formation of pores inside the pole piece, increasing the number of pole pieces. The density increases the contact area between the active material and the electrolyte, improves the ion transmission efficiency and the rate of electrochemical reaction; it can form a more effective conductive network. It can improve the electronic conductivity of the electrode and reduce the transmission resistance of electrons inside the electrode, thereby increasing the power output of the battery; carbon black particles can provide mechanical support for the active material, prevent the electrode sheet from generating stress during the charge and discharge process, and enhance the The structural stability of the pole piece can reduce the mechanical stress caused by the volume expansion and contraction of the battery during charging and discharging. [0046] Optionally, the particle size Dv50 of the carbon black in the second active material layer may be, but is not limited to, 22 nm, 33 nm, 44 nm, 55 nm, 66 nm, 77 nm, 88 nm, 99 nm, 100 nm, or 111 nm. The reason why the particle size Dv50 of the carbon black in the second active material layer is set within this range is the same as the reason why the particle size Dv50 of the carbon black in the first active material layer is set, so the details will not be described again. [0047] In one embodiment, when both the first conductive agent and the second conductive agent include graphene, the sheet diameter of the graphene in the first active material layer is larger than the sheet diameter of the graphene in the second active material layer. [0048] The use of large-sized graphene in the first active material layer 1 helps to improve electron transmission efficiency and mechanical stability, while the use of small-sized graphene in the second active material layer 2 helps to increase the electrochemical reaction interface area and improve Ion diffusion efficiency. [0049] In one embodiment, the graphene sheet diameter of the first active material layer is 2 μm-10 μm; and/or the graphene sheet diameter of the second active material layer is 0.1 μm-1.5 μm. Optionally, the graphene sheet diameter of the first active material layer may be, but is not limited to, 2 μm, 3 μm, 4 μm, 5 μm, 6 μm, 7 μm, 8 μm, 9 μm, or 10 μm. [0050] The graphene sheet diameter of the first active material layer is within this range, which can form a continuous and efficient conductive network in the pole piece, reduce the internal resistance, thereby improving the electron transmission speed and the overall conductivity of the electrode; providing better mechanical Support, improve the mechanical strength and deformation resistance of the pole piece, reduce the volume change of the active material, and improve the long-term cycle stability of the battery; graphene sheets can form stably arranged connection points inside the electrode to form a tight conductive network, which provides Electrochemical reactions provide a large number of active sites and increase battery capacity. [0051] Optionally, the graphene sheet diameter of the second active material layer may be, but is not limited to, 0.1 μm, 0.2 μm, 0.3 μm, 0.4 μm, 0.5 μm, 0.6 μm, 0.7 μm, 0.8 μm, 0.9 μm, 1.0 μm, 1.1 μm, 1.2μm, 1.3μm, 1.4μm, 1.5μm. The reason why the graphene sheet diameter of the second active material layer is set within this range is the same as the reason why the graphene sheet diameter of the first active material layer is set, and therefore will not be described again. [0052] In one embodiment, the first conductive agent and the second conductive agent further include carbon nanotubes, and the aspect ratio of the carbon nanotubes in the first active material layer is greater than the aspect ratio of the carbon nanotubes in the second active material layer. [0053] Carbon nanotubes with a larger aspect ratio can form a more effective electron transmission network and provide a fast electron conduction path. Therefore, using carbon nanotubes with a larger aspect ratio in the first active material layer 1 can enhance the electron transmission capability. Graphene with a larger sheet diameter can form a more continuous and efficient electron transport network, helping to improve the conduction speed of electrons and the overall conductivity of the electrode. [0054] In one embodiment, the aspect ratio of the carbon nanotubes in the first active material layer is 500-800; and/or the aspect ratio of the carbon nanotubes in the second active material layer is 200-590. Optionally, the aspect ratio of the carbon nanotubes in the first active material layer may be, but is not limited to, 500, 550, 600, 650, 700, 750, or 800. [0055] The aspect ratio of the carbon nanotubes in the first active material layer is within this range, which can provide a longer continuous conductive path, form an efficient conductive network, facilitate the transmission of electrons in the active material layer, and provide support for the electrode material. , can enhance the mechanical stability of the pole piece, reduce the stress caused by volume changes during charge and discharge, thereby improving the cycle stability of the battery; increase the contact area between the active material and the electrolyte, and increase the number of electrochemical active sites; Forming a porous structure to enhance the transmission of ions in the pole piece; forming fewer agglomerates to improve the uniformity and consistency of the active material. [0056] Optionally, the aspect ratio of the carbon nanotubes of the second active material layer may be, but is not limited to, 200, 250, 300, 350, 400, 450, 500, 550, 590. The reason why the aspect ratio of the carbon nanotubes of the second active material layer is set within this range is the same as the reason why the aspect ratio of the carbon nanotubes of the first active material layer is set, and therefore will not be described again. [0057] In one embodiment, the first active material layer includes first active material particles, and the second active material layer includes second active material particles; the particle diameter Dv50 of the first active material particles is smaller than the particle diameter Dv50 of the second active material particles. [0058] The first active material particles and the second active material particles may be lithium iron phosphate active material particles, ternary active material particles, lithium manganate active material particles and lithium cobalt oxide active material particles; the first active material particles and the second active material particles The particles may also be graphite active material particles and lithium titanate active material particles. The particle diameter Dv50 of the first active material particles is smaller than the particle diameter Dv50 of the second active material particles. The increased contact area between the small-sized first active material particles can form a tighter conductive network, reduce the path length of electron transmission, and improve electronic conductivity. The electron conductivity of the first active material layer close to the current collector is greater than the electron conductivity of the second active material layer far away from the current collector; the ability of the current collector side to exchange electrons is improved, the impedance of the battery is reduced, and the battery performance is improved. [0059] In one embodiment, the particle size Dv50 of the first active material particles is 0.01 μm-0.8 μm; and/or the particle size Dv50 of the second active material particles is 0.7 μm-1.5 μm. Optionally, the particle size Dv50 of the first active material particles may be, but is not limited to, 0.01 μm, 0.1 μm, 0.2 μm, 0.3 μm, 0.4 μm, 0.5 μm, 0.6 μm, 0.7 μm, or 0.8 μm. [0060]If the particle size D50 of the first active material particles is within this range, the first active material particles have good dispersion, prevent agglomeration, and form a uniformly dispersed distribution, which can allow the electrolyte to better penetrate into the electrode material and form a tighter Conductive network, thereby improving ion and electron transmission efficiency, improving battery performance; it can provide a suitable specific surface area, improve the electrochemical reaction rate of the electrode and the capacity of the battery. Carbon nanotubes have a high aspect ratio and can span long distances, thereby improving the connectivity of the entire conductive network. Through synergy with the first active material particles, they enable rapid transmission of electrons throughout the electrode. Carbon black provides a high specific surface area. The unit mass of carbon black has more surface available for reaction, which increases the contact area between the first active material particles and the electrolyte, thus improving the ion transmission efficiency and the rate of electrochemical reaction; it can form A more efficient conductive network. The large size of graphene can form a continuous and efficient conductive network for the first active material particles in the pole piece, which can improve the transmission speed of electrons and the overall conductivity of the electrode. [0061] Optionally, the particle size Dv50 of the second active material particles may be, but is not limited to, 0.7 μm, 0.8 μm, 0.9 μm, 1.0 μm, 1.1 μm, 1.2 μm, 1.3 μm, 1.4 μm, or 1.5 μm. The reason why the particle diameter Dv50 of the second active material particles is set within this range is the same as the reason why the particle diameter Dv50 of the first active material particles is set, so the details will not be described again. [0062] In one embodiment, the present invention provides a method for manufacturing battery pole pieces. Please refer to Figure 2 , its production method includes the following steps: [0063] S1, set a first active material layer on the current collector. [0064] S2, arrange a second active material layer on the first active material layer. [0065] Specifically, in step S1, the first active material layer includes carbon black and/or graphene. In step S2, the second active material layer includes carbon black and/or graphene. And the carbon black and/or graphene in the first active material layer has a first shape and size, the carbon black and/or graphene in the second active material layer has a second shape and size, the first shape and size and the The second shape and size are different. [0066] In one embodiment, the present invention provides a battery, including an electrolyte and a battery pole piece according to any one of the above embodiments, or an electrode pole piece prepared by the method for manufacturing a battery pole piece acco | 1. A battery pole piece, It is characterized by: include: current collector; A first active material layer is provided on the current collector, the first active material layer includes a first conductive agent, the first conductive agent includes carbon black and/or graphene; A second active material layer is provided on the side of the first active material layer facing away from the current collector. The second active material layer includes a second conductive agent, and the second conductive agent includes carbon black and/or graphite. ene; The first conductive agent has a first shape and size, the second conductive agent has a second shape and size, and the first shape and size and the second shape and size are different. 2. The battery pole piece according to claim 1, It is characterized by: When both the first conductive agent and the second conductive agent include carbon black, the carbon black particle size Dv50 in the first active material layer is smaller than the carbon black particle size Dv50 in the second active material layer; When both the first conductive agent and the second conductive agent include graphene, the sheet diameter of the graphene in the first active material layer is larger than the sheet diameter of the graphene in the second active material layer. 3. The battery pole piece according to claim 1, It is characterized by: When the first conductive agent includes carbon black, the carbon black particle size Dv50 in the first active material layer is 6.3nm-14.8nm; When the second conductive agent includes carbon black, the particle size Dv50 of the carbon black in the second active material layer is 22nm-111nm; When the first conductive agent includes graphene, the graphene sheet diameter in the first active material layer is 2 μm-10 μm; When the second conductive agent includes graphene, the graphene sheet diameter in the second active material layer is 0.1 μm-1.5 μm. 4. The battery pole piece according to claim 1, It is characterized by: The first conductive agent and the second conductive agent further include carbon nanotubes. 5. The battery pole piece according to claim 4, It is characterized by: The aspect ratio of the carbon nanotubes in the first active material layer is greater than the aspect ratio of the carbon nanotubes in the second active material layer. 6. The battery pole piece according to claim 4, It is characterized by: The aspect ratio of the carbon nanotubes in the first active material layer is 500-800; and/or The aspect ratio of the carbon nanotubes in the second active material layer is 200-590. 7. The battery pole piece according to claim 1, It is characterized by: The first active material layer includes first active material particles, and the second active material layer includes second active material particles; the particle diameter Dv50 of the first active material particles is smaller than the particle diameter of the second active material particles. Dv50. 8. The battery pole piece according to claim 7, It is characterized by: The particle size Dv50 of the first active material particles is 0.01 μm-0.8 μm; and/or The particle size Dv50 of the second active material particles is 0.7 μm-1.5 μm. 9. A battery, It is characterized by: It includes an electrolyte and the battery pole piece according to any one of claims 1 to 8, wherein the battery pole piece is immersed in the electrolyte. 10. An electrical equipment, It is characterized by: It includes a battery and a powered device as claimed in claim 9, wherein the battery supplies power to the powered device. | 比亚迪股份有限公司 ¦ 襄阳弗迪电池有限公司
770 | CN118738268A | Examining | BYD CO LTD ¦ SHENZHEN BYD LITHIUM BATTERY | Negative electrodes¦Secondary cells¦Non-aqueous electrolyte accumulator electrodes | 2024-06-27 | 2024-10-01 | Negative plate, pole core, battery and electric equipment | The invention provides a negative plate, a pole core, a battery and electric equipment. The negative plate comprises a negative current collector; the first active layer is arranged on the surface of at least one side of the negative electrode current collector, and a negative electrode active substance in the first active layer comprises first graphite and silicon carbon; the second active layer is arranged on the side, away from the negative electrode current collector, of the first active layer, negative electrode active substances in the second active layer comprise second graphite and silicon monoxide, and the particle size range of silicon carbon is 4-7 microns, so that the active layer can be prevented from being stripped and falling off from the negative electrode current collector; the battery formed by the negative plate is ensured to have high energy density, and the negative plate has good electrochemical performance and pole piece stability at the same time. | Technical field [0001] This application belongs to the field of material technology. Specifically, this application relates to a negative electrode sheet, an electrode core, a battery and electrical equipment. Background technology [0002] In the field of modern battery technology, silicon-based materials are regarded as ideal candidates for next-generation high-energy-density batteries due to their high theoretical capacity. [0003] However, when pure silicon material is used as anode material for lithium-ion batteries, the silicon material will undergo significant volume expansion and contraction due to the deintercalation of lithium ions during the charging and discharging process of the battery. This volume change can easily cause the active material to separate from the electrode. The upper part peels off, which seriously affects the stability of the battery. Contents of the invention [0004] One purpose of the embodiments of the present application is to provide a new technical solution for negative electrode sheets, electrode cores, batteries and electrical equipment. [0005] According to a first aspect of the embodiment of the present application, a negative electrode sheet is provided, including: [0006] Negative current collector; [0007] A first active layer, the first active layer is disposed on at least one side surface of the negative electrode current collector, and the negative active material in the first active layer includes first graphite and silicon carbon; [0008] a second active layer, the second active layer is disposed on a side of the first active layer away from the negative electrode current collector, and the negative active material in the second active layer includes second graphite and silicon oxide; [0009] Wherein, the particle size range of the silicon carbon is 4-7 μm. [0010] Optionally, the silicon carbon includes a carbon matrix and silicon filled in the carbon matrix; [0011] The carbon matrix is ​​porous hard carbon, and the average pore diameter of the carbon matrix ranges from 3 to 11 nm. [0012] Optionally, the pore volume of the silicon carbon ranges from 0.6 to 1.0 ml/g. [0013] Optionally, the particle size range of the first graphite is 15-19 μm. [0014] Optionally, the mass percentage of silicon carbon in the negative active material of the first active layer ranges from 1% to 20%. [0015] Optionally, the gram capacity range of the silicon carbon is 1300-2000 mAh/g. [0016] Optionally, the particle size of the second graphite ranges from 11 to 15 μm, and the particle size of the silicon oxide ranges from 9 to 12 μm. [0017] Optionally, the mass percentage of silicon oxide in the negative active material of the second active layer ranges from 1% to 20%. [0018] Optionally, the ratio of the number of silicon atoms to the number of oxygen atoms in the silicon oxide ranges from (2:1) to (1.1:1). [0019] Optionally, the thickness ratio of the first active layer to the second active layer ranges from (1:2) to (2:1). [0020] According to a second aspect of the embodiments of the present application, a pole core is provided, which includes the negative electrode sheet described in the first aspect. [0021] Optionally, the electrode core includes a positive electrode sheet and a separator; [0022] The separator is spaced between the positive electrode sheet and the negative electrode sheet. [0023] According to a third aspect of the embodiments of the present application, a battery is provided, which includes the pole core described in the second aspect. [0024] According to a fourth aspect of the embodiments of the present application, an electrical device is provided, and the electrical device includes the battery described in the third aspect. [0025] One technical effect of this application is: [0026] Embodiments of the present application provide a negative electrode sheet, which includes a negative electrode current collector; a first active layer, the first active layer is disposed on at least one side surface of the negative electrode current collector, and the negative electrode active material in the first active layer includes a third Graphite and silicon carbon; a second active layer, the second active layer is arranged on the side of the first active layer away from the negative electrode current collector, the negative active material in the second active layer includes a second graphite and silicon oxide, and the silicon carbon The particle size range is 4-7 μm, which can prevent the active layer from peeling off from the negative electrode current collector, ensuring that the battery formed by the negative electrode sheet has high energy density and at the same time, the negative electrode sheet has good electrochemical performance and electrode stability. [0027] Other features and advantages of the present application will become apparent from the following detailed description of exemplary embodiments of the present application with reference to the accompanying drawings. Description of drawings [0028] The accompanying drawings, which are incorporated in and constitute a part of this specification, illustrate embodiments of the application and together with the description, serve to explain the principles of the application. [0029] Figure 1 This is a schematic diagram of a negative electrode sheet provided in an embodiment of the present application. Detailed implementation [0030] Various exemplary embodiments of the present application will now be described in detail with reference to the accompanying drawings. It should be noted that the relative arrangement of components and steps, numerical expressions and numerical values ​​set forth in these examples do not limit the scope of the present application unless otherwise specifically stated. [0031] The following description of at least one exemplary embodiment is merely illustrative in nature and is in no way intended to limit the application or its application or uses. [0032] Techniques, methods and devices known to those of ordinary skill in the relevant art may not be discussed in detail, but where appropriate, such techniques, methods and devices should be considered a part of the specification. [0033] In all examples shown and discussed herein, any specific values ​​are to be construed as illustrative only and not as limiting. Accordingly, other examples of the exemplary embodiments may have different values. [0034] It should be noted that similar reference numerals and letters refer to similar items in the following figures, so that once an item is defined in one figure, it does not require further discussion in subsequent figures. [0035] Reference Figure 1 , an embodiment of the present application provides a negative electrode sheet, which includes: [0036] Negative current collector 1; [0037] The first active layer 2 is disposed on at least one side surface of the negative electrode current collector 1, and the negative active material in the first active layer 2 includes first graphite and silicon carbon; [0038] second active layer 3. The second active layer 3 is disposed on the side of the first active layer 2 away from the negative electrode current collector 1. The negative active material in the second active layer 3 includes second graphite and silicon oxide; [0039] Wherein, the particle size range of the silicon carbon is 4-7 μm. [0040] In this embodiment, the first active layer 2 can be disposed on one side surface of the negative electrode current collector 1 to obtain a negative electrode sheet coated on one side of the negative electrode current collector 1 , or the first active layer 2 can be disposed on one side of the negative electrode current collector 1 on both sides of the surface to obtain a negative electrode sheet coated on both sides of the negative electrode current collector 1; the second active layer 3 is disposed on the side of the first active layer 2 away from the negative electrode current collector 1, and the second active layer 3 is in contact with the first active layer 2. Layer 2 is arranged correspondingly. For example, when the first active layer 2 is arranged on one side, the second active layer 3 is also arranged on one side of the first active layer 2 away from the negative electrode current collector 1. When the first active layer 2 is arranged on both sides, The second active layer 3 is also disposed on both sides of the first active layer 2 away from the negative electrode current collector 1 to form a double-layer active structure of the first active layer 2 and the second active layer 3 on the surface of the negative electrode current collector 1 in sequence. . [0041] In this embodiment, the negative active material in the first active layer 2 includes silicon carbon. Silicon carbon is different from silicon carbide. Silicon carbon is a substance obtained by depositing silicon particles on carbon materials. Silicon carbon has a high capacity but is first effective. is lower, and the negative active material in the second active layer 3 includes silicon oxide, silicon oxide (SiOx, which can also be called silicon oxygen), the value range of x is 1-2, for example, the value of X is 1, 1.2 , 1.5 or 1.8) has a higher first effect. The partial use of silicon oxide alleviates the low first effect problem caused by pure silicon carbon, ensuring that the active lithium of the positive electrode material in the battery is more fully present in the active material of the negative electrode sheet. Intercalation and removal improves the utilization efficiency of active lithium. [0042] At the same time, during the charging and discharging process of the battery, the expansion of silicon carbon is smaller than the expansion of silicon oxide. The combination of the inner layer of silicon carbon and the outer layer of silicon oxide can reduce the stress difference between the inner and outer layers during charging and discharging. The structure of the negative electrode sheet is made more stable, and the problem of peeling between the inner and outer layers does not occur, thereby increasing the service life of the negative electrode sheet. [0043] In this embodiment, both the first active layer 2 and the second active layer 3 include a specific negative active material (such as graphite) and a specific structure of silicon material (silicon carbon or silicon oxide), such as in the first active layer 2 The first graphite and silicon carbon are evenly mixed during the slurry preparation process, and the second graphite and silicon oxide in the second active layer 3 are evenly mixed during the slurry preparation process, which can prevent the active layer from peeling off from the negative electrode current collector 1. While ensuring that the battery formed by the negative electrode sheet has high energy density, the negative electrode sheet has good electrochemical performance and electrode stability. [0044] In this embodiment, the particle size range of silicon carbon is 4-7 μm, that is, small particles of silicon carbon are added to the first graphite of the first active layer 2. The silicon carbon can be as follows: Figure 1 With a small-sized rhombus structure, silicon carbon has the characteristics of small expansion and good long-term stability. Silicon carbon combined with large particles of graphite can effectively increase the compaction density of the negative electrode sheet and increase the energy density of the battery containing the negative electrode sheet. . [0045] In one embodiment, silicon carbon includes a carbon matrix and silicon filled in the carbon matrix; [0046] The carbon matrix is ​​porous hard carbon, and the average pore diameter of the carbon matrix ranges from 3 to 11 nm. [0047] In this embodiment, when the average pore diameter of the carbon matrix is ​​in the range of 3-11 nm, it can avoid excessively large particle sizes of silicon particles in the carbon matrix while ensuring the deposition amount of silicon in the carbon matrix, ensuring battery charging and discharging. stability in the process. [0048] If the average pore diameter of the carbon matrix is ​​too small, the amount of silicon deposited in the carbon matrix will be low, making the processing of silicon carbon difficult; if the average pore diameter of the carbon matrix is ​​too large, the particle size of the silicon particles deposited in the carbon matrix will be too large. Large, thus affecting the stability of silicon during the charge and discharge process, resulting in battery performance deterioration. [0049] In one embodiment, the pore volume of the silicon carbon ranges from 0.6 to 1.0 ml/g. [0050] In this embodiment, when the pore volume of silicon carbon is in the range of 0.6-1.0 ml/g, the capacity of the negative active material can be ensured on the basis of ensuring the stability of the silicon carbon structure. When the silicon carbon pore volume is too large, the carbon skeleton will be unstable, causing the negative active material to easily burst during the charge and discharge process of the battery; when the silicon carbon pore volume is too small, the amount of silicon deposited in the silicon carbon will be too low. The capacity of the negative active material is limited. [0051] In one embodiment, the particle size of the first graphite ranges from 15 to 19 μm. [0052] In this embodiment, small particles of silicon carbon are added to the first graphite of the first active layer 2. The silicon carbon can be as follows:Figure 1 With a small-sized rhombus structure, silicon carbon has the characteristics of small expansion and good long-term stability. Silicon carbon combined with large particles of graphite can effectively increase the compaction density of the negative electrode sheet and increase the energy density of the battery containing the negative electrode sheet. . On the other hand, reasonable particle size matching also significantly improves the battery's rate charging and discharging capabilities. [0053] In one embodiment, the first graphite can be natural graphite or artificial graphite. The particle size (D50) of the first graphite can be selected to be 16 μm, 17 μm or 18 μm; the particle size (D50) of the silicon carbon can be selected to be 6 μm or 6.5 μm. , through the combination of silicon carbon and graphite, the compactness of the negative electrode sheet is improved. [0054] In one embodiment, the mass percentage of silicon carbon in the negative active material of the first active layer 2 ranges from 1% to 20%. [0055] In this embodiment, the mass proportion of silicon carbon in the negative active material of the first active layer can be selected to be 8%, 10%, 12%, 13.5% or 15%. When the proportion increases, the energy density of the battery can be increased while ensuring battery performance. [0056] In one embodiment, the gram capacity of silicon carbon ranges from 1300-2000 mAh/g. [0057] In this embodiment, when the gram capacity of silicon carbon is controlled in the range of 1300-2000 mAh/g, the structural stability of the negative electrode sheet can be ensured on the basis of ensuring the battery capacity; and when the capacity of silicon carbon is too large, such as silicon The gram capacity of carbon is greater than 2000mAh/g, which will cause the material structure of the pole piece to change more during the charge and discharge cycle of the battery, reducing the cycle stability of the battery; while the capacity of silicon carbon is too small, for example, the gram capacity of silicon carbon is less than 1300mAh /g, the energy density of the battery will be reduced accordingly. [0058] In one embodiment, the gram capacity of silicon carbon can be selected in the range of 1300-1700 mAh/g to further ensure the structural stability of the negative electrode sheet. [0059] In one embodiment, the gram capacity of the first graphite ranges from 355 to 365 mAh/g. For example, the gram capacity of the first graphite is selected to be 360 ​​mAh/g to ensure the capacity of the negative electrode sheet. [0060] In one embodiment, the particle size of the second graphite ranges from 11 to 15 μm, and the particle size of the silicon oxide ranges from 9 to 12 μm. [0061] In this embodiment, large particles of silicon oxide are added to the second graphite of the second active layer 3. The silicon oxide can be as follows: Figure 1 In the large-sized rhombus structure, silicon oxide has a high first effect. Large particles of silicon oxide combined with large particles of graphite can provide the negative electrode with more capacity and first effect, further increasing the energy density of the battery. [0062] At the same time, the particle sizes of the silicon oxide particles and the second graphite particles are similar, ensuring that the second active layer 3 has good porosity. Since the second active layer 3 is located in the outermost layer of the negative electrode sheet, it ensures that the negative electrode sheet has good porosity. Infiltration ability. [0063] In one embodiment, the second graphite can be natural graphite or artificial graphite, and the particle size (D50) of the second graphite can be selected as 12 μm, 13 μm or 14 μm; the particle size (D50) of silicon oxide can be selected as 9.5 μm, 10μm or 10.5μm;, through the combination of silicon oxide and graphite, the capacity and first effect of the negative electrode can be improved. [0064] In one embodiment, the mass percentage of silicon oxide in the negative active material of the second active layer 3 ranges from 1% to 20%. [0065] In this embodiment, the mass proportion of silicon oxide in the negative active material of the second active layer can be selected from 8%, 10%, 12%, 13.5% or 15%. When the proportion of silicon mass increases, the first efficiency of the battery can be improved, making the battery have a higher capacity. [0066] In one embodiment, the second graphite gram capacity ranges from 345 to 355 mAh/g. For example, the second graphite gram capacity is selected to be 350 mAh/g to ensure the capacity of the negative electrode sheet. [0067] In one embodiment, the ratio of the number of silicon atoms to the number of oxygen atoms in silicone oxide ranges from (2:1) to (1.1:1). [0068] In this embodiment, in the silicon oxide of the second active layer, the number of silicon atoms and the number of oxygen atoms are consistent with the fact that the number of silicon atoms is greater than the number of oxygen atoms. For example, the ratio of the number of silicon atoms to the number of oxygen atoms ranges from 1.1:1 to 2: The value should be within the range of 1 to ensure the specific capacity of silicon oxide and improve the capacity of the negative electrode sheet. [0069] In one embodiment, the thickness ratio of the first active layer 2 to the second active layer 3 ranges from (1:2) to (2:1). [0070] In this embodiment, the thickness of the first active layer 2 may be smaller than the thickness of the second active layer 3. For example, the thickness ratio of the first active layer 2 to the second active layer 3 is (1:2)-(1:1). to increase the capacity of the negative electrode sheet through the silicon oxide in the second active layer 3; or the thickness of the first active layer 2 can be greater than the thickness of the second active layer 3, for example, the first active layer 2 and the second active layer 3 The thickness ratio of the two active layers 3 is between (1:1) and (2:1) to ensure the structural stability of the negative electrode sheet through the silicon carbon in the first active layer 2 . [0071] In one embodiment, the first active layer of the negative electrode sheet includes graphite, silicon carbon, a binder and a conductive agent. The mass ratio of graphite: silicon carbon: binder: conductive agent is (10~90): (5~ 20): (0.5~3): (0.55~6); The second active layer of the negative electrode sheet includes graphite, silicon oxide, binder and conductive agent. The quality of graphite: silicon oxide: binder: conductive agent The ratio is (10~90):(5~20):(0.5~3):(0.55~6). [0072] The conductive agent includes one or two combinations of conductive carbon black and carbon nanotubes, and the binder includes one or more combinations of PAA, CMC and SBR. [0073] The embodiment of the present application provides a pole core, which includes the above-mentioned negative electrode sheet. [0074] In this embodiment, the negative electrode sheet adds small particles of silicon carbon into the first graphite of the first active layer 2. The silicon carbon can be as follows: Figure 1 With a small-sized rhombus structure, silicon carbon has the characteristics of small expansion and good long-term stability. Silicon carbon combined with large particles of graphite can effectively increase the compaction density of the negative electrode sheet and increase the energy density of the electrode core. [0075] In one embodiment, the electrode core includes a positive electrode sheet and a separator; [0076] The separator is arranged between the positive electrode sheet and the negative electrode sheet. [0077] In this embodiment, the negative electrode sheet of the electrode core includes a negative electrode current collector 1, a first active layer 2 and a second active layer 3. The second active layer 3 is disposed on the side of the first active layer 2 away from the negative electrode current collector 1. A double-layer active structure of the first active layer 2 and the second active layer 3 is sequentially formed on the surface of the negative electrode current collector 1 to ensure that the battery formed by the negative electrode sheet has high energy density and at the same time, the negative electrode sheet has good electrochemical performance. and pole piece stability. [0078] An embodiment of the present application provides a battery, which includes the above-mentioned pole core. [0079] An embodiment of the present application provides an electrical device, which includes the above-mentioned battery. [0080] In batteries formed with negative electrode sheets, the positive active material in the positive electrode sheet of the battery may be a high-nickel ternary material. [0081] The technical solution of the present application will be further described below through specific examples and comparative examples, wherein the thickness of the negative electrode sheet obtained in the examples and comparative examples is the same. [0082] Example 1 [0083] Negative plate: [0084] Combine the negative active material for the first active layer (graphite 90g, silicon carbon 10g), conductive agent (SP conductive carbon black), thickener (CMC-Na carboxymethyl cellulose sodium), binder (SBR butyl styrene) Rubber), binder PAA according to graphite: silicon carbon: SP: CMC: SBR: PAA: H 2 O: NMP = mixed in a mass ratio of 90:10:1:0.7:0.8:1.5:68:3 to prepare the negative electrode slurry for the first active layer; [0085] Combine the negative active material for the second active layer (graphite 90g, silicon oxide 10g), conductive agent (SP conductive carbon black), thickener (CMC-Na carboxymethyl cellulose sodium), binder (SBR cadmium Styrene rubber), binder PAA according to graphite:silica:SP:CMC:SBR:PAA:H 2 O: NMP = mixed in a mass ratio of 90:10:1:0.7:0.8:1.5:68:3 to prepare negative electrode slurry for the second active layer; [0086] Then use the double-layer coating equipment to apply the negative electrode slurry for the first active layer and the negative electrode slurry for the second active layer on the negative electrode current collector (copper foil) in a thickness ratio of 1:1. After coating one side, Coat the other side (double-sided coating on the negative electrode current collector), and obtain the negative electrode sheet after rolling and cutting; [0087] Positive electrode sheet: [0088] Put the active material NCM (nickel cobalt manganese ternary material), conductive agent (Ketchen Black), and binder polyvinylidene fluoride (PVDF) in the N-methylpyrrolidone (NMP) solvent system at a mass ratio of 97:1.5:1.5 After stirring thoroughly and mixing evenly, apply it on the aluminum foil. After coating one side, apply the other side (aluminum foil is coated on both sides). After rolling and cutting, the positive electrode sheet is obtained. [0089] Diaphragm: [0090] Using PE ceramic film. [0091] Electrolyte: [0092] Lithium salt is lithium hexafluorophosphate LiPF 6 , organic solvents include ethylene carbonate (EC), ethyl methyl carbonate (EMC) and dimethyl carbonate (DMC). [0093] The positive electrode sheet, negative electrode sheet and separator are rolled to form a roll core, which is packaged with aluminum plastic film, baked in a vacuum state for 48 hours to remove moisture, and then injected with electrolyte. After chemical formation and volume separation, a soft pack battery is made. [0094] Example 2 [0095] This embodiment prepares a battery, which is different from Example 1 only in that: [0096] The thickness ratio of the first active layer to the second active layer is 1:2; [0097] Example 3 [0098] This embodiment prepares a battery, which is different from Example 1 only in that: [0099] The thickness ratio of the first active layer to the second active layer is 2:1; [0100] Example 4 [0101] This embodiment prepares a battery, which is different from Example 1 only in that: [0102]Combine the negative active material for the first active layer (80g graphite, 20g silicon carbon), conductive agent (SP conductive carbon black), thickener (CMC-Na sodium carboxymethylcellulose), and binder (SBR butyl styrene). Rubber), binder PAA according to graphite: silicon carbon: SP: CMC: SBR: PAA: H 2 O:NMP=mixed in a mass ratio of 80:20:1:0.7:0.8:1.5:68:3 to prepare the negative electrode slurry for the first active layer; [0103] Combine the negative active material for the second active layer (80g of graphite, 20g of silicon oxide), conductive agent (SP conductive carbon black), thickener (CMC-Na sodium carboxymethylcellulose), and binder (SBR cadmium). Styrene rubber), binder PAA according to graphite:silica:SP:CMC:SBR:PAA:H 2 O:NMP=80:20:1:0.7:0.8:1.5:68:3 by mass ratio mixing to prepare negative electrode slurry for the second active layer. [0104] Example 5 [0105] This embodiment prepares a battery, which is different from Example 1 only in that: [0106] Combine the negative active material for the first active layer (graphite 99g, silicon carbon 1g), conductive agent (SP conductive carbon black), thickener (CMC-Na carboxymethyl cellulose sodium), binder (SBR butyl styrene) Rubber), binder PAA, according to graphite: silicon carbon: SP: CMC: SBR: PAA: H 2 O:NMP=99:1:1:0.7:0.8:1.5:68:3 by mass ratio mixing to prepare the negative electrode slurry for the first active layer; [0107] Combine the negative active material for the second active layer (graphite 99g, silicon oxide 1g), conductive agent (SP conductive carbon black), thickener (CMC-Na carboxymethylcellulose sodium), binder (SBR nitrile) Styrene rubber), binder PAA, according to graphite:silica:SP:CMC:SBR:PAA:H 2 O:NMP=99:1:1:0.7:0.8:1.5:68:3 by mass ratio mixing to prepare negative electrode slurry for the second active layer. [0108] Example 6 [0109] This embodiment prepares a battery, which is different from Example 1 only in that: [0110] The particle size of silicon carbon is 6 μm; [0111] Example 7 [0112] This embodiment prepares a battery, which is different from Example 1 only in that: [0113] The particle size of silicon carbon is 8 μm; [0114] Example 8 [0115] This embodiment prepares a battery, which is different from Example 1 only in that: [0116] The particle size of the first graphite is 19 μm; [0117] Example 9 [0118] This embodiment prepares a battery, which is different from Example 1 only in that: [0119] The particle size of the first graphite is 22 μm; [0120] Example 10 [0121] This embodiment prepares a battery, which is different from Example 1 only in that: [0122] The particle size of silicon oxide is 8 μm; [0123] Example 11 [0124] This embodiment prepares a battery, which is different from Example 1 only in that: [0125] The particle size of silicon oxide is 15 μm; [0126] Example 12 [0127] This embodiment prepares a battery, which is different from Example 1 only in that: [0128] The particle size of the second graphite is 15 μm; [0129] Example 13 [0130] This embodiment prepares a battery, which is different from Example 1 only in that: [0131] The particle size of the second graphite is 18 μm. [0132] Comparative example 1 [0133] A battery was prepared in this comparative example. The only difference from Example 1 is that the negative electrode sheet is coated with a single layer, and the negative electrode slurry preparation process is the same as the first active layer negative electrode slurry configuration process in Example 1. [0134] Comparative example 2 [0135] A battery was prepared in this comparative example. The only difference from Example 1 is that the negative electrode sheet is coated with a single layer, and the negative electrode slurry preparation process is the same as the second active layer negative electrode slurry configuration process in Example 1. [0136] Comparative example 3 [0137] A battery was prepared in this comparative example. The only difference from Example 1 is that the negative electrode sheet is coated with a single layer. The negative electrode slurry preparation process is as follows: the negative electrode active material (see Table 1 for details), conductive Agent (SP conductive carbon black), thickener (CMC-Na sodium carboxymethylcellulose), adhesive (SBR styrene-butadiene rubber), the adhesive is in accordance with graphite: SiC: SiOx: SP: CMC: SBR: PAA :H 2 O:NMP=90:5:5:1:0.7:0.8:1.5:68:3 by mass ratio mixing to prepare negative electrode slurry. [0138] Comparative example 4 [0139] This comparative example prepares a battery, which is different from Example 1 only in that: the second active layer slurry of Example 1 is used as the first active layer coating of this comparative example, and the first active layer slurry of Example 1 is The active layer slurry is applied to the second active layer of this comparative example; [0140] Comparative example 5 [0141] This embodiment prepares a battery, which is different from Example 1 only in that: [0142] The particle size of silicon carbon is 3 μm; [0143] Comparative example 6 [0144] This embodiment prepares a battery, which is different from Example 1 only in that: [0145] The particle size of silicon carbon is 9 μm. [0146] In all the above experiments, batteries were prepared under the same conditions and tested under the same conditions. [0147] Parameters in Table 1 Examples and Comparative Examples [0148] [0149] [0150] Wherein, the thickness ratio is the thickness ratio of the first active layer and the second active layer, and the total thickness of the first active layer and the second active layer is the same. [0151] Performance test: [0152] 25℃1.0C/1.0C normal temperature cycle test: [0153] Charge to 4.25V at 25°C at a constant current of 1.0C (design capacity), charge to a cut-off current of 0.05C at a constant voltage of 4.25V, and then discharge the battery at a constant current of 1.0C. The discharge capacity is recorded as C0 (actual capacity, that is The capacity of the first cycle of discharge), and then repeated charge and discharge at 0.5C0/1C0 until the capacity retention rate reaches 80%, and then record the number of cycles. [0154] 35℃1.0C/1.0C fast charge cycle test: [0155] At 35℃, 0.33C0 constant current charging 13.635min; 4C0 constant current charging 1.5min; 3.5C0 constant current charging 1.2min; 3C0 constant current charging 3min; 2.5C0 constant current charging 3.63min; 2C0 constant current charging 2.4min; 1.5C0 constant cu | 1. A negative electrode sheet, It is characterized by: include: Negative current collector (1); A first active layer (2). The first active layer (2) is disposed on at least one side surface of the negative electrode current collector (1). The negative electrode active material in the first active layer (2) includes a first graphite and silicon carbon; A second active layer (3). The second active layer (3) is disposed on the side of the first active layer (2) away from the negative electrode current collector (1). The second active layer (3) The negative active material includes second graphite and silicon oxide; Wherein, the particle size range of the silicon carbon is 4-7 μm. 2. The negative electrode sheet according to claim 1, It is characterized by: The silicon carbon includes a carbon matrix and silicon filled in the carbon matrix; The carbon matrix is ​​porous hard carbon, and the average pore diameter of the carbon matrix ranges from 3 to 11 nm. 3. The negative electrode sheet according to claim 1, It is characterized by: The pore volume range of the silicon carbon is 0.6-1.0ml/g. 4. The negative electrode sheet according to claim 1, It is characterized by: The particle size range of the first graphite is 15-19 μm. 5. The negative electrode sheet according to claim 1, It is characterized by: The mass percentage of silicon carbon in the negative active material of the first active layer (2) ranges from 1% to 20%. 6. The negative electrode sheet according to claim 1, It is characterized by: The gram capacity range of the silicon carbon is 1300-2000mAh/g. 7. The negative electrode sheet according to claim 1, It is characterized by: The particle size range of the second graphite is 11-15 μm, and the particle size range of the silicon oxide is 9-12 μm. 8. The negative electrode sheet according to claim 1, It is characterized by: The mass percentage of silicon oxide in the negative active material of the second active layer (3) ranges from 1% to 20%. 9. The negative electrode sheet according to claim 1, It is characterized by: The ratio of the number of silicon atoms to the number of oxygen atoms in the silicon oxide ranges from (2:1) to (1.1:1). 10. The negative electrode sheet according to claim 1, It is characterized by: The thickness ratio of the first active layer (2) to the second active layer (3) ranges from (1:2) to (2:1). 11. A pole core, It is characterized by: It includes the negative electrode sheet according to any one of claims 1-10. 12. The pole core according to claim 11, It is characterized by: The electrode core includes a positive electrode sheet and a separator, and the separator is spaced between the positive electrode sheet and the negative electrode sheet. 13. A battery, It is characterized by: Includes the pole core described in claim 11 or 12. 14. An electrical equipment, It is characterized by: Includes the battery of claim 13. | 比亚迪股份有限公司 ¦ 深圳市比亚迪锂电池有限公司
771 | CN118738266A | Examining | BYD CO LTD | Negative electrodes¦Secondary cells¦Non-aqueous electrolyte accumulator electrodes | 2024-06-03 | 2024-10-01 | Negative plate and preparation method thereof, battery and electric equipment | The invention discloses a negative plate and a preparation method thereof, a battery and electric equipment, the negative plate comprises a current collector and n active layers, and the current collector has a first surface; the n active layers are sequentially arranged on the first surface in a stacked mode in the first direction, and the first direction is perpendicular to the first surface; each active layer comprises a first hard carbon material and/or a second hard carbon material; the content of the first hard carbon material in the (m + 1) th active layer is smaller than the content of the first hard carbon material in the mth active layer, the content of the second hard carbon material in the (m + 1) th active layer is larger than the content of the second hard carbon material in the mth active layer, the mth active layer is closer to the first surface than the (m + 1) th active layer, m is larger than or equal to 1 and smaller than or equal to n-1, and m and n are positive integers; b1 is less than b2. The negative plate enables the battery to have both energy density and charging capability. | Technical field [0001] The present invention relates to the field of battery technology, and specifically relates to a negative electrode sheet and a preparation method thereof, batteries and electrical equipment. Background technology [0002] The cost of sodium-ion batteries is lower than that of lithium-ion batteries, but the energy density of existing sodium-ion battery systems is much lower than that of lithium-ion batteries, which limits the application scenarios of sodium-ion batteries. [0003] Among them, the gram capacity and compaction of the sodium-ion battery negative electrode have greater room for improvement. However, to increase the gram capacity of the negative electrode, it is necessary to increase the platform area around 0V. The corresponding platform area capacity proportion will increase, but this will lead to a decrease in the slope area capacity ratio, that is, a decrease in power performance. It is difficult to balance the two. . Contents of the invention [0004] The purpose of the present invention is to provide a negative electrode sheet and its preparation method, batteries and electrical equipment, so as to solve the problem of difficulty in balancing the power performance and battery capacity of sodium-ion batteries. [0005] In order to achieve the purpose of the present invention, the present invention provides the following technical solutions: [0006] In a first aspect, the present invention provides a negative electrode sheet, including: [0007] a current collector having a first surface; [0008] n active layers are sequentially stacked on the first surface along a first direction, and the first direction is perpendicular to the first surface; [0009] Each active layer includes a first hard carbon material and/or a second hard carbon material; the content of the first hard carbon material in the m+1-th active layer is less than that in the m-th active layer. The content of the first hard carbon material, the content of the second hard carbon material in the m+1-th active layer is greater than the content of the second hard carbon material in the m-th active layer , the m-th active layer is closer to the first surface than the m+1-th active layer, and satisfies 1≤m≤n-1, m and n are both positive integers; [0010] The capacity ratio of the slope area of ​​the first hard carbon material is b1, and the capacity ratio of the slope area of ​​the second hard carbon material is b2, satisfying: b1<b2; [0011] Moreover, the capacity of the slope region of the first hard carbon material and the second hard carbon material is a capacity of 0.1 V vs. Na+/Na or above during the sodium embedding process of the battery. [0012] In one implementation, it also satisfies: 2≤n≤4. [0013] In one embodiment, the reversible gram capacity of the first hard carbon material is a1, which satisfies: a1≥290mAh/g. [0014] In one embodiment, it also satisfies: 20%≤b1≤40%. [0015] In one embodiment, it also satisfies: 40%≤b2≤70%. [0016] In one embodiment, the thickness of the active layer is h, satisfying: h≥20 μm. [0017] In one embodiment, it also satisfies: 30μm≤h≤60μm. [0018] In one embodiment, the capacity ratio of the platform area of ​​the first hard carbon material is e1, which satisfies: 60% ≤ e1 ≤ 80%; the capacity ratio of the platform area of ​​the second hard carbon material is e2, which satisfies: 30%≤e2≤60%, the capacity of the platform area of ​​the first hard carbon material and the second hard carbon material is the capacity of the battery sodium embedding process at 0V vs.Na+/Na to 0.1V vs.Na+/Na . [0019] In a second aspect, the present invention provides a method for preparing a negative electrode sheet, which includes the following steps: [0020] providing a current collector having a first surface; [0021] n active layers are sequentially stacked on the first surface along a first direction, the first direction being perpendicular to the first surface; [0022] Each active layer includes a first hard carbon material and/or a second hard carbon material; the content of the first hard carbon material in the m+1-th active layer is less than that in the m-th active layer. The content of the first hard carbon material, the content of the second hard carbon material in the m+1-th active layer is greater than the content of the second hard carbon material in the m-th active layer , the m-th active layer is closer to the first surface than the m+1-th active layer, and satisfies 1≤m≤n-1, m and n are both positive integers; [0023] The capacity ratio of the slope area of ​​the first hard carbon material is b1, and the capacity ratio of the slope area of ​​the second hard carbon material is b2, satisfying: b1<b2; [0024] Wherein, the capacity of the slope region of the first hard carbon material and the second hard carbon material is the capacity of the battery when the sodium insertion process is above 0.1V vs. Na+/Na. [0025] In a third aspect, the present invention provides a battery, including a positive electrode sheet, a separator, and the negative electrode sheet according to any one of the first aspects, where the separator is disposed between the positive electrode sheet and the negative electrode sheet. [0026] In a fourth aspect, the present invention provides an electrical equipment, including an electrical device and a battery as described in the third aspect, and the battery supplies power to the electrical device. [0027] The negative electrode sheet of the present invention is provided with multiple active layers. The active layer is provided with a first hard carbon material to increase the battery capacity and a second hard carbon material to increase the battery rate. The first hard carbon material is arranged in the active layer away from the collector. The directional gradient of the fluid decreases, and the gradient of the second hard carbon material in the active layer increases in the direction away from the current collector, that is, in the direction close to the electrode. The first hard carbon material and the second hard carbon material with gradient changes are provided in the multi-layer active layer. , which increases the ion exchange rate in the part close to the electrode and increases the ion holding capacity in the part close to the current collector. The corresponding sodium-ion battery can improve both power performance and battery capacity, so that the battery capacity can be improved while having Better rate performance and shorter fast charging time. Description of drawings [0028] In order to more clearly explain the embodiments of the present invention or the technical solutions in the prior art, the drawings needed to be used in the description of the embodiments or the prior art will be briefly introduced below. Obviously, the drawings in the following description are only These are some embodiments of the present invention. For those of ordinary skill in the art, other drawings can be obtained based on these drawings without exerting creative efforts. [0029] Figure 1 It is a side view of the negative electrode sheet and separator of an embodiment; [0030] Figure 2 This is a flow chart of a method for preparing a negative electrode sheet according to an embodiment. [0031] Explanation of reference symbols: [0032] 100-negative electrode sheet, 10-current collector, 11-first surface, 20-active layer, 200-separator, X-first direction. Detailed implementation [0033] The technical solutions in the embodiments of the present invention will be clearly and completely described below with reference to the accompanying drawings in the embodiments of the present invention. Obviously, the described embodiments are only some of the embodiments of the present invention, not all of them. Based on the embodiments of the present invention, all other embodiments obtained by those of ordinary skill in the art without creative efforts fall within the scope of protection of the present invention. [0034] It should be noted that when a component is said to be "anchored" to another component, it can be directly on the other component or there can also be an intermediate component. When a component is said to be "connected" to another component, it may be directly connected to the other component or there may be an intermediate component present at the same time. [0035] Unless otherwise defined, all technical and scientific terms used in the present invention have the same meanings commonly understood by those skilled in the technical field belonging to the present invention. The terms used in the description of the present invention are only for the purpose of describing specific embodiments and are not intended to limit the present invention. As used herein, the term "and/or" includes any and all combinations of one or more of the associated listed items. [0036] Some embodiments of the present invention will be described in detail below with reference to the accompanying drawings. The following embodiments and features in the embodiments may be combined with each other without conflict. [0037] refer to Figure 1 , the present invention provides a negative electrode sheet 100, including a current collector 10 and n active layers 20. The current collector 10 has a first surface 11 . The n active layers 20 are sequentially stacked on the first surface 11 along the first direction X, and the first direction X is perpendicular to the first surface 11 . Each active layer 20 includes a first hard carbon material and/or a second hard carbon material. The content of the first hard carbon material in the (m+1)th active layer 20 is less than the content of the first hard carbon material in the (m+1)th active layer 20, and the content of the second hard carbon material in the (m+1)th active layer 20 is The content is greater than the content of the second hard carbon material in the m-th active layer 20. The m-th active layer 20 is closer to the first surface 11 than the m+1-th active layer 20, and satisfies 1≤m≤n- 1. m and n are both positive integers. [0038] The specific special properties of the first hard carbon material and the second hard carbon material are as follows: the slope area capacity ratio of the first hard carbon material is b1, and the slope area capacity ratio of the second hard carbon material is b2, satisfying: b1 < b2; [0039] Among them, the capacity of the slope area of ​​the first hard carbon material and the second hard carbon material is the capacity of the battery when the sodium insertion process is above 0.1V vs. Na+/Na. [0040] When the electrode piece is the negative electrode piece 100, the corresponding current collector 10 can be any one of copper foil, composite copper foil or carbon-coated copper foil, or any one of aluminum foil, composite aluminum foil or carbon-coated aluminum foil. [0041] The first hard carbon material and the second hard carbon material can be resin carbon (such as phenolic resin, epoxy resin, polyfurfuryl alcohol resin, etc.), organic polymer carbon (such as polyvinyl alcohol, polyvinyl chloride, polyvinylidene fluoride, etc.) Polyacrylonitrile, etc.), carbon black (acetylene black prepared by chemical vapor deposition method, etc.), biomass carbon (such as plant residues and shells, etc.) are not limited. Hard carbon materials are used as negative electrode materials for sodium-ion batteries. Due to their large interlayer spacing and irregular structure, they are suitable for sodium ion deintercalation. [0042] In one embodiment, the reversible gram capacity of the first hard carbon material is a1, which satisfies: a1≥290mAh/g. a1 can be 290mAh/g, 300mAh/g, 350mAh/g, 400mAh/g, etc., without limitation. [0043] In one embodiment, it also satisfies: 20%≤b1≤40%. b1 can be 20%, 25%, 30%, 35%, 40%, without limitation. Optionally, b1 also satisfies 30% ≤ b1 ≤ 40%. [0044] The first hard carbon material has a1≥290mAh/g and the slope area capacity ratio b1 satisfies 20%≤b1≤40%, making the first hard carbon material a capacity hard carbon material, so that the energy density of the battery is greater, and the battery can The more power is stored. [0045] In one embodiment, it also satisfies: 40%≤b2≤70%. b2 can be 40%, 50%, 60%, 70%, without limitation. Optional, 40%≤b2≤60%. And when b1 is 40%, b2 cannot be 40%. The second hard carbon material is a rate-type hard carbon material, which enables the battery to release or absorb energy faster, making the battery charge and discharge faster, and improving the working efficiency of the device. [0046] The total mass of the first hard carbon material and the second hard carbon material in each active layer 20 may be consistent or different. [0047] The number n of the active layer 20 satisfies 1≤m≤n-1. Optionally, it also satisfies 2≤n≤4. Specifically, n can be 2, 3, or 4. Multiple active layers 20 are stacked on the current collector 10 and when moving away from the current collector 10 along the first direction X, the content gradient of the first hard carbon material in the active layer 20 decreases, and the content of the second hard carbon material in the active layer 20 Gradient increases. refer to Figure 1 , the active layer 20 directly laminated on the first surface 11 is the first active layer 20, the active layer 20 farthest from the first surface 11 is the n-th active layer 20, and the n-th active layer 20 and the separator are 200, optionally, the hard carbon materials in the first active layer 20 are all first hard carbon materials, and the hard carbon materials in the nth active layer 20 are all second hard carbon materials. [0048] The negative electrode sheet 100 of the present invention is provided with a plurality of active layers 20. The active layer 20 is provided with a first hard carbon material to increase the battery capacity and a second hard carbon material to increase the battery rate, and the first hard carbon material is in the active layer 20. The gradient of the second hard carbon material decreases in the direction away from the current collector 10 in the active layer 20 , and the gradient of the second hard carbon material in the active layer 20 increases in the direction away from the current collector 10 , that is, close to the electrode. The carbon material and the second hard carbon material increase the ion exchange rate in the part close to the electrode and increase the ion holding capacity in the part close to the current collector. The corresponding sodium-ion battery can increase the battery capacity and have a better rate. performance, shorter fast charging time. [0049] In one embodiment, the thickness of the active layer 20 is h, which satisfies: h≥20 μm. Specifically, 30μm≤h≤60μm. h can be 20μm, 30μm, 40μm, 50μm, 60μm, without limitation. [0050] When h≥20 μm, the active layer 20 can provide more electrochemical reaction area, thereby increasing the capacity and energy density of the battery. [0051] When h>60 μm, an excessively thick active layer 20 may increase the transmission distance of electrons and ions, thereby increasing the internal resistance and charge/discharge time of the battery. An overly thick active layer 20 is also susceptible to the influence of lithium dendrites, resulting in a decrease in battery performance; when 30 μm ≤ h ≤ 60 μm, the active layer 20 can take into account the battery’s capacity, energy density, and charging/discharging speed, and can also reduce the weight of the battery. , thereby improving the energy density and portability of the battery. [0052] In one embodiment, the capacity ratio of the platform area of ​​the first hard carbon material is e1, which satisfies: 60% ≤ e1 ≤ 80%; the capacity ratio of the platform area of ​​the second hard carbon material is e2, which satisfies: 30% ≤ e2 ≤60%, the capacity of the platform area of ​​the first hard carbon material and the second hard carbon material is the capacity of the battery during the sodium insertion process from 0V vs.Na+/Na to 0.1V vs.Na+/Na. [0053] e1 can be 60%, 65%, 70%, 75%, 80%, etc., without limitation. e2 can be 30%, 40%, 50%, 60%, etc., without limitation. Specifically, the sum of e1 and b1 is 100%, and the sum of e2 and b2 is 100%. [0054] The first hard carbon material has a large plateau area, which enables the first hard carbon material to have a higher gram capacity; the second hard carbon material has a large platform area, which enables the second hard carbon material to have a better gram capacity. magnification performance. [0055] refer to Figure 1 and Figure 2 , the present invention also provides a preparation method of the negative electrode sheet 100, including the following steps: [0056] Step S10, provide a current collector 10, which has a first surface 11; [0057] Step S20 , n active layers 20 are sequentially stacked on the first surface 11 along the first direction X, and the first direction X is perpendicular to the first surface 11 . [0058] Each active layer 20 includes a first hard carbon material and/or a second hard carbon material; the content of the first hard carbon material in the m+1-th active layer 20 is less than the first hard carbon in the m-th active layer 20 The content of the material, the content of the second hard carbon material in the m+1-th active layer 20 is greater than the content of the second hard carbon material in the m-th active layer 20, and the m-th active layer 20 is compared with the m+-th active layer 20. One active layer is closer to the first surface 11 and satisfies 1≤m≤n-1, m and n are both positive integers; [0059] The capacity ratio of the slope area of ​​the first hard carbon material is b1, and the capacity ratio of the slope area of ​​the second hard carbon material is b2, which satisfies: b1<b2; among them, the slope area of ​​the first hard carbon material and the second hard carbon material is The capacity is the capacity of the battery when the sodium embedding process is above 0.1V vs. Na+/Na. [0060] In step S20 , n active layers 20 are sequentially stacked on the first surface 11 along the first direction X, and a multi-layer coating method may be used. [0061] The present invention provides a battery, which includes a positive electrode sheet, a separator 200 and the negative electrode sheet 100 as described in any of the preceding embodiments. The separator 200 is disposed between the positive electrode sheet and the negative electrode sheet 100 . [0062] The battery can be a square-shell battery, a cylindrical battery, etc., or other types such as a prismatic battery, etc., without limitation. [0063] The battery also includes a casing, which has a receiving cavity, and the positive electrode sheet, the separator 200 and the negative electrode sheet 100 are received in the containing cavity. The outer casing is made of a material with high structural strength, which can be specifically made of metal materials, high-strength plastics, ceramics, etc. Metal materials such as aluminum, aluminum alloys, magnesium alloys, iron and iron alloys, etc. The shell includes a bottom plate and side plates. The shell can be an integrated structure, that is, the bottom plate and side plates are an integrated structure made by an integrated molding process. The integrated molding process can be stamping, casting, etc., without limitation. The shell can also have a split structure, and the side plates and bottom plates can be connected and fixed by welding, bonding, snapping, screwing, etc. The wall thickness of the housing can be substantially uniform throughout, that is, the thickness of the side panels can be substantially uniform, and the thickness of the bottom panel and the side panels can also be substantially the same. [0064] The cathode material of the battery may be a sodium cathode active material, which in specific embodiments includes one or more of sodium transition metal oxides, Prussian blue/white compounds, polyanionic compounds, mixed metal oxides, and layered oxides. [0065] The separator 200 can be any one of woven film, non-woven film (non-woven fabric), microporous film, composite film, rolled film, etc., without limitation. Several layers of positive and negative electrode sheets 100 are separated by several layers of separators 200 . [0066] The positive electrode material, conductive agent, and binder are evenly mixed and dispersed in NMP (N-methylpyrrolidone), coated on the foil, and baked to obtain a positive electrode sheet. The conductive agent includes one or more of graphite, carbon black, acetylene black, graphene, carbon fiber, C60 (carbon 60) and carbon nanotubes; the binder types include polyvinylidene chloride, soluble polytetrafluoroethylene, One of styrene-butadiene rubber, hydroxypropyl methylcellulose, methylcellulose, carboxymethylcellulose, polyvinyl alcohol, acrylonitrile copolymer, sodium alginate, chitosan and chitosan derivatives, or Various, no restrictions. This application does not specifically limit these materials, and appropriate materials can be selected according to actual application requirements. [0067] The present invention provides an electrical equipment, which includes an electrical device and a battery as described in the previous embodiment. The battery supplies power to the electrical device. [0068] The preparation process of the battery according to an embodiment of the present invention is as follows: [0069] The first hard carbon material and the second hard carbon material, the conductive agent, the binder, etc. are evenly mixed in deionized water in proportion, evenly coated on the surface of the current collector 10, and the rolled negative electrode sheet 100 is baked. [0070] The positive electrode sheet, separator 200 and negative electrode sheet 100 are wound in order to obtain a pole core. [0071] After the pole core is cased, the electrolyte is injected, and after aging, aging, formation and volume separation, a complete secondary sodium ion battery is obtained. [0072] The technical solutions of the present application are described in detail below through specific examples. [0073] Example 1 [0074] This embodiment provides a negative electrode sheet 100. The negative electrode sheet 100 includes a current collector 10 and two active layers 20. [0075] Among the two active layers 20 , the first active layer 20 is disposed on the first surface 11 of the current collector 10 , and the second active layer 20 is disposed on the side surface of the first active layer 20 away from the current collector 10 . The overall mass ratio of the first hard carbon material and the second hard carbon material of the negative electrode sheet 100 is 1:1. The first hard carbon material is resin carbon, and the second hard carbon material is biomass carbon. The thickness h of the first active layer 20 and the second active layer 20 is both 40 μm ± 2 μm. [0076] The a1 of the first hard carbon material is 315.6mAh/g, the reversible gram capacity of the second hard carbon material is a2, a2 ​​is 280.4mAh/g, the b1 of the first hard carbon material is 34.3%, and the b2 of the second hard carbon material is 43.4%. [0077] The mass ratio of the first hard carbon material to the second hard carbon material in the first active layer 20 is 6:4. [0078] The mass ratio of the first hard carbon material: the second hard carbon material in the second active layer 20 is 4:6. [0079] Example 2 [0080] This embodiment provides a negative electrode sheet 100, which is basically the same as Embodiment 1, with the following differences: [0081] The mass ratio of the first hard carbon material to the second hard carbon material in the first active layer 20 is 8:2. [0082] The mass ratio of the first hard carbon material: the second hard carbon material in the second active layer 20 is 2:8. [0083] Example 3 [0084] This embodiment provides a negative electrode sheet 100, which is basically the same as Embodiment 1, with the following differences: [0085] The mass ratio of the first hard carbon material: the second hard carbon material in the first active layer 20 is 10:0. [0086] The mass ratio of the first hard carbon material: the second hard carbon material in the second active layer 20 is 0:10. [0087] Example 4 [0088] This embodiment provides a negative electrode sheet 100, which is basically the same as Embodiment 3, with the following differences: [0089] The second hard carbon material is resin carbon; [0090] The a2 of the second hard carbon material is 262.6 mAh/g, and the b2 of the second hard carbon material is 60%. [0091] Example 5 [0092] This embodiment provides a negative electrode sheet 100, which is basically the same as Embodiment 4, with the following differences: [0093] The a2 of the second hard carbon material is 248.8 mAh/g, and the b2 of the second hard carbon material is 70%. [0094] Example 6 [0095] This embodiment provides a negative electrode sheet 100, which is basically the same as Embodiment 3, with the following differences: [0096] a1 of the first hard carbon material is 300 mAh/g, and b1 of the first hard carbon material is 36%. [0097] Example 7 [0098] This embodiment provides a negative electrode sheet 100, which is basically the same as Embodiment 3, with the following differences: [0099] a1 of the first hard carbon material is 290 mAh/g, and b1 of the first hard carbon material is 39%. [0100] Comparative example 1 [0101] This comparative example provides a negative electrode sheet 100, which is basically the same as Embodiment 1, with the following differences: [0102] There is only one active layer 20, and the thickness of the active layer 20 of Comparative Example 1 is the same as the total thickness of the two active layers 20 of Example 1. The mass of the first hard carbon material in the active layer 20: the second hard carbon material The ratio is 5:5. [0103] Comparative example 2 [0104] This comparative example provides a negative electrode sheet 100, which is basically the same as Embodiment 1, with the following differences: [0105] The mass ratio of the first hard carbon material: the second hard carbon material in the first active layer 20 is 4:6. [0106] The mass ratio of the first hard carbon material: the second hard carbon material in the second active layer 20 is 6:4. [0107] Comparative example 3 [0108] This comparative example provides a negative electrode sheet 100, which is basically the same as Embodiment 2, with the following differences: [0109] The mass ratio of the first hard carbon material: the second hard carbon material in the first active layer 20 is 2:8. [0110] The mass ratio of the first hard carbon material: the second hard carbon material in the second active layer 20 is 8:2. [0111] Comparative example 4 [0112] This comparative example provides a negative electrode sheet 100, which is basically the same as Embodiment 3, with the following differences: [0113] The mass ratio of the first hard carbon material: the second hard carbon material in the first active layer 20 is 0:10. [0114] The mass ratio of the first hard carbon material: the second hard carbon material in the second active layer 20 is 10:0. [0115] Comparative example 5 [0116] This comparative example provides a negative electrode sheet 100, which is basically the same as Embodiment 4, with the following differences: [0117] There is only one active layer 20, and the thickness of the active layer 20 of Comparative Example 5 is the same as the total thickness of the two active layers 20 of Example 4. [0118] Comparative example 6 [0119] This comparative example provides a negative electrode sheet, which is basically the same as Embodiment 5, with the following differences: [0120] There is only one active layer 20, and the thickness of the active layer 20 of Comparative Example 6 is the same as the total thickness of the two active layers 20 of Example 5. [0121] Comparative example 7 [0122] This comparative example provides a negative electrode sheet, which is basically the same as Embodiment 6, with the following differences: [0123] There is only one active layer 20, and the thickness of the active layer 20 of Comparative Example 7 is the same as the total thickness of the two active layers 20 of Example 6. [0124] Comparative example 8 [0125] This comparative example provides a negative electrode sheet, which is basically the same as Embodiment 7, with the following differences: [0126] There is only one active layer 20, and the thickness of the active layer 20 of Comparative Example 8 is the same as the total thickness of the two active layers 20 of Example 7. [0127] Table 1 shows the distribution of the mass ratio of the first hard carbon material and the second hard carbon material in each layer on the current collector 10 in the negative electrode sheets of Examples 1-7 and Comparative Examples 1-8. Table 2 is The data of the reversible gram capacity and slope area ratio of the first hard carbon material and the second hard carbon material of Examples 1-7 and Comparative Examples 1-8 are shown in Table 3 corresponding to Examples 1-7 and Comparative Examples 1-8. Comparison of battery energy density and charging capacity. [0128] Table 1 [0129] [0130] [0131] Table 2 [0132] [0133] Table 3 [0134] [0135] [0136] Referring to Table 1-3 and comparing Examples 1-3, it can be seen that in the battery with the double-layer active layer 20, as the gradient change of the first hard carbon material and the second hard carbon material increases, the gram capacity of the battery increases. The fast charging time is reduced. [0137] Comparing Example 1 and Comparative Example 2, Example 2 and Comparative Example 3, and Example 3 and Comparative Example 4, it can be seen that when the mass ratios of the first hard carbon material and the second hard carbon material in the corresponding active layer 20 are exchanged, Battery fast charging time increased. [0138] Comparing Examples 1-3 and Comparative Example 1, it can be seen that when the gram capacity of the battery is similar, the fast charging time of the battery with only the first active layer 20 is longer than the fast charging time of the battery with two active layers 20 . [0139] Comparing Example 4 and Example 5, it can be seen that the larger the slope area ratio b2 of the second hard carbon material is, the smaller the reversible gram capacity a2 of the second hard carbon material is. Comparing Example 6 and Example 7, it can be seen that the larger the slope area ratio b1 of the first hard carbon material is, the smaller the reversible gram capacity a1 of the first hard carbon material is. [0140] Comparing Example 1-3 and Comparative Example 2-4, it can be seen that the gram capacity of the battery of Example 1-3 is similar to that of the battery of Comparative Example 2-4, but the fast charging time of the battery of Example 1-3 is the same. The fast charging time is shorter than that of the batteries in Comparative Examples 2-4. The maximum difference in fast charging time is between Example 3 and Comparative Example 4, which can reach a maximum of 9.2 minutes. Therefore, the battery of the present invention improves the charging ability of the battery while ensuring the gram capacity of the battery. That is, the battery of the present invention can take into account both battery capacity and power performance. [0141] Comparing Example 4 and Comparative Example 5, Example 5 and Comparative Example 6, Example 6 and Comparative Example 7, and Example 7 and Comparative Example 8, it can be seen that the reversible gram capacity of the first hard carbon material and the second hard carbon material And under the condition that the proportion of the slope area remains unchanged, changing the distribution of the first hard carbon material and the second hard carbon material has little effect on the gram capacity of the battery, but using the negative electrode sheet of the present invention | 1. A negative electrode sheet, It is characterized by: include: a current collector having a first surface; n active layers are sequentially stacked on the first surface along a first direction, and the first direction is perpendicular to the first surface; Each active layer includes a first hard carbon material and/or a second hard carbon material; the content of the first hard carbon material in the m+1-th active layer is less than that in the m-th active layer. The content of the first hard carbon material, the content of the second hard carbon material in the m+1-th active layer is greater than the content of the second hard carbon material in the m-th active layer , the m-th active layer is closer to the first surface than the m+1-th active layer, and satisfies 1≤m≤n-1, m and n are both positive integers; The capacity ratio of the slope area of ​​the first hard carbon material is b1, and the capacity ratio of the slope area of ​​the second hard carbon material is b2, satisfying: b1<b2; Wherein, the capacity of the slope region of the first hard carbon material and the second hard carbon material is the capacity of the battery when the sodium insertion process is above 0.1V vs. Na+/Na. 2. The negative electrode sheet according to claim 1, It is characterized by: Also satisfies: 2≤n≤4. 3. The negative electrode sheet according to claim 1, It is characterized by: The reversible gram capacity of the first hard carbon material is a1, which satisfies: a1≥290mAh/g. 4. The negative electrode sheet according to claim 1, It is characterized by: Also satisfies: 20%≤b1≤40%. 5. The negative electrode sheet according to claim 1, It is characterized by: Also satisfies: 40%≤b2≤70%. 6. The negative electrode sheet according to claim 1, It is characterized by: The thickness of the active layer is h, satisfying: h≥20 μm. 7. The negative electrode sheet according to claim 6, It is characterized by: Also satisfies: 30μm≤h≤60μm. 8. The negative electrode sheet according to claim 1, It is characterized by: The capacity ratio of the platform area of ​​the first hard carbon material is e1, which satisfies: 60% ≤ e1 ≤ 80%; the capacity ratio of the platform area of ​​the second hard carbon material is e2, which satisfies: 30% ≤ e2 ≤ 60 %, the capacity of the platform area of ​​the first hard carbon material and the second hard carbon material is the capacity of the battery during the sodium insertion process at 0V vs.Na+/Na to 0.1V vs.Na+/Na. 9. A method for preparing a negative electrode sheet, It is characterized by: include: providing a current collector having a first surface; n active layers are sequentially stacked on the first surface along a first direction, the first direction being perpendicular to the first surface; Each active layer includes a first hard carbon material and/or a second hard carbon material; the content of the first hard carbon material in the m+1-th active layer is less than that in the m-th active layer. The content of the first hard carbon material, the content of the second hard carbon material in the m+1-th active layer is greater than the content of the second hard carbon material in the m-th active layer , the m-th active layer is closer to the first surface than the m+1-th active layer, and satisfies 1≤m≤n-1, m and n are both positive integers; The capacity ratio of the slope area of ​​the first hard carbon material is b1, and the capacity ratio of the slope area of ​​the second hard carbon material is b2, satisfying: b1<b2; Wherein, the capacity of the slope region of the first hard carbon material and the second hard carbon material is the capacity of the battery when the sodium insertion process is above 0.1V vs. Na+/Na. 10. A battery, It is characterized by: It includes a positive electrode sheet, a separator and the negative electrode sheet according to any one of claims 1 to 8, wherein the separator is disposed between the positive electrode sheet and the negative electrode sheet. 11. An electrical equipment, It is characterized by: It includes an electrical device and a battery as claimed in claim 10, and the battery supplies power to the electrical device. | 比亚迪股份有限公司
772 | CN118726905A | Examining | BYD CO LTD | Casings/cabinets/drawers details¦Vacuum evaporation coating¦Sputtering coating¦Ion implantation coating | 2024-05-31 | 2024-10-01 | Shell, coating mechanism, manufacturing method of shell and electronic equipment | The invention discloses a shell, a coating mechanism, a manufacturing method of the shell and electronic equipment. According to the shell, the shell comprises a base plate and a coating, the coating is arranged on the surface of the base plate, and the thickness difference of the coatings on any two adjacent side faces of the base plate is smaller than or equal to a preset threshold value. According to the shell provided by the embodiment of the invention, the thickness difference of the coatings on any two adjacent side surfaces of the substrate is small, and the thickness uniformity of the coatings of the substrate is good. | Technical field [0001] The present application relates to the field of coating technology, specifically to a shell, a coating mechanism, a manufacturing method of the shell, and electronic equipment. Background technology [0002] A film layer is provided on the surface of the electronic equipment casing, and the film layer is widely used in changing the performance of the electronic equipment casing. However, in the electronic device casing provided by the related art, the thickness uniformity of the film layer of the electronic device casing is poor, and the problem of discoloration is prone to occur. Contents of the invention [0003] The purpose of this application is to provide a coating mechanism, a casing, a method for manufacturing the casing, and electronic equipment. In the casing provided by the embodiments of the present application, the difference in thickness of the coatings on different sides of the substrate is small, and the thickness of the coating on the substrate is small. Good layer thickness uniformity. [0004] A first aspect of the present application provides a casing. The casing includes a substrate and a coating. The coating is disposed on the surface of the substrate. The coating on any two adjacent sides of the substrate is The difference in thickness of the layers is less than or equal to the preset threshold. [0005] In some embodiments, the preset threshold is less than or equal to 50 nm. [0006] In some embodiments, the color difference of the coating on any two adjacent sides of the substrate satisfies: ΔL<5, Δa<3, Δb<3. [0007] In some embodiments, the coating includes a base layer, an intermediate plating layer and a surface plating layer that are stacked in sequence, and the base layer is disposed between the substrate and the middle plating layer. [0008] In some embodiments, the surface coating includes at least one of chromium silicon nitride, titanium nitride, chromium nitride, tungsten carbide, and chromium carbonitride, and the thickness of the surface coating is between 200 nm ± 20 nm. [0009] In some embodiments, the surface coating also contains vanadium. [0010] In some embodiments, the intermediate plating layer contains at least one of chromium nitride and chromium silicon nitride. [0011] In some embodiments, the intermediate plating layer includes a stacked first plating layer and a second plating layer; at least one of the first plating layer and the second plating layer contains vanadium element; the thickness of the first plating layer is between Between 200nm±20nm, the thickness of the second coating layer is between 200nm±20nm. [0012] In some embodiments, the intermediate plating layer includes a plurality of first plating layers and a plurality of second plating layers, and the first plating layers and the second plating layers are alternately stacked; a plurality of the first plating layers and a plurality of the At least one of the second coating layers contains vanadium element, the thickness of the first coating layer is between 200nm±20nm, and the thickness of the second coating layer is between 200nm±20nm. [0013] In some embodiments, among the plurality of first plating layers, one of the first plating layers is disposed between the base layer and the second plating layer, and the other first plating layer is disposed on the surface plating layer. and the second plating layer. [0014] In some embodiments, the first plating layer includes chromium nitride, and the second plating layer includes chromium silicon nitride. [0015] In some embodiments, the base layer includes elemental chromium, and the thickness of the base layer is between 300nm±30nm. [0016] In some embodiments, the substrate is made of metal. [0017] In some embodiments, an oxide layer is further included between the substrate and the coating, and the thickness of the oxide layer is between 10000nm±3000nm. [0018] A second aspect of the present application provides a coating mechanism, which is used to form a coating on the surface of a substrate. The coating mechanism includes a particle source, a first rotating shaft and a driving component; the particle source and the substrate arranged at intervals, the substrate includes adjacent first and second sides, the particle source is used to sputter film particles to the first and second sides; the first rotation axis is connected to the first side and the second side. The substrate is connected, the output end of the driving component is connected to the first rotating shaft, the driving component can drive the first rotating shaft to rotate at different speeds, and the first rotating shaft can drive the substrate to rotate at different speeds. Rotate to reduce the difference between the coating thickness on the first side and the coating thickness on the second side. [0019] In some embodiments, the substrate includes a first state and a second state. In the first state, the first side faces the particle source, and there is a gap between the first side and the particle source. a first distance; in the second state, the second side faces the particle source, and there is a second distance between the second side and the particle source, wherein the first distance is smaller than the the second spacing; in the process of switching from the first state to the second state, the rotation speed of the substrate gradually decreases; in the process of switching from the second state to the first state, the The rotation speed of the substrate gradually increases. [0020] In some embodiments, the driving assembly includes a driving member, a first elliptical gear and a second elliptical gear. The output end of the driving member is connected to the first elliptical gear, the first elliptical gear and the second elliptical gear. The elliptical gear is meshed and connected, the second elliptical gear is connected to the first rotation shaft, the axis of the second elliptical gear is collinear with the axis of the first rotation shaft; the driving member drives the first ellipse The gear rotates, the first elliptical gear drives the second elliptical gear to rotate, and the second elliptical gear drives the first rotation shaft to rotate. [0021] In some embodiments, in the first state, the tooth portion corresponding to the long axis of the first elliptical gear is meshed with the tooth portion corresponding to the short axis of the second elliptical gear; in the second state When , the tooth portion corresponding to the short axis of the first elliptical gear is meshed with the tooth portion corresponding to the long axis of the second elliptical gear. [0022] In some embodiments, the driving member includes a driving motor, a driving gear and a second rotating shaft; the output end of the driving motor is connected to the driving gear, the driving gear is connected to the second rotating shaft, and the The first elliptical gear is connected to the second rotation shaft, and the axis of the first elliptical gear is collinear with the axis of the second rotation shaft; the driving motor drives the driving gear to rotate, and the driving gear drives the The second rotating shaft rotates, and the second rotating shaft drives the first elliptical gear to rotate. [0023] In some embodiments, the driving gear includes a first auxiliary gear and a second auxiliary gear; the driving motor is connected to the first auxiliary gear, and the first auxiliary gear is meshed with the second auxiliary gear, The second auxiliary gear is connected to the second rotation shaft, and the axis of the second auxiliary gear is collinear with the axis of the second rotation shaft; the drive motor drives the first auxiliary gear to rotate, and the The first auxiliary gear drives the second auxiliary gear to rotate, and the second auxiliary gear drives the second rotation shaft to rotate. [0024] A third aspect of the present application provides a method for manufacturing a casing. The manufacturing method includes: providing a coating on the sides of a substrate, and making the coating on any two adjacent sides of the substrate If the difference in thickness is less than or equal to the preset threshold, the shell is obtained. [0025] In some embodiments, providing a coating on the side of the substrate specifically includes: plating a primer layer on the surface of the substrate; plating an intermediate coating layer on the surface of the primer layer facing away from the substrate; The surface of the substrate is coated with a surface coating. [0026] In some embodiments, the material of the substrate includes metal; before plating the base layer on the surface of the substrate, the manufacturing method further includes: oxidizing the substrate to form an oxide layer on the surface of the substrate . [0027] A fourth aspect of the present application provides an electronic device. The electronic device includes a device main body and a casing in any of the above embodiments, and the device main body is accommodated in the casing. [0028] In the case provided by the embodiment of the present application, the case includes a substrate and a coating, the coating is disposed on the surface of the substrate, and the thickness of the coating on any two adjacent sides of the substrate is The difference is less than or equal to the preset threshold. The difference in thickness of the coatings on different sides of the substrate is small, and the thickness of the coating on the substrate is uniform, which can avoid the problem of discoloration on the surface of the substrate caused by different coating thicknesses. Description of drawings [0029] In order to explain the technical solutions of the embodiments of the present application more clearly, the following will briefly introduce the drawings required in the implementation. Obviously, the drawings in the following description are some implementations of the present application. For ordinary people in the art, For technical personnel, other drawings can also be obtained based on these drawings without exerting creative work. [0030] Figure 1 This is a schematic diagram of the three-dimensional structure of the substrate provided by the embodiment of the present application. [0031] Figure 2 This is a schematic cross-sectional structural diagram of a housing provided in one embodiment of the present application. [0032] Figure 3 This is a schematic cross-sectional structural diagram of a housing provided by another embodiment of the present application. [0033] Figure 4 This is a schematic three-dimensional structural diagram of a coating mechanism provided by one embodiment of the present application. [0034] Figure 5 This is a schematic three-dimensional structural diagram of a coating mechanism provided by another embodiment of the present application. [0035] Figure 6 It is a schematic flowchart of the method for manufacturing the housing provided by the embodiment of the present application. [0036] Figure 7 This is a schematic three-dimensional structural diagram of an electronic device provided by an embodiment of the present application. [0037] Explanation of reference symbols: [0038] 100-coating; 110-base layer; 120-middle coating; 130-surface coating; 121-first coating; 122-second coating; 200-casing; 210-oxide layer; 220-substrate; 201-back plate ; 202-frame; 221-first side; 222-second side; 223-end face; 300-electronic equipment; 310-equipment body; 400-coating mechanism; 410-particle source; 420-first rotation axis; 430- Driving assembly; 431-driving member; 432-first elliptical gear; 433-second elliptical gear; 4331-second tooth portion; 4321-first tooth portion; 4311-driving motor; 4312-driving gear; 4313-second Rotating shaft; 4314-first auxiliary gear; 4315-second auxiliary gear. Detailed implementation [0039] The technical solutions in the embodiments of the present application will be clearly and completely described below with reference to the accompanying drawings in the embodiments of the present application. Obviously, the described embodiments are only part of the embodiments of the present application, not all of them. Based on the embodiments in this application, all other embodiments obtained by those of ordinary skill in the art without creative efforts fall within the scope of protection of this application. [0040]In the description of the application, unless otherwise expressly provided and limited, the terms "connected", "connected" and "fixed" should be understood in a broad sense. For example, they can be fixedly connected, detachably connected, or integrated; It can be a mechanical connection or an electrical connection; it can be a direct connection or an indirect connection through an intermediate medium; it can be an internal connection between two elements or an interaction between two elements. For those of ordinary skill in the art, the specific meanings of the above terms in this application can be understood on a case-by-case basis. [0041] Unless otherwise defined, all technical and scientific terms used in this application have the same meaning as commonly understood by a person skilled in the technical field belonging to this application. The terms used in the description of the present application are only for the purpose of describing specific embodiments and are not intended to limit the present application. As used herein, the term "and/or" includes any and all combinations of one or more of the associated listed items. [0042] Some embodiments of the present application will be described in detail below with reference to the accompanying drawings. The following embodiments and features in the embodiments may be combined with each other without conflict. [0043] See Figure 1 to Figure 3 , the embodiment of the present application provides a shell 200. The shell 200 includes a substrate 220 and a coating 100. The coating 100 is disposed on the surface of the substrate 220. The thickness of the coating 100 on any two adjacent sides of the substrate 220 is The difference is less than or equal to the preset threshold. The thickness difference of the coating 100 on any two adjacent sides of the substrate 220 is small, and the uniformity of the coating thickness of the substrate 220 is good, which can avoid the problem of discoloration on the surface of the substrate 220 caused by different coating thicknesses. [0044] In this embodiment of the present application, the preset threshold is less than or equal to 50 nm. For example, the preset threshold is 50 nm, that is, the absolute value of the difference in thickness of the coating 100 on any two adjacent sides is less than or equal to 50 nm. Of course, other preset thresholds can be set according to usage requirements. For example, the preset threshold can also be 40nm, that is to say, the absolute value of the difference in thickness of the coating 100 on any two adjacent sides is less than or equal to 40nm; For example, the preset threshold may also be 30 nm, that is, the absolute value of the difference in thickness of the coating 100 on any two adjacent sides is less than or equal to 30 nm, which will not be listed here. [0045] In the embodiment of the present application, the surface of the substrate 220 includes two first side surfaces 221, two second side surfaces 222, and two end surfaces 223. The two first side surfaces 221 are arranged oppositely along the length direction of the substrate 220, and the two second side surfaces 220 are arranged opposite to each other along the length direction of the substrate 220. The two side surfaces are arranged opposite to each other along the width direction of the substrate 220 , and the two end surfaces 223 are arranged opposite to each other along the thickness direction of the substrate 220 . The first side surface 221, the second side surface 222 and the end surface 223 are arranged adjacent to each other and at an included angle. For example, the substrate 220 has a rectangular parallelepiped structure, that is to say, the first side 221 , the second side 222 and the end surface 223 are perpendicular to each other. The surface of the substrate 220 is more regular, which facilitates processing. In other embodiments, the substrate 220 may also have other structures, such as a triangular prism structure, a pentagonal prism structure, or other shapes, which are not limited here. [0046] The difference in the thickness of the coating 100 on any two adjacent sides of the substrate 220 refers to the difference between the thickness of the coating on the first side 221 and the thickness of the coating on the second side 222 . Specifically, the coating thickness on the first side 221 refers to cutting the housing 200 in a direction parallel to the first side 221 and making at least one first slice. The first slice is selected to be at least The thickness of the coating 100 is tested at one place to obtain a first thickness value. If there are multiple first thickness values, a first average value is obtained. The coating thickness on the second side 222 refers to cutting the housing 200 in a direction parallel to the second side 222 and making at least one second slice. At least one of the second slices is selected for coating 100 Thickness test, get the second thickness value, if there are multiple second thickness values, take the second average value. The difference in thickness of the coating 100 on any two adjacent side surfaces refers to the absolute value of the difference between the first thickness value and the second thickness value. The difference in the thickness of the coating 100 on any two adjacent side surfaces may also refer to the absolute value of the difference between the first average value and the second average value. [0047] In this embodiment of the present application, the material of the substrate 220 includes metal, that is to say, the substrate 220 is made of metal. The material of the substrate 220 can be but is not limited to aluminum, aluminum alloy, zinc, zinc alloy, magnesium, cadmium, and titanium alloy. or made of other materials. [0048] An oxide layer 210 is provided on the surface of the substrate 220 . The oxide layer 210 is formed on the surface of the substrate 220 . The oxide layer 210 has good adhesion properties and is conducive to improving the adhesion between the coating 100 and the substrate 220 . The coating 100 is disposed on the surface of the oxide layer 210 facing away from the substrate 220. On the one hand, it is used to make the housing 200 present different colors. On the other hand, it can increase the hardness of the housing 200 and enhance the wear resistance of the housing 200. The oxide layer 210 refers to a thin film formed on the surface of the substrate 220 under the action of an external current under corresponding electrolyte solutions and specific process conditions. This thin film is the oxide layer 210 . The oxide layer 210 has the advantages of decoration, insulation, and improved bonding with organic coatings or inorganic covering layers. The thickness of the oxide layer is between 10000nm±3000nm to improve the connection reliability of the substrate 220 . Optionally, the thickness of the oxide layer 210 may be, but is not limited to, 7000 nm, 8000 nm, 9000 nm, 10000 nm, 11000 nm, 12000 nm, and 13000 nm, which are not listed here. [0049] In other embodiments, the substrate 220 may be made of non-metal material. For example, the substrate 220 can be made of glass material; or for example, the substrate 220 can also be made of ceramic material. The substrate 220 is made of non-metal material, and the coating 100 is directly disposed on the surface of the substrate 220 . [0050] In some embodiments, the color difference of the coating 100 on any two adjacent sides of the substrate 220 satisfies: ΔL<5, Δa<3, Δb<3. The color difference of the coating 100 on any two adjacent sides of the substrate 220 refers to the color difference of the coating on the first side 221 and the second side 222 . The color difference of the coatings on the first side 221 and the second side 222 is small, and the color consistency of the first side 221 and the second side 222 is strong, which can avoid the problem of discoloration of the housing. [0051] The color value of the coating 100 includes a first color value L, a second color value a, and a third color value b. The first color value L represents the range from black to white. The first color value L ranges from 0 to 100. When the first color value L is 0, it represents black; when the first color value L is 100, it represents white. . The second color value a represents the range from green to magenta. The second color value a ranges from -128 to +127. When the second color value a is -128, it represents green; the second color value a is + At 127, it means magenta. The third color value b represents the range from blue to yellow, and the third color value b ranges from -128 to +127. Among them, when the third color value b is -128, it represents blue; the third color value b is When +127, it means yellow. [0052] Generally, a colorimeter is used to measure the first color value L, the second color value a, and the third color value b on the surface of the housing 200 . Specifically, the color value is tested at at least one place on the first side 221 to obtain L1, a1 and b1. If there are multiple L1, multiple a1 and multiple b1, then take the average of multiple L1, the average of multiple a1, and the average of multiple b1. The color difference is tested on at least one place of the second side 222 to obtain L2, a2 ​​and b2. If there are multiple L2, multiple a2 and multiple b2, then take the average of multiple L2, the average of multiple a2, and the average of multiple b2. [0053] The color difference of the coating on the first side 221 and the second side 222 should meet the following conditions: ΔL is equal to the absolute value of the difference between L1 and L2, Δa is equal to the absolute value of the difference between a1 and a2, Δb is equal to the difference between b1 and b2 absolute value. The color difference of the coating on the first side 221 and the second side 222 should also meet the following conditions: ΔL is equal to the absolute value of the difference between the average value of multiple L1 and the average value of multiple L2, and Δa is equal to the average value of multiple a1 The absolute value of the difference between the value and the average value of multiple a2, Δb is equal to the absolute value of the difference between the average value of multiple b1 and the average value of multiple b2. [0054] In some embodiments, the coating 100 includes a base layer 110 , an intermediate plating layer 120 and a surface plating layer 130 that are stacked in sequence. The base layer 110 is disposed between the substrate 220 (or the oxide layer 210 ) and the middle plating layer 120 . The surface coating 130 also includes at least one of chromium silicon nitride, titanium nitride, chromium nitride, tungsten carbide and chromium carbonitride. By changing the composition of the surface coating 130, the surface coating 130 can be made to present different colors, that is, the surface of the housing 200 can be made to present different colors. [0055] Optionally, if the surface coating 130 contains chromium nitride, the coating 100 will appear purple. Optionally, if the surface coating 130 contains titanium nitride, the surface of the housing 200 will appear golden. Optionally, if the surface coating 130 contains chromium nitride, the surface of the housing 200 will appear silver. Optionally, if the surface coating 130 contains tungsten carbide or chromium carbonitride, the surface of the housing 200 will appear black. Optionally, the surface coating 130 contains two or more different components, so that the surface of the housing 200 presents richer colors. In other embodiments, the thickness of the surface coating 130 can also be changed through the interference principle, so that the surface of the housing 200 presents different colors. [0056] In the embodiment of the present application, the thickness of the surface coating 130 is between 200nm±20nm. The thickness of the surface coating 130 is within the above range, which can not only improve the hardness of the surface coating 130 but also enhance the wear resistance of the surface coating 130 . Optionally, the thickness of the surface coating 130 may be, but is not limited to, 180 nm, 190 nm, 200 nm, 210 nm, and 220 nm, which are not listed here. [0057] The surface plating layer 130 also contains at least one of chromium nitride and chromium silicon nitride. During the use of the coating 100, the chromium ions and silicon ions in the surface coating 130 can respectively combine with oxygen ions in the air. The chromium ions combine with oxygen ions to form chromium oxide, and the silicon ions combine with oxygen ions to form silicon oxide. Chromium oxide and silicon oxide have corrosion resistance and can improve the corrosion resistance of the coating 100 . [0058] Surface coating 130 also contains vanadium element. During the use of the housing 200, vanadium element exists in the surface coating 130 in the form of vanadium ions. The vanadium ions in the surface coating 130 combine with oxygen ions in the air to form vanadium oxide. Vanadium oxide has high hardness and can The overall hardness of the coating 100 is enhanced, thereby improving the wear resistance of the coating 100 and avoiding discoloration problems on the surface of the casing caused by scratches. [0059] In some embodiments, as Figure 2 As shown, the intermediate plating layer 120 includes a first plating layer 121 and a second plating layer 122. The first plating layer 121 and the second plating layer 122 are provided between the base layer 110 and the surface plating layer 130. The first plating layer 121 and the second plating layer 122 are stacked on each other. The hardness of the coating 100 can be further improved. [0060] At least one of the first plating layer 121 and the second plating layer 122 contains vanadium element, which can further improve the wear resistance of the coating 100 . [0061] Optionally, the first coating layer 121 contains vanadium element. During the use of the coating 100, the vanadium element exists in the first coating layer 121 in the form of vanadium ions. The vanadium ions in the first coating layer 121 interact with oxygen ions in the air. Combining to form vanadium oxide, vanadium oxide has high hardness, which can enhance the overall hardness of the coating 100, thereby improving the wear resistance of the coating 100. [0062]Optionally, the second coating layer 122 contains vanadium element. During the use of the coating 100, the vanadium element exists in the second coating layer 122 in the form of vanadium ions. The vanadium ions in the second coating layer 122 interact with oxygen ions in the air. Combining to form vanadium oxide, vanadium oxide has high hardness, which can enhance the overall hardness of the coating 100, thereby improving the wear resistance of the coating 100. [0063] Optionally, both the first coating layer 121 and the second coating layer 122 contain vanadium element. During the use of the coating 100, the vanadium element exists in the first coating layer 121 and the second coating layer 122 in the form of vanadium ions. The first coating layer The vanadium ions in 121 and the second coating 122 combine with the oxygen ions in the air to form vanadium oxide. The high hardness of vanadium oxide can enhance the overall hardness of the coating 100, thereby improving the wear resistance of the coating 100. [0064] In this embodiment, the thickness of the first coating layer 121 is between 200nm±20nm. The thickness of the first coating layer 121 is within the above range, which can not only improve the hardness of the first coating layer 121 but also enhance the wear resistance of the first coating layer 121 performance. Optionally, the thickness of the first coating layer 121 may be, but is not limited to, 180 nm, 190 nm, 200 nm, 210 nm, and 220 nm, which are not listed here. [0065] The thickness of the second coating layer 122 is between 200nm±20nm. The thickness of the second coating layer 122 is within the above range, which can not only improve the hardness of the second coating layer 122, but also enhance the wear resistance of the second coating layer 122. Optionally, the thickness of the second plating layer 122 may be, but is not limited to, 180 nm, 190 nm, 200 nm, 210 nm, and 220 nm, which are not listed here. [0066] In some embodiments, as Figure 3 As shown, the intermediate plating layer 120 includes a plurality of first plating layers 121 and a plurality of second plating layers 122. The plurality of first plating layers 121 and a plurality of second plating layers 122 are disposed between the base layer 110 and the surface plating layer 130. The first plating layer 121 Alternately stacked with the second plating layer 122, the hardness of the coating 100 can be further improved. [0067] At least one of the plurality of first plating layers 121 and the plurality of second plating layers 122 contains vanadium element. That is to say, at least one of the plurality of first plating layers 121 contains vanadium element, or the plurality of second plating layers 121 contains vanadium element. At least one second plating layer 122 in 122 contains vanadium element, or among the plurality of first plating layers 121 and the plurality of second plating layers 122, at least one first plating layer 121 and at least one second plating layer 122 contain vanadium element, which can further improve the coating quality. The wear resistance of layer 100. [0068] For example, one of the plurality of first plating layers 121 is disposed between the base layer 110 and the second plating layer 122 , and the other first plating layer 121 is disposed between the surface plating layer 130 and the second plating layer 122 . In this example, the number of first plating layers 121 is three, and the number of second plating layers 122 is two. From the surface coating layer 130 to the oxide layer 210, the coating 100 includes the surface coating layer 130, the first first coating layer 121, the first second coating layer 122, the second first coating layer 121, the second second coating layer 122, The third first plating layer 121 and the base layer 110 . The first plating layer 121 contains chromium nitride, and the second plating layer 122 contains chromium silicon nitride. Of course, the first plating layer 121 may also contain chromium silicon nitride, and the second plating layer 122 may contain chromium nitride. [0069] In other examples, the first plating layer 121 can also be in other numbers. The number of the first plating layers 121 can be but is not limited to two, four, five, ten, etc., and the second plating layer 122 can also be in other numbers. The second plating layer 121 can also be in other numbers. The number of plating layers 122 may be, but is not limited to, one, three, four, nine, etc., and is not limited here. [0070] In some embodiments, the base layer 110 contains elemental chromium, which has high corrosion resistance and has a slow oxidation rate. In addition, chromium element also has high hardness, which can improve the impact resistance of the coating 100 . [0071] In this embodiment, the thickness of the base layer 110 is between 300 nm ± 30 nm. The thickness of the base layer 110 is within the above range and can protect the oxide layer 210 . Optionally, the thickness of the base layer 110 can be, but is not limited to, 270nm, 280nm, 290nm, 300nm, 310nm, 320nm, and 330nm, which are not listed here. [0072] Please refer to Figure 4 and Figure 5 , the embodiment of the present application provides a coating mechanism 400. The coating mechanism 400 includes a particle source 410, a first rotation shaft 420 and a driving component 430. The coating mechanism 400 is used to form a coating on the surface of the substrate 220 . The surface of the substrate 220 is provided with an oxide layer, and the coating mechanism 400 | 1. A shell, It is characterized by, The housing includes a substrate and a coating, the coating is disposed on the surface of the substrate, and the difference in thickness of the coating on any two adjacent sides of the substrate is less than or equal to a preset threshold. 2. Housing according to claim 1, It is characterized by, The preset threshold is less than or equal to 50 nm. 3. Housing according to claim 1, It is characterized by, The color difference of the coating on any two adjacent sides of the substrate satisfies: ΔL<5, Δa<3, Δb<3. 4. Housing according to claim 1, It is characterized by, The coating includes a base layer, an intermediate plating layer and a surface plating layer that are stacked in sequence, and the base layer is disposed between the substrate and the middle plating layer. 5. Housing according to claim 4, It is characterized by, The surface coating includes at least one of chromium silicon nitride, titanium nitride, chromium nitride, tungsten carbide and chromium carbonitride, and the thickness of the surface coating is between 200nm±20nm. 6. Housing according to claim 5, It is characterized by, The surface coating also contains vanadium element. 7. Housing according to claim 4, It is characterized by, The intermediate plating layer contains at least one of chromium nitride and chromium silicon nitride. 8. Housing according to claim 4, It is characterized by, The intermediate coating layer includes a stacked first coating layer and a second coating layer; at least one of the first coating layer and the second coating layer contains vanadium element; the thickness of the first coating layer is between 200nm±20nm, The thickness of the second coating layer is between 200nm±20nm. 9. The housing of claim 4, It is characterized by, The intermediate plating layer includes a plurality of first plating layers and a plurality of second plating layers, and the first plating layers and the second plating layers are alternately stacked; at least one of the plurality of first plating layers and the plurality of second plating layers One of them contains vanadium element, the thickness of the first coating layer is between 200nm±20nm, and the thickness of the second coating layer is between 200nm±20nm. 10. Housing according to claim 9, It is characterized by, Among the plurality of first plating layers, one of the first plating layers is disposed between the base layer and the second plating layer, and the other first plating layer is disposed between the surface plating layer and the second plating layer. between. 11. Housing according to claim 10, It is characterized by, The first plating layer contains chromium nitride, and the second plating layer contains chromium silicon nitride. 12. Housing according to claim 4, It is characterized by, The base layer contains chromium element, and the thickness of the base layer is between 300nm±30nm. 13. The housing of claim 1, It is characterized by, The substrate is made of metal. 14. Housing according to claim 13, It is characterized by, An oxide layer is also included between the substrate and the coating, and the thickness of the oxide layer is between 10000nm±3000nm. 15. A coating mechanism, It is characterized by, The coating mechanism is used to form a coating on the surface of the substrate, and the coating mechanism includes a particle source, a first rotation shaft and a driving component; The particle source is spaced apart from the substrate, the substrate includes adjacent first and second sides, and the particle source is used to sputter film particles to the first and second sides; The first rotating shaft is connected to the base plate, and the output end of the driving assembly is connected to the first rotating shaft. The driving assembly can drive the first rotating shaft to rotate at different speeds. The first rotating shaft The substrate can be driven to rotate at different speeds to reduce the difference between the coating thickness on the first side and the coating thickness on the second side. 16. The coating mechanism according to claim 15, It is characterized by, The substrate includes a first state and a second state. In the first state, the first side faces the particle source, and there is a first distance between the first side and the particle source; in the first state, the first side faces the particle source. In the second state, the second side faces the particle source, and there is a second distance between the second side and the particle source, wherein the first distance is smaller than the second distance; During the process of switching from the first state to the second state, the rotation speed of the substrate gradually decreases; during the process of switching from the second state to the first state, the rotation speed of the substrate gradually increase. 17. The coating mechanism according to claim 16, It is characterized by, The driving assembly includes a driving member, a first elliptical gear and a second elliptical gear. The output end of the driving member is connected to the first elliptical gear. The first elliptical gear and the second elliptical gear are meshedly connected. The second elliptical gear is connected to the first rotation shaft, and the axis of the second elliptical gear is collinear with the axis of the first rotation shaft; The driving member drives the first elliptical gear to rotate, the first elliptical gear drives the second elliptical gear to rotate, and the second elliptical gear drives the first rotation shaft to rotate. 18. The coating mechanism according to claim 17, It is characterized by, In the first state, the teeth corresponding to the long axis of the first elliptical gear are meshed with the teeth corresponding to the short axis of the second elliptical gear; in the second state, the first The tooth portion corresponding to the short axis of the elliptical gear is meshed with the tooth portion corresponding to the long axis of the second elliptical gear. 19. The coating mechanism according to claim 17, It is characterized by, The driving member includes a driving motor, a driving gear and a second rotating shaft; the output end of the driving motor is connected to the driving gear, the driving gear is connected to the second rotating shaft, and the first elliptical gear is connected to the second rotating shaft. The second rotation shaft is connected, and the axis of the first elliptical gear is collinear with the axis of the second rotation shaft; The driving motor drives the driving gear to rotate, the driving gear drives the second rotation shaft to rotate, and the second rotation shaft drives the first elliptical gear to rotate. 20. The coating mechanism according to any one of claims 15 to 19, It is characterized by, The drive gear includes a first auxiliary gear and a second auxiliary gear; the drive motor is connected to the first auxiliary gear, the first auxiliary gear is meshed with the second auxiliary gear, and the second auxiliary gear Connected to the second rotation shaft, the axis of the second auxiliary gear is collinear with the axis of the second rotation shaft; The driving motor drives the first auxiliary gear to rotate, the first auxiliary gear drives the second auxiliary gear to rotate, and the second auxiliary gear drives the second rotation shaft to rotate. 21. A method of making a shell, It is characterized by, The manufacturing method includes: arranging a coating on the side of the substrate, and making the difference in thickness of the coating on any two adjacent sides of the substrate less than or equal to a preset threshold to obtain the housing. . 22. The manufacturing method of the casing according to claim 21, It is characterized by, The provision of a coating on the side of the substrate specifically includes: Plating a primer layer on the surface of the substrate; Plating an intermediate plating layer on the surface of the base layer facing away from the substrate; A surface coating is plated on the surface of the intermediate coating layer facing away from the substrate. 23. The manufacturing method of the casing according to claim 22, It is characterized by, The material of the substrate includes metal; before plating the base layer on the surface of the substrate, the manufacturing method further includes: performing an oxidation treatment on the substrate to form an oxide layer on the surface of the substrate. 24. An electronic device, It is characterized by, The electronic device includes a device main body and a casing according to any one of claims 1 to 14, and the device main body is accommodated in the casing. | 比亚迪股份有限公司
773 | CN118725308A | Examining | BYD CO LTD | Cell component details¦Li-accumulators | 2024-06-29 | 2024-10-01 | Sealing material and preparation method and application thereof | The invention provides a sealing material and a preparation method and application thereof, the structural formula of the sealing material is # imgabs0 #, n is greater than or equal to m, m + n = 1, and R1 and R2 are independently selected from substituted or unsubstituted alkyl, substituted or unsubstituted aryl or substituted or unsubstituted cycloalkyl. The sealing material provided by the invention is high in stability and good in sealing effect, the structural stability and safety performance of the battery are improved, and the cycle life of the battery is prolonged. | Technical field [0001] This application relates to the field of batteries, specifically to sealing materials and their preparation methods and applications. Background technology [0002] At present, batteries are widely used in transportation, aerospace, electronic equipment, and large-scale energy storage devices, and the safety performance requirements for batteries are getting higher and higher. In related technologies, solid electrolytes can be used instead of liquid electrolytes to reduce the risk of flammability and leakage and improve the energy density and safety of batteries. However, after the battery receives severe impact, the stability of solid electrolytes such as sulfide solid electrolytes decreases, and they easily react with water and produce highly toxic substances. Therefore, a sealing material with high reliability and good sealing performance is needed, which can isolate the solid electrolyte from contact with water and improve the safety performance of the battery. Contents of the invention [0003] In view of this, this application provides a sealing material and its preparation method and application. The sealing material has high reliability and excellent sealing performance, and can improve the safety performance of the battery. [0004] In a first aspect, this application provides a sealing material, [0005] The structural formula of the sealing material is: Among them, n is greater than or equal to m, and m+n=1, R 1 and R 2 Independently selected from substituted or unsubstituted alkyl, substituted or unsubstituted aryl or substituted or unsubstituted cycloalkyl. [0006] Optional, m is 0.2-0.4, n is 0.6-0.8. [0007] Optionally, the substituent groups in the substituted alkyl group, the substituted aryl group and the substituted cycloalkyl group include halogen atoms, cyano groups, substituted or unsubstituted alkyl groups, substituted or unsubstituted One or more of aryl and substituted or unsubstituted cycloalkyl. [0008] Optionally, the substituent group includes one or more of a halogen atom, a cyano group, an alkyl group, an aryl group and a cycloalkyl group. [0009] Optionally, the halogen atom is selected from fluorine, chlorine, bromine or iodine. [0010] Optionally, the sealing material is chemically cross-linked under heating conditions, and the heating temperature is 80°C-200°C. [0011] The sealing material provided in this application can improve the hydrophobic performance and elasticity of the sealing material by regulating m and n, affecting the sealing performance and stability of the sealing material, which is beneficial to isolating the solid electrolyte layer from contact with the external environment, and improving the safety performance and safety of the battery. service life. [0012] In a second aspect, this application provides a method for preparing a sealing material, which includes: mixing a first monomer, a second monomer and a reducing agent, and obtaining a sealing material after reaction; the structural formula of the first monomer is: The structural formula of the second monomer is [0013] Optionally, the reaction temperature is 90°C-180°C, and the reaction time is 4h-24h. [0014] Optionally, the reducing agent includes one or more of sodium borohydride and lithium aluminum hydride. [0015] The preparation method of the sealing material provided by this application is novel, the preparation process is simple, and the prepared product has excellent performance. [0016] In a third aspect, the present application provides a battery. The battery includes a stacked positive electrode sheet, a solid electrolyte layer and a negative electrode sheet, and a sealing layer. The sealing layer is disposed on the side of the positive electrode sheet, the On the side of the solid electrolyte layer and/or the side of the negative electrode sheet, the sealing layer includes the sealing material described in the first aspect or the sealing material prepared by the preparation method described in the second aspect. [0017] Optionally, the sealing layer is further provided between the positive electrode piece and the solid electrolyte layer, and/or the sealing layer is further provided between the negative electrode piece and the solid electrolyte layer. [0018] Optionally, the solid electrolyte layer includes a sulfide electrolyte. [0019] The battery provided by this application has a sealing layer with high stability and good sealing performance, which can isolate the electrolyte from contact with the outside world and improve the structural stability and safety of the battery. [0020] In a fourth aspect, the present application provides an electrical device, which includes the battery described in the third aspect. [0021] The electrical equipment provided by this application has long service life and high safety performance, which is conducive to commercial application. Description of the drawings [0022] In order to more clearly explain the embodiments of the present invention or the technical solutions in the prior art, the drawings needed to be used in the description of the embodiments or the prior art will be briefly introduced below. The specific embodiments described here are only used to explain the present invention and are not intended to limit the present invention. [0023] Figure 1 A schematic cross-sectional structural diagram of a battery provided in an embodiment of the present application; [0024] Figure 2 for Figure 1 Magnified view of area A. Detailed implementation [0025] The technical solutions in the embodiments of the present application will be clearly and completely described below with reference to the accompanying drawings in the embodiments of the present application. Obviously, the described embodiments are only some of the embodiments of the present application, rather than all of the embodiments. Based on the embodiments in this application, all other embodiments obtained by those of ordinary skill in the art without creative efforts fall within the scope of protection of this application. [0026] This application provides a sealing material. The structural formula of the sealing material is: Among them, n is greater than or equal to m, and m+n=1, R 1 and R 2 Independently selected from substituted or unsubstituted alkyl, substituted or unsubstituted aryl or substituted or unsubstituted cycloalkyl. By regulating m and n, the sealing material provided by this application can improve the hydrophobic and mechanical properties of the sealing material, improve the sealing performance and reliability of the sealing material, and help isolate the solid electrolyte layer from contact with the external environment, and improve the safety performance and safety of the battery. Long service life; the sealing material includes phenylboronic acid groups. The phenylboronic acid groups can form cyclic boron-oxygen bonds after heating, and the boron-oxygen bonds can be opened and formed repeatedly, giving the sealing material self-healing ability and good mechanical properties. , can prevent the appearance of cracks after the battery expands, prevent the electrolyte from contacting the outside world, and improve the structural stability of the battery. [0027] In an embodiment of the present application, n is greater than or equal to m, and m+n=1. m can improve the elasticity and toughness of the sealing material, but will reduce its hydrophobicity. n can improve the rigidity and hydrophobicity of the sealing material, but Will reduce its toughness and elasticity. By adjusting the values ​​of m and n, the sealing material can have excellent hydrophobicity, elasticity and toughness, improve the sealing performance of the sealing material, and help improve the safety performance of the battery. [0028] In an embodiment of the present application, m is 0.2-0.4, and n is 0.6-0.8, which is beneficial to improving the safety performance of the battery. Specifically, m may be, but is not limited to, 0.2, 0.25, 0.3 or 0.4, etc.; n may be, but is not limited to, 0.6, 0.65, 0.7, 0.75 or 0.8, etc. In an embodiment of the present application, m may be 0.3, and n may be 0.7. In another embodiment of the present application, m may be 0.4, and n may be 0.6. In one implementation of this application, R 1 and R 2 It can improve the hydrophobicity of the sealing material and isolate the electrolyte from contact with the outside world. R 1 and R 2 They can be the same group or different groups. Specifically, R 1 and R 2 It may be selected from, but is not limited to, substituted or unsubstituted alkyl, substituted or unsubstituted aryl and substituted or unsubstituted cycloalkyl. In an embodiment of this application, R 1 Can be substituted or unsubstituted alkyl, R 2 Can be substituted or unsubstituted aryl. In another embodiment of the present application, R 1 and R 2 Can be substituted or unsubstituted cycloalkyl. [0029] Alkyl is a hydrogen atom removed from an alkane molecule, including straight-chain alkyl and branched-chain alkyl. In an embodiment of the present application, the number of carbon atoms of the alkyl group is 2-20. Specifically, the number of carbon atoms of the alkyl group may be, but is not limited to, 2, 3, 4, 5, 6, 7 or 8, etc. Exemplarily, the alkyl group may include, but is not limited to, ethyl, n-propyl, n-butyl, isobutyl, n-pentyl, 2-methylbutyl, 2,2-dimethylpropyl, n-hexyl, One or more of heptyl, 2-methylhexyl, 5-methylpentyl, 2-ethylbutyl, 3-ethylbutyl, nonyl and decyl. In an embodiment of the present application, the alkyl group may be ethyl. In another embodiment of the present application, the alkyl group may be isobutyl. In some embodiments, R 1 ,R 2 and R 9 Independently selected from substituted or unsubstituted alkyl groups having 1 to 20 carbon atoms. In another embodiment, R 1 ,R 2 ,R 3 ,R 4 ,R 5 ,R 6 and R 7 Independently selected from substituted or unsubstituted alkyl groups having 1 to 6 carbon atoms. [0030] Aryl is an aromatic group. In one embodiment of the present application, the number of carbon atoms of the aryl group is 6-12. Specifically, the number of carbon atoms of the aryl group may be, but is not limited to, 6, 8, 9, 10, 11 or 12, etc. Specifically, the aryl group may include, but is not limited to, one or more of phenyl and naphthyl groups. In an embodiment of the present application, the aryl group may be phenyl. In another embodiment of the present application, the aryl group may be naphthyl. [0031] In one embodiment of the present application, the number of carbon atoms of the cycloalkyl group is 3-12. Specifically, the number of carbon atoms in the cycloalkyl group may be, but is not limited to, 3, 6, 7, 8, 9, 10, 11 or 12, etc. Exemplarily, the cycloalkyl group may include, but is not limited to, cyclopropanyl, cyclobutyl. One or more of alkyl, cyclopentyl, cyclohexyl and cyclopentyl. In an embodiment of the present application, the cycloalkyl group may be a cyclopropyl group. In another embodiment of the present application, the cycloalkyl group may be cyclopentyl. [0032] In one embodiment of the present application, the substituents in the substituted alkyl group, substituted aryl group and substituted cycloalkyl group include halogen atoms, cyano groups, substituted or unsubstituted alkyl groups, substituted or unsubstituted aryl groups and One or more substituted or unsubstituted cycloalkyl groups. Specifically, the halogen atom can be, but is not limited to, a fluorine atom, a chlorine atom, a bromine atom or an iodine atom. In an embodiment of the present application, the substituent may be a fluorine atom. In one embodiment of the present application, the substituent may be a substituted or unsubstituted alkyl group. [0033] In one embodiment of the present application, after the sealing material is heated, the boron-oxygen bond in the phenylboronic acid group undergoes a chemical cross-linking reaction. The heating temperature is 80°C-200°C, which can improve the mechanical properties and sealing properties of the sealing material. Specifically, the heating temperature may be, but is not limited to, 80°C, 100°C, 120°C, 140°C, 160°C, 180°C or 200°C. In an embodiment of the present application, the heating temperature may be 80°C-150°C. In another embodiment of the present application, the heating temperature may be 140°C-200°C. [0034] In one embodiment of the present application, the sealing material has a phenylboronic acid group After curing after cross-linking reaction, it can form structure to improve the mechanical properties and structural stability of sealing materials. in Represents the connection between this group and other groups. [0035] In one embodiment of the present application, the molecular weight of the sealing material is 50,000-1,000,000. An appropriate molecular weight can improve the mechanical properties and self-healing ability of the sealing material. Specifically, the molecular weight of the sealing material may be, but is not limited to, 50,000, 100,000, 200,000, 400,000, 600,000, 700,000 or 1,000,000, etc. In an embodiment of the present application, the molecular weight of the sealing material may be 50,000-700,000. In another embodiment of the present application, the molecular weight of the sealing material may be 500,000-1,000,000. [0036] This application also provides a method for preparing sealing materials, including: [0037] Mix the first monomer, the second monomer and the reducing agent, and obtain the sealing material after the reaction; the structural formula of the first monomer is: The structural formula of the second monomer is The preparation method provided by this application is novel and the preparation process is simple. The sealing material produced has good sealing performance and high stability, and can improve the structural stability and service life of the battery. [0038] In one embodiment of the present application, the reducing agent can promote the reaction. Specifically, the reducing agent may include, but is not limited to, one or more of sodium borohydride and lithium aluminum hydride. In an embodiment of the present application, the reducing agent may be sodium borohydride. [0039] In an embodiment of the present application, the reaction formula of the first monomer and the second monomer is: [0040] [0041] Wherein, the reaction temperature is 90°C-180°C, and the reaction time is 4h-24h. Appropriate reaction temperature and time can promote the reaction and promote the formation of sealing materials. Specifically, the reaction temperature may be, but is not limited to, 90°C, 100°C, 120°C, 140°C or 180°C, etc.; the reaction time may be, but is not limited to, 4h, 6h, 8h, 15h, 20h or 24h, etc. In an embodiment of the present application, the reaction temperature may be 90°C-150°C, and the reaction time may be 4h-16h. In another embodiment of the present application, the reaction temperature can be 100°C-180°C, and the reaction time can be 12h-24h. [0042] In an embodiment of the present application, the first monomer can be obtained through the reaction of formula (I) to formula (IV): [0043] [0044] Wherein, formula (I) and formula (II) are performed under acidic conditions, and the acidic condition is provided by an acid. The acid may include, but is not limited to, one or more of hydrochloric acid, sulfuric acid and acetic acid; the catalyst in formula (III) may But are not limited to include KOH, NaOH, LiOH, (CH 3 ) 4 One or more of NOH and silicon alkoxide; formula (IV) is carried out in an alkaline environment, and the alkaline environment is provided by a base. The base can include, but is not limited to, potassium hydroxide, sodium hydroxide, potassium tert-butoxide and One or more of sodium tert-butoxide, X can be, but is not limited to, Cl, Br or I. See Figure 1 , is a schematic cross-sectional structural diagram of a battery provided in an embodiment of the present application. The battery 100 includes a stacked positive electrode sheet 11, a solid electrolyte layer 12 and a negative electrode sheet 13, and is provided on the side of the positive electrode sheet 11 and the side of the solid electrolyte layer 12. and/or the sealing layer 14 on the side of the negative electrode piece 13. The sealing layer 14 is formed by curing the sealing material described in any of the above embodiments. The battery provided by this application has a sealing layer on the side, which isolates the solid electrolyte layer from contact with the external environment (water or air, etc.), improves the safety performance and structural stability of the battery, prolongs the cycle life of the battery, and is beneficial to the commercialization of the battery. application. [0045] In one embodiment of the present application, the sealing layer is disposed around a laminated structure composed of positive electrode sheets, solid electrolytes and negative electrode sheets, wrapping the entire laminated structure to form a battery. [0046] See Figure 2 ,for Figure 1 In the enlarged view of area A, there is a gap between the positive electrode piece 11 and the solid electrolyte layer 12. The sealing layer 14 can also be disposed in the gap between the positive electrode piece 11 and the solid electrolyte layer 12, as well as between the positive electrode piece 11 and the solid electrolyte layer 12. The side surfaces of the electrolyte layer 12 can further prevent leakage of the solid electrolyte layer and improve the safety performance and cycle life of the battery. In another embodiment of the present application, there is a gap between the negative electrode piece and the solid electrolyte layer, and the sealing layer can be disposed in the gap between the negative electrode piece and the solid electrolyte layer, as well as on the sides of the negative electrode piece and the solid electrolyte layer. [0047] In an embodiment of the present application, the sealing material can be disposed in the battery using a thin tube bottom filling method, an injection molding method, a transfer molding method, or a dip molding method. In one embodiment of the present application, the liquid sealing material is placed on the sides of the positive electrode piece, the solid electrolyte layer and the negative electrode piece using a thin tube bottom filling method, and is solidified to form a sealing layer. [0048] In one embodiment of the present application, the positive electrode sheet includes a positive electrode current collector and a positive electrode active material layer disposed on the surface of the positive electrode current collector. Specifically, the positive electrode current collector may be, but is not limited to, one or more of copper, aluminum, nickel, and stainless steel. In an embodiment of the present application, the positive electrode current collector may be aluminum foil. [0049] In one embodiment of the present application, the cathode active material layer includes a cathode active material, which may, but is not limited to, include lithium cobalt oxide (LiCoO 2 ), lithium nickelate (LiNiO 2 ), lithium iron phosphate (LiFePO 4 ), lithium cobalt phosphate (LiCoPO 4 ), lithium manganese phosphate (LiMnPO 4 ), lithium nickel phosphate (LiNiPO 4 ), lithium manganate (LiMnO 2 ), binary material LiNi x A (1-x) O 2 (A is Co or Mn, 0<x<1), ternary material LiNi m B n C (1-m-n) O 2 (B and C are independently selected from one or more of Co, Al, Mn, and B and C are different, 0<m<1, 0<n<1). In an embodiment of the present application, the positive active material may be lithium iron phosphate (LiFePO 4 ). In another embodiment of the present application, the positive active material may be lithium manganate (LiMnO 2 ). [0050] In one embodiment of the present application, the mass percentage of the cathode active material in the cathode active material layer is 50%-90%, which is beneficial to improving the energy density and capacity of the battery and improving the electrochemical performance of the battery. Specifically, the mass percentage of the cathode active material in the cathode active material layer may be, but is not limited to, 50%, 60%, 70%, 80% or 90%. In an embodiment of the present application, the mass percentage of the cathode active material in the cathode active material layer may be 50%-70%. In another embodiment of the present application, the mass percentage of the cathode active material in the cathode active material layer may be 65%-90%. [0051] In one embodiment of the present application, the positive active material layer further includes a sulfide electrolyte, which can improve the electrical conductivity of the positive electrode piece. Specifically, the sulfide electrolyte may include, but is not limited to, Li 3 P.S. 4 , Li 7 P 3 S 11 , Li 11 PP 2 S 12 , Li 6 P.S. 5 Cl, Li 7 P 2 S 8 I.Li 10 SN 2 S 12 , Li 3.25 Ge 0.25 P 0.75 S 4 one or more of them. In an embodiment of the present application, the sulfide electrolyte can be Li 6 P.S. 5 Cl. In another embodiment of the present application, the sulfide electrolyte may be Li 11 PP 2 S 12 . [0052] In an embodiment of the present application, the cathode active material layer further includes a cathode conductive agent. The positive conductive agent can increase the conductivity between active materials and improve the electronic conductivity. Specifically, the positive conductive agent may include, but is not limited to, one or more of graphite, carbon black, acetylene black and graphene. In an embodiment of the application, the positive conductive agent may be graphite. In another embodiment of the present application, the positive conductive agent may be carbon black. [0053] In one embodiment of the present application, the positive electrode active material layer further includes a positive electrode binder. The positive electrode binder can improve the bonding ability between the positive electrode active material layer and the positive electrode current collector. Specifically, the positive electrode binder can be, but is not limited to, polyvinylidene fluoride, polyvinylidene fluoride, polytetrafluoroethylene, polyethylene, polypropylene, polystyrene, polybutadiene, acrylic resin, epoxy resin, One or more of polyethylene oxide, sodium carboxymethylcellulose and styrene-butadiene rubber. In an embodiment of the present application, the positive electrode binder may be polyvinylidene fluoride. [0054] In one embodiment of the present application, the negative electrode sheet includes a negative electrode current collector and a negative electrode active material layer disposed on the surface of the negative electrode current collector. Specifically, the negative electrode current collector may include, but is not limited to, one or more of copper, aluminum, nickel, and stainless steel. In an embodiment of the present application, the negative electrode current collector may be copper foil. [0055] In one embodiment of the present application, the negative active material layer includes a negative active material, which may, but is not limited to, include one of carbon materials, tin alloys, silicon alloys, silicon, tin, germanium, lithium, and lithium-indium alloys. or more. In an embodiment of the present application, the negative active material may be a carbon material. The carbon material may be, but is not limited to, non-graphitized carbon, graphite, carbon obtained by high-temperature oxidation of polyacetylenic polymer materials, or pyrolytic carbon, coke, One or more of organic polymer sintered materials and activated carbon. In another embodiment of the present application, the negative active material may be silicon alloy. [0056] In one embodiment of the present application, the negative active material layer further includes a sulfide electrolyte, which can improve the electrical conductivity of the negative electrode piece. Specifically, the sulfide electrolyte may include, but is not limited to, Li 3 P.S. 4 , Li 7 P 3 S 11 , Li 11 PP 2 S 12 , Li 6 P.S. 5 Cl, Li 7 P 2 S 8 I.Li 10 SN 2 S 12 , Li 3.25 Ge 0.25 P 0.75 S 4 one or more of them. In an embodiment of the present application, the sulfide electrolyte may be Li 6 P.S. 5 Cl. In another embodiment of the present application, the sulfide electrolyte may be Li 11PP 2 S 12 . [0057] In an embodiment of the present application, the negative active material layer further includes a negative conductive agent. The negative conductive agent can increase the conductivity between active materials and improve electronic conductivity. Specifically, the negative electrode conductive agent may include, but is not limited to, one or more of graphite, carbon black, acetylene black and graphene. In an embodiment of the application, the negative conductive agent may be graphite. In another embodiment of the present application, the negative conductive agent may be carbon black. [0058] In one embodiment of the present application, the negative active material layer further includes a negative binder. The negative binder can improve the bonding ability between the negative active material layer and the negative current collector. Specifically, the negative electrode binder can be, but is not limited to, polyvinylidene fluoride, polyvinylidene fluoride, polytetrafluoroethylene, polyethylene, polypropylene, polystyrene, polybutadiene, acrylic resin, epoxy resin, One or more of polyethylene oxide and styrene-butadiene rubber. In an embodiment of the present application, the negative electrode binder may be polyvinylidene fluoride. [0059] In one embodiment of the present application, the negative active material layer also contains a negative thickening agent, which can improve the bonding ability between the negative active material layer and the current collector and improve the uniformity of the negative active material layer. Specifically, the negative electrode thickener may include, but is not limited to, one or more of sodium carboxymethylcellulose and potassium carboxymethylcellulose. In an embodiment of the present application, the negative electrode thickener may be sodium carboxymethylcellulose. [0060] In one embodiment of the present application, the solid electrolyte layer includes a sulfide electrolyte, which can improve the electrochemical performance and safety of the battery. Specifically, the sulfide electrolyte may, but is not limited to, include Li 3 P.S. 4 , Li 7 P 3 S 11 , Li 11 PP 2 S 12 , Li 6 P.S. 5 Cl, Li 7 P 2 S 8 I.Li 10 SN 2 S 12 , Li 3.25 Ge 0.25 P 0.75 S 4 one or more of them. In an embodiment of the present application, the sulfide electrolyte may be Li 6 P.S. 5 Cl. In another embodiment of the present application, the sulfide electrolyte may be Li 11 PP 2 S 12 . In some embodiments, the sulfide electrolyte in the solid electrolyte layer and the sulfide electrolyte in the positive electrode piece may be the same or different. [0061] In one embodiment of the present application, the solid electrolyte layer also includes a binder, which can improve the bonding ability between the solid electrolyte layer and the positive electrode sheet and/or the negative electrode sheet, and improve the structural stability of the battery. Specifically, the binder can be, but is not limited to, polyvinylidene fluoride, polyvinylidene fluoride, polytetrafluoroethylene, polyethylene, polypropylene, polystyrene, polybutadiene, acrylic resin, epoxy resin, poly One or more of ethylene oxide, sodium carboxymethylcellulose and styrene-butadiene rubber. In an embodiment of the present application, the adhesive may be styrene-butadiene rubber. [0062] This application also provides an electrical device. The electrical device includes the battery provided in any of the above embodiments. The electrical equipment provided by this application has excellent comprehensive performance and strong market competitiveness. The electrical equipment in this application may refer to vehicles, electronic equipment, energy storage systems, etc. The above-mentioned electrochemical devices may be provided in the electrical equipment in the form of single cells, battery modules, battery packs, capacitors, etc. In an embodiment of the present application, the battery can be used in a vehicle, which can improve the safety of vehicle power consumption. In another embodiment of the present application, the battery can also be used in electronic equipment, which can increase the high-temperature cycle stability of the electronic equipment battery and improve the battery life. [0063] The effect of the technical solution of the present application will be further explained below through specific examples. [0064] Example 1 [0065] The structural formula of the sealing material is [0066] Preparation of the positive electrode sheet: combine the positive active material (ternary positive electrode material), sulfide electrolyte (Li 6 P.S. 5 Cl), adhesive (styrene-butadiene rubber) and conductive agent (acetylene black) were added to the solvent xylene in a mass ratio of 82:10:5:2, and dispersed using a vortex mixer (AS ONE test tube shakers) at 2000RPM. After 10 minutes, the positive electrode slurry is obtained, and the positive electrode slurry is evenly coated on both sides of the aluminum foil, and then dried at 80°C to obtain the positive electrode piece; [0067] Preparation of solid electrolyte layer: sulfide electrolyte (Li 6 P.S. 5 Cl) and adhesive (styrene-butadiene rubber) were added to the solvent xylene at a mass ratio of 90:10, and dispersed using a vortex mixer (AS ONE test tube shakers) at 2000 RPM for 10 minutes to obtain an electrolyte slurry. The slurry is evenly coated on the release film, and then dried at 80°C to obtain a solid electrolyte layer; [0068] Preparation of negative electrode plate: combine negative active material (silicon carbon negative electrode material), sulfide electrolyte (Li 6 P.S. 5 Cl), adhesive (styrene-butadiene rubber) and conductive agent (acetylene black) were added to the solvent xylene in a mass ratio of 82:10:5:2, and dispersed using a vortex mixer (AS ONE test tube shakers) at 2000RPM. After 10 minutes, the negative electrode slurry is obtained, and the negative electrode slurry is evenly coated on both sides of the copper foil, and then dried at 80°C to obtain the negative electrode piece; [0069] Cut the positive electrode piece into 4.5×6cm 2 , the negative electrode is cut into 4.7×6.2cm 2 , the solid electrolyte layer is cut into 4.8×6.3cm 2 , the positive electrode sheet, the solid electrolyte layer, and the negative electrode sheet are laminated to obtain a solid-state battery, and then the material of the sealing layer is wrapped around the laminated battery through the dip molding method, and then heated to 120°C to form chemical cross-linking. Sealed battery. [0070] Example 2 [0071] The difference from Example 1 is that the structural formula of the sealing material is [0072] [0073] Example 3 [0074] The difference from Example 1 is that the structural formula of the sealing material is [0075] [0076] Example 4 [0077] The difference from Example 1 is that the structural formula of the sealing material is [0078] [0079] Example 5 [0080] The difference from Example 1 is that the structural formula of the sealing material is [0081] [0082] Example 6 [0083] The difference from Example 1 is that the structural formula of the sealing material is [0084] [0085] Example 7 [0086] The difference from Example 1 is that the structural formula of the sealing material is [0087] [0088] Comparative example 1 [0089] The difference from Example 1 is that the structural formula of the sealing material is [0090] [0091] Comparative example 2 [0092] The difference from Example 1 is that the structural formula of the sealing material is Comparative example 3 [0093] The difference from Example 1 is that the structural formula of the sealing material is The value of q is such that the molecular weigh | 1. A sealing material, It is characterized by, The structural formula of the sealing material is: Among them, n is greater than or equal to m, and m+n=1, R 1 and R 2 Independently selected from substituted or unsubstituted alkyl, substituted or unsubstituted aryl or substituted or unsubstituted cycloalkyl. 2. The sealing material according to claim 1, It is characterized by, m is 0.2-0.4, n is 0.6-0.8. 3. The sealing material according to claim 1, It is characterized by, The substituent groups in the substituted alkyl group, the substituted aryl group and the substituted cycloalkyl group include halogen atoms, cyano groups, substituted or unsubstituted alkyl groups, substituted or unsubstituted aryl groups and substituted Or one or more unsubstituted cycloalkyl groups. 4. The sealing material according to any one of claims 1-3, It is characterized by, The halogen atom is selected from a fluorine atom, a chlorine atom, a bromine atom or an iodine atom. 5. The sealing material according to claim 1, It is characterized by, The sealing material is chemically cross-linked under heating conditions, and the heating temperature is 80°C-200°C. 6. The sealing material according to claim 1, It is characterized by, The molecular weight of the sealing material is 50,000-1,000,000. 7. The preparation method of sealing material according to any one of claims 1-6, It is characterized by, include: Mix the first monomer, the second monomer and the reducing agent, and obtain the sealing material after the reaction; the structural formula of the first monomer is: The structural formula of the second monomer is 8. The preparation method as claimed in claim 7, It is characterized by, The temperature of the reaction is 90°C-180°C, and the time of the reaction is 4h-24h; The reducing agent includes one or more of sodium borohydride and lithium aluminum hydride. 9. A battery, It is characterized by, The battery includes a stacked positive electrode sheet, a solid electrolyte layer and a negative electrode sheet, and a sealing layer. The sealing layer is provided on the side of the positive electrode sheet, the side of the solid electrolyte layer and/or the negative electrode sheet. On the side, the sealing layer is formed by curing the sealing material according to any one of claims 1 to 6 or the sealing material prepared by the preparation method according to any one of claims 7 to 8. 10. The battery of claim 9, It is characterized by, The sealing layer is further disposed between the positive electrode piece and the solid electrolyte layer, and/or the sealing layer is further disposed between the negative electrode piece and the solid electrolyte layer. 11. The battery of claim 10, It is characterized by, The solid electrolyte layer includes a sulfide electrolyte. 12. An electrical equipment, It is characterized by, The electrical equipment includes the battery according to any one of claims 9-11. | 比亚迪股份有限公司
774 | CN118722165A | Examining | BYD CO LTD | Antiglare equipment¦Transparent/reflecting heating arrangements | 2023-03-30 | 2024-10-01 | Dimming glass control method, storage medium, controller and vehicle | The invention discloses a dimming glass control method, a storage medium, a controller and a vehicle. The method comprises the steps that when a dimming instruction is received, the glass temperature of dimming glass is acquired; and determining a dimming voltage according to the dimming instruction and the glass temperature, and controlling a dimming device to dim the dimming glass according to the dimming voltage. The method can reduce the influence of temperature on the performance of the switchable glass. | Technical field [0001] The present invention relates to the field of vehicle technology, and in particular to a dimming glass control method, a storage medium, a controller, and a vehicle. Background technology [0002] Under the general trend of electric vehicle development, vehicle intelligence is developing at full speed. In order to improve the driving experience in the car without affecting the appearance of the entire vehicle, more and more new energy vehicles are choosing to be equipped with dimming canopies that do not require sunshades. The performance of the dimming glass currently on the market is greatly affected by temperature under low temperature conditions. Contents of the invention [0003] The present invention aims to solve one of the technical problems in the related art, at least to a certain extent. To this end, the first object of the present invention is to propose a control method for dimming glass to reduce the impact of temperature on the performance of dimming glass. [0004] The second object of the present invention is to provide a computer-readable storage medium. [0005] The third object of the present invention is to provide a controller. [0006] A fourth object of the present invention is to provide a vehicle. [0007] In order to achieve the above object, the first embodiment of the present invention proposes a method for controlling dimming glass. The method includes: when receiving a dimming instruction, obtaining the glass temperature of the dimming glass; according to the dimming instruction and The glass temperature determines the dimming voltage, and the dimming device is controlled to dim the dimming glass according to the dimming voltage. [0008] In order to achieve the above object, a second embodiment of the present invention provides a computer-readable storage medium on which a computer program is stored. When the computer program is executed by a processor, the above-mentioned dimming glass control method is implemented. [0009] In order to achieve the above object, a third embodiment of the present invention proposes a controller, which includes a memory, a processor, and a computer program stored in the memory and executable on the processor. The computer program is processed by the When the controller is executed, the above-mentioned dimming glass control method is realized. [0010] In order to achieve the above object, a fourth embodiment of the present invention provides a vehicle, including: dimming glass and the above-mentioned controller. [0011] According to the dimming glass control method, storage medium, controller, and vehicle of the embodiments of the present invention, when receiving a dimming instruction, the glass temperature of the dimming glass is obtained, and the dimming voltage is determined according to the glass temperature, thereby making the dimming glass It can work with different properties at different temperatures, reducing the impact of temperature on the performance of dimmable glass. [0012] Additional aspects and advantages of the invention will be set forth in part in the description which follows, and in part will be obvious from the description, or may be learned by practice of the invention. Description of drawings [0013] Figure 1 is a flow chart of a control method for dimmable glass according to one or more embodiments; [0014] Figure 2 is a flow chart of a control method for dimmable glass according to one or more embodiments; [0015] Figure 3 It is a schematic diagram of a control method for dimming glass according to a specific embodiment; [0016] Figure 4 is a flow chart of a dimmable glass control method based on a specific example; [0017] Figure 5 is a structural block diagram of a vehicle according to one or more embodiments. Detailed implementation [0018] The following describes the dimming glass control method, storage medium, controller, and vehicle according to the embodiments of the present invention with reference to the accompanying drawings, where the same or similar reference numerals throughout represent the same or similar elements or elements with the same or similar functions. The embodiments described with reference to the drawings are exemplary and should not be construed as limitations of the invention. [0019] Figure 1 This is a flow chart of a control method for dimming glass according to an embodiment of the present invention. [0020] like Figure 1 As shown, the dimming glass control method includes: [0021] S11, when receiving the dimming command, obtain the glass temperature of the dimming glass. [0022] S12, determine the dimming voltage according to the dimming instruction and the glass temperature, and control the dimming device to dim the dimming glass according to the dimming voltage. [0023] Therefore, by obtaining the glass temperature of the dimming glass when receiving the dimming command, and determining the dimming voltage according to the glass temperature, the dimming glass can work with different performance at different temperatures and reduce the temperature swap. The effect of dimming glass performance is to extend the life of dimming glass. [0024] In one embodiment of the invention, see Figure 2 , determine the dimming voltage according to the dimming instruction and the glass temperature, and control the dimming device to dim the dimming glass according to the dimming voltage, including: [0025] S21, determine the target dimming level according to the dimming instruction. [0026] S22. When the glass temperature is in the first target temperature range, determine the first target dimming voltage corresponding to the target dimming level according to the first correspondence relationship between the target dimming level and the dimming voltage. [0027] S23. When the glass temperature is in the second target temperature range, determine the second target dimming voltage corresponding to the target dimming level according to the second corresponding relationship between the target dimming level and the dimming voltage. [0028] Wherein, the maximum value of the second target temperature range is smaller than the minimum value of the first target temperature range, and the second target dimming voltage corresponding to the same dimming level is greater than the first target dimming voltage. [0029] Specifically, both the above-mentioned first target temperature range and the second target temperature range belong to the preset temperature range. When the glass temperature of the dimming glass is within the preset temperature range, it is determined that the dimming glass can be dimmed normally. [0030] When the glass temperature of the dimming glass is within the preset temperature range, determine whether the glass temperature of the dimming glass is in the first target temperature range or the second target temperature range. If it is in the first target temperature range, determine whether the dimming glass is in the first target temperature range. The glass temperature is within the preset temperature range and is greater than the preset temperature threshold. At this time, the dimming glass is normally controlled. [0031] When the glass temperature of the dimming glass is within the preset temperature range, but is within the second target temperature range, it is determined that the glass temperature of the dimming glass is within the preset temperature range, but is less than the preset temperature threshold. [0032] Since the dimming glass adopts chemical dimming, chemical dimming uses the redox reaction of gaining and losing electrons in the material to achieve different colors and color depths before and after the reaction to achieve the purpose of adjusting the transmittance. The main material is the redox reaction. Substances with color-changing properties involve discoloration due to chemical reactions of substances in the medium. They are affected by external temperature, especially the increase in deflection resistance or slow response caused by low temperature, which makes the dimming glass perform poorly in low-temperature environments. For example, at low temperatures, the internal resistance of the material will increase, and the number of free electrons will decrease, resulting in a lower reactivity of the color-changing material, which is manifested in a narrowing of the diaphragm color and light transmittance adjustment range; after the product ages for a long time, the electrolyte will The cross-linking reaction of materials aggravates the deterioration of internal resistance, leading to further reduction in dimming performance and eventual failure. Assume that the basic voltage U is set, and then the voltage is divided into 0.1U, 0.2U, 0.3U...U, 10 levels or more. In a low temperature environment, under the action of the same set of voltages, the dimming range will be Significantly lower than the dimming range under normal temperature conditions; for example, when adjusting the voltage from 0 to U at normal temperature, the dimming range is n, while under low temperature conditions, the dimming range is only 0.8n or lower, especially in the long-term After operation, the dimming range will attenuate more obviously, and may even become impossible to dim during its lifetime. [0033] Therefore, if the glass temperature of the dimming glass is within the preset temperature range, but less than the preset temperature threshold, it means that the current working temperature of the dimming glass is low. In order to ensure the working performance of the dimming glass, the current low temperature logic setting information can be obtained , if the low-temperature logic setting information is low-temperature logic turned on, the dimming glass is controlled by low-temperature logic. Since the second target dimming voltage corresponding to the same dimming level is greater than the first target dimming voltage, the amount of charge transfer required for dimming under low temperature conditions is ensured to compensate for the weakening of the dimming range caused by the increase in the internal resistance of the material, thereby improving the Low temperature dimming range. [0034] As an example, set the base voltage U for the first target temperature range 1 , when the sensor detects that the system temperature is lower than the preset temperature (such as -5°C), that is, within the second target temperature range, the dimming system controller adjusts the basic voltage at low temperature to U 2 (U 2 >U 1 , such as U 2 =1.3U 1 Even 1.7U 1 , the specific value can be adjusted as needed). When the temperature returns to the first target temperature range, the controller adjusts the base voltage to the initial value U 1 . [0035] Therefore, by setting the normal voltage at normal temperature, and adjusting the voltage through the control module under low temperature conditions, through two different control logics, the dimmable glass can have the same or close performance under low temperature and normal temperature conditions. Dimming performance. [0036] In one embodiment of the present invention, the dimming glass control method further includes: determining a cut-off current based on the glass temperature, and controlling the dimming device to stop dimming based on the cut-off current. [0037] Therefore, by reducing the cut-off current under low temperature conditions, the amount of charge transfer required for dimming under low temperature conditions can be further ensured to compensate for the weakening of the dimming range caused by the increase in material internal resistance, thereby improving the low temperature dimming range. [0038] In one embodiment of the present invention, determining the cut-off current according to the glass temperature, and controlling the dimming device to stop dimming according to the cut-off current includes: when the glass temperature is in the first target temperature range, controlling the dimming device to stop dimming according to the first cut-off current. Light; when the glass temperature is in the second target temperature range, the dimming device is controlled to stop dimming according to the second cut-off current; wherein the second cut-off current is smaller than the first cut-off current. [0039] In one embodiment of the present invention, when the glass temperature is in the third target range, the heating device is controlled to heat the dimming glass, wherein the maximum value of the third target temperature range is less than the minimum value of the second target temperature range. [0040] Specifically, when the glass temperature is in the third target range, it means that the glass temperature is not in the preset temperature range. When the glass temperature of the dimming glass is not within the preset temperature range, the glass temperature of the dimming glass is compared with the boundary value of the preset temperature range to determine the current specific state. [0041] If the glass temperature is less than the minimum value of the preset temperature range, it means that the current situation is low temperature. At this time, the dimming glass needs to be heated so that the dimming glass can be used normally. [0042] When heating the dimming glass, it is also necessary to obtain the glass temperature of the dimming glass until the glass temperature of the dimming glass is within the preset temperature range. [0043] As a result, the glass can be heated when the temperature of the dimming glass is too low, thereby ensuring the dimming performance of the dimming glass. [0044] In one embodiment of the present invention, when the glass temperature is in the second target temperature range, determining the second target dimming voltage corresponding to the target dimming level according to the second corresponding relationship between the target dimming level and the dimming voltage includes: When the glass temperature is in the second target temperature range and the duration is greater than the target time threshold, a second target dimming voltage corresponding to the target dimming level is determined according to the second corresponding relationship between the target dimming level and the dimming voltage. [0045] It should be noted that when the glass temperature is in the second target temperature range and the duration is greater than the target time threshold, the low-temperature logic setting information of the vehicle also needs to be obtained. If the low-temperature logic setting information is low-temperature logic off, a third dimming failure message is issued. Information to inform users that long-term low temperature use affects the dimming experience. [0046] In one embodiment of the present invention, when the glass temperature is in the third target range, controlling the heating device to heat the dimming glass includes: when the glass temperature is in the third target range, obtaining low-temperature heating setting information; when the low-temperature heating setting information When low-temperature heating is turned on, the heating device is controlled to heat the dimmable glass. [0047] Specifically, if the glass temperature is less than the minimum value of the preset temperature range, it means that the current situation is low temperature. At this time, the current low-temperature heating setting information can be obtained. Among them, the low-temperature heating setting information indicates whether the low-temperature heating is currently turned on. If the current low-temperature heating setting information is low-temperature heating on, the dimmable glass will be heated. [0048] In one embodiment of the present invention, when the low-temperature heating setting information is low-temperature heating off, the vehicle is controlled to send the first dimming failure information. [0049] Specifically, if the glass temperature is less than the minimum value of the preset temperature range, it means that the current situation is low. At this time, if the low-temperature heating setting information is low-temperature heating off, it means that low-temperature heating cannot be performed currently, so the first adjustment is sent to the user. Light failure message to inform the user that the dimming glass has entered low temperature protection and cannot be adjusted. [0050] In one embodiment of the present invention, when the glass temperature is in the fourth target range, the vehicle is controlled to send the second dimming failure message, wherein the minimum value of the fourth target temperature range is greater than the maximum value of the first target temperature range. [0051] Specifically, when the glass temperature of the dimming glass is within the fourth target range, it indicates that the current situation is high temperature. At this time, a second dimming failure message is sent to the user to inform the user that the dimming glass has entered high temperature protection and cannot be adjusted. [0052] In one embodiment of the present invention, the above-mentioned preset temperature range not only includes the first target temperature range and the second target temperature range, but also includes a fifth target temperature range, and the minimum value of the fifth target temperature range is greater than the first target temperature range. The maximum value of the fifth target temperature range is smaller than the minimum value of the fourth target temperature range. [0053] Specifically, since the internal resistance of the material decreases and the reactivity increases when the temperature is higher, in order to extend the service life of the dimming glass, the voltage can be appropriately reduced when the glass temperature is within the fifth target temperature range. [0054] In one embodiment of the present invention, before controlling the dimming glass according to the dimming instruction, the method for controlling the dimming glass further includes: if the dimming glass is in a heating state, stopping heating the dimming glass. [0055] Thus, when it is detected that the glass temperature rises to a reasonable operating temperature, the dimmable glass can work normally. [0056] In one embodiment of the invention, see Figure 3 , the vehicle includes an automatic dimming glass system. The automatic dimming glass system includes A domain control, B dimming module, C temperature sensor, and D dimming glass. The vehicle also includes an E central control screen. [0057] Among them, A domain control is installed in the car and interacts with the entire vehicle through CAN (Controller Area Network) lines. It is used to analyze and process the signal requests of the dimming glass system, and has a timing function. [0058] The B dimming module is installed near the dimming glass and interacts with the entire vehicle through a LIN (Local Interconnect Network, automotive communication network) line. It is used to control and adjust the color and transmittance of the glass, and feedback the glass status to the entire vehicle. [0059] C temperature sensor, installed inside the skylight glass, is used to detect the temperature of the skylight glass and feedback the temperature to the B dimming module. [0060] D dimming glass is installed on the top of the vehicle. The glass can adjust the color and light transmittance, and also has a heating function. [0061] The E central control screen is installed in the middle of the dashboard in the car. It is used to control the turning on and off of the automatic dimming function and interacts with the A domain control through the CAN line. [0062] Combined below Figure 4 The specific examples shown provide a detailed description of embodiments of the invention. [0063] S01: The B dimming module receives the dimming instructions from the A domain controller. [0064] S02: The B dimming module determines whether the glass temperature fed back by the C temperature sensor is within the operating temperature range. [0065] S03: The B dimming module determines that the glass temperature is lower than the limit operating temperature of the dimming system, and the B dimming module receives the "low temperature heating setting item" information from the A domain controller. [0066] S04: The B dimming module receives the "low temperature heating setting item" activation information from the A domain controller, and the B dimming module controls the activation of the glass heating function. [0067] S05: The B dimming module receives the "low temperature heating setting item" shutdown information from the A domain controller. The B dimming module controls the dimming system to enter the low temperature protection mode, does not respond to the dimming command issued by the A domain controller, and sets the low temperature The protection signal is fed back to the A domain controller. [0068] S06: Domain controller A sends an instruction to the PAD (Personal Computer), causing it to pop up a window to remind the user that "the skylight has entered low temperature protection mode and cannot be adjusted." [0069] S07: The B dimming module determines that the glass temperature is within the normal operating temperature range of the dimming system, and then the B dimming module determines whether the canopy heating function is turned on. [0070] S08: The B dimming module determines that the glass heating function is working and issues a stop heating command to the glass heating system. [0071] S09: The B dimming module responds to the dimming command issued by the A domain controller and controls the D dimming glass to adjust to the target gear. [0072] S10: Domain A controller determines whether the dimmable glass continues to work below -5°C for more than 30 minutes based on the glass temperature fed back by the dimmable canopy system. [0073] S11: Domain controller A determines whether the "low temperature logic" setting item is turned on. [0074] S12: Domain controller A determines that the "low temperature logic" setting item is turned on, and domain controller A controls dimming module B to switch to low temperature control logic. [0075] S13: Domain controller A determines that the "low temperature logic" setting item is not turned on, and domain controller A sends a pop-up reminder to the PAD that "long-term low temperature use affects the dimming experience." [0076] S14: The B dimming module determines that the glass temperature is lower than the limit operating temperature of the dimming system, and feeds the high temperature protection signal back to the A domain controller. [0077] S15: Domain controller A issues an instruction to the PAD, causing it to pop up a window to remind the user that "the skylight has entered high temperature protection mode and cannot be adjusted." A pop-up window reminds the PAD. [0078] In this way, when the temperature sensor detects that the glass temperature is higher than the limit operating temperature of the dimming module, the dimming glass system enters the thermal protection mode and notifies the user through a PAD pop-up window. When the temperature sensor detects that the glass temperature is lower than the limit operating temperature of the dimming module, the dimming system will either activate the heating function according to the user's choice to allow the glass temperature to rise to a reasonable operating temperature to ensure dimming performance; or it will enter the low temperature protection mode. And notify the user through the PAD pop-up window. When the temperature sensor detects that the glass temperature is within the normal operating temperature range of the dimming module, the dimming system responds to the operating instructions normally and adjusts the dimming glass to the corresponding gear. When the dimming system operates near the lower limit of the operating temperature for a long time, the dimming system switches to low-temperature operating logic to improve dimming performance at low temperatures. [0079] Through the above different control strategies, the operating temperature range of the dimming glass is increased, and the glass dimming function can be used normally even in extremely cold temperatures. It also makes the performance of the dimming glass more stable under different temperature conditions. , can also greatly extend the service life of dimmable glass. [0080] In summary, the dimming glass control method according to the embodiment of the present invention obtains the glass temperature of the dimming glass when receiving the dimming instruction, and determines the dimming voltage according to the glass temperature, so that the dimming glass can be controlled at different temperatures. Work with different properties to reduce the impact of temperature on the performance of the dimming glass and extend the life of the dimming glass. Moreover, the dimming glass can be controlled according to the dimming instructions only when the glass temperature is within the preset temperature range, thereby preventing the dimming glass from operating at inappropriate temperatures and extending the life of the dimming glass. Moreover, by setting two different control logics, the dimming glass can have the same or close dimming performance under low temperature and normal temperature conditions. Moreover, under extremely low temperature conditions, such as below -20°C, changing the control logic of the dimming system cannot achieve the ideal dimming effect. For this situation, a heating module can be integrated into the dimming system; when the external temperature is below - At 20°C, the temperature of the dimmable canopy is raised to a suitable temperature range through the heating module, and then the dimming function is turned on, so that the dimmable glass can still work under low temperature conditions. This can ensure that passengers have an optimal dimming experience at different temperatures and extend the service life of the dimming glass. [0081] Further, the present invention provides a computer-readable storage medium. [0082] In an embodiment of the present invention, a computer readable storage medium has a computer program stored thereon. When the computer program is executed by a processor, the above control method for dimming glass is implemented. [0083] The computer-readable storage medium of the embodiment of the present invention, by implementing the above-mentioned dimming glass control method, can obtain the glass temperature of the dimming glass when receiving the dimming instruction, and determine the dimming voltage according to the glass temperature, thereby enabling dimming. Glass can work with different properties at different temperatures, reducing the impact of temperature on the performance of dimmable glass and extending the life of dimmable glass. Moreover, the dimming glass can be controlled according to the dimming instructions only when the glass temperature is within the preset temperature range, thereby preventing the dimming glass from operating at inappropriate temperatures and extending the life of the dimming glass. Moreover, by setting two different control logics, the dimming glass can have the same or close dimming performance under low temperature and normal temperature conditions. Moreover, under extremely low temperature conditions, such as below -20°C, changing the control logic of the dimming system cannot achieve the ideal dimming effect. For this situation, a heating module can be integrated into the dimming system; when the external temperature is below - At 20°C, the temperature of the dimmable canopy is raised to a suitable temperature range through the heating module, and then the dimming function is turned on, so that the dimmable glass can still work under low temperature conditions. This can ensure that passengers have an optimal dimming experience at different temperatures and extend the service life of the dimming glass. [0084] Furthermore, the present invention provides a controller. [0085]In the embodiment of the present invention, the controller includes a memory, a processor, and a computer program stored in the memory and executable on the processor. When the computer program is executed by the processor, the above-mentioned dimming glass control method is implemented. [0086] By implementing the above-mentioned dimming glass control method, the controller of the embodiment of the present invention can obtain the glass temperature of the dimming glass when receiving the dimming instruction, and determine the dimming voltage according to the glass temperature, so that the dimming glass can be It works with different properties at different temperatures, reducing the impact of temperature on the performance of the dimming glass and extending the life of the dimming glass. Moreover, the dimming glass can be controlled according to the dimming instructions only when the glass temperature is within the preset temperature range, thereby preventing the dimming glass from operating at inappropriate temperatures and extending the life of the dimming glass. Moreover, by setting two different control logics, the dimming glass can have the same or close dimming performance under low temperature and normal temperature conditions. Moreover, under extremely low temperature conditions, such as below -20°C, changing the control logic of the dimming system cannot achieve the ideal dimming effect. For this situation, a heating module can be integrated into the dimming system; when the external temperature is below - At 20°C, the temperature of the dimmable canopy is raised to a suitable temperature range through the heating module, and then the dimming function is turned on, so that the dimmable glass can still work under low temperature conditions. This can ensure that passengers have an optimal dimming experience at different temperatures and extend the service life of the dimming glass. [0087] Furthermore, the present invention provides a vehicle. [0088] Figure 5 This is a structural block diagram of a vehicle according to an embodiment of the present invention. [0089] like Figure 5 As shown, the vehicle 10 includes: dimming glass 100 and a controller 200 . [0090] The vehicle in the embodiment of the present invention, through the controller of the above embodiment, can obtain the glass temperature of the dimming glass when receiving the dimming instruction, and determine the dimming voltage according to the glass temperature, so that the dimming glass can be adjusted at different temperatures. It works with different performances to reduce the impact of temperature on the performance of the dimming glass and extend the life of the dimming glass. Moreover, the dimming glass can be controlled according to the dimming instructions only when the glass temperature is within the preset temperature range, thereby preventing the dimming glass from operating at inappropriate temperatures and extending the life of the dimming glass. Moreover, by setting two different control logics, the dimming glass can have the same or close dimming performance under low temperature and normal temperature conditions. Moreover, under extremely low temperature conditions, such as below -20°C, changing the control logic of the dimming system cannot achieve the ideal dimming effect. For this situation, a heating module can be integrated into the dimming system; when the external temperature is below - At 20°C, the temperature of the dimmable canopy is raised to a suitable temperature range through the heating module, and then the dimming function is turned on, so that the dimmable glass can still work under low temperature conditions. This can ensure that passengers have an optimal dimming experience at different temperatures and extend the service life of the dimming glass. [0091] It should be noted that the logic and/or steps represented in the flowcharts or otherwise described herein can be considered as a sequenced list of executable instructions for implementing the logical functions, and can be embodied in any computer-readable in a medium for use by, or in connection with, an instruction e | 1. A method of controlling dimmable glass, It is characterized by, The methods include: When receiving the dimming command, obtain the glass temperature of the dimming glass; The dimming voltage is determined according to the dimming instruction and the glass temperature, and the dimming device is controlled to dim the dimming glass according to the dimming voltage. 2. The dimming glass control method according to claim 1, It is characterized by, Determining the dimming voltage according to the dimming instruction and the glass temperature, and controlling the dimming device to dim the dimming glass according to the dimming voltage includes: Determine the target dimming level according to the dimming instruction; When the glass temperature is within the first target temperature range, determine the first target dimming voltage corresponding to the target dimming level according to the first corresponding relationship between the target dimming level and the dimming voltage; When the glass temperature is in the second target temperature range, determine a second target dimming voltage corresponding to the target dimming level according to the second corresponding relationship between the target dimming level and the dimming voltage; Wherein, the maximum value of the second target temperature range is less than the minimum value of the first target temperature range, and the second target dimming voltage corresponding to the same dimming level is greater than the first target dimming voltage. 3. The dimming glass control method according to claim 1, It is characterized by, The method also includes: The cut-off current is determined according to the glass temperature, and the dimming device is controlled to stop dimming according to the cut-off current. 4. The dimming glass control method according to claim 3, It is characterized by, Determining the cut-off current according to the glass temperature, and controlling the dimming device to stop dimming according to the cut-off current includes: When the glass temperature is within the first target temperature range, control the dimming device to stop dimming according to the first cut-off current; When the glass temperature is in the second target temperature range, control the dimming device to stop dimming according to the second cut-off current; Wherein, the second cut-off current is smaller than the first cut-off current. 5. The dimming glass control method according to claim 2, It is characterized by, When the glass temperature is in a third target range, the heating device is controlled to heat the dimming glass, wherein the maximum value of the third target temperature range is less than the minimum value of the second target temperature range. 6. The dimming glass control method according to claim 2, It is characterized by, When the glass temperature is in the second target temperature range, determining the second target dimming voltage corresponding to the target dimming level according to the second corresponding relationship between the target dimming level and the dimming voltage includes: When the glass temperature is in the second target temperature range and the duration is greater than the target time threshold, a second target dimming corresponding to the target dimming level is determined according to the second corresponding relationship between the target dimming level and the dimming voltage. Voltage. 7. The dimming glass control method according to claim 5, It is characterized by, Said controlling the heating device to heat the dimming glass when the glass temperature is in the third target range includes: When the glass temperature is in the third target range, obtain low-temperature heating setting information; When the low-temperature heating setting information is low-temperature heating on, the heating device is controlled to heat the dimming glass. 8. The dimming glass control method according to claim 7, It is characterized by, When the low-temperature heating setting information is low-temperature heating off, the vehicle is controlled to send the first dimming failure information. 9. The dimming glass control method according to claim 2, It is characterized by, When the glass temperature is in a fourth target range, the vehicle is controlled to send a second dimming failure message, wherein the minimum value of the fourth target temperature range is greater than the maximum value of the first target temperature range. 10. A computer-readable storage medium having a computer program stored thereon, It is characterized by, When the computer program is executed by the processor, the dimming glass control method according to any one of claims 1-9 is implemented. 11. A controller, It is characterized by, It includes a memory, a processor and a computer program stored in the memory and executable on the processor. When the computer program is executed by the processor, the adjustment as claimed in any one of claims 1-9 is realized. Light glass control methods. 12. A vehicle, It is characterized by, include: Dimming glass and the controller as claimed in claim 11. | 比亚迪股份有限公司
775 | CN118712678A | Examining | BYD CO LTD | Small-sized cells cases/jackets¦Secondary cells | 2023-03-27 | 2024-09-27 | Battery assembly, battery module, battery pack and power equipment | The invention discloses a battery assembly, a battery module, a battery pack and power equipment, the battery assembly comprises a first battery and a second battery, the first battery is provided with a first shell, and the first shell is used as a positive electrode or a negative electrode of the first battery; the second battery is provided with a second shell, and the second shell serves as a negative electrode or a positive electrode of the second battery; the first shell and the second shell are arranged in an attached mode, and the polarity of the first shell is opposite to that of the second shell. According to the battery assembly provided by the invention, the first battery and the second battery are configured to have opposite polarities of the first shell and the second shell, and the first battery and the second battery are connected in series while the first shell and the second shell are arranged in an attached manner, so that the energy density of the battery assembly is improved. | Technical field [0001] The present invention relates to the field of batteries, and in particular, to a battery component, a battery module, a battery pack and a power equipment. Background technology [0002] A battery is a device that converts chemical energy into electrical energy, including a casing and an electrolyte contained in the casing. Multiple batteries in series are connected end to end, that is, the positive terminal of the first battery is connected to the negative terminal of the second battery, the positive terminal of the second battery is connected to the negative terminal of the third battery, and so on. [0003] The charged battery case can serve as the positive or negative pole of the battery. Multiple batteries can be connected in series with multiple batteries spaced apart. There is a gap between two adjacent batteries so that there is no contact between the casings of two adjacent batteries to prevent conduction between the casings of adjacent batteries. The battery component is short-circuited, affecting the energy density of the battery component. Contents of the invention [0004] The present invention aims to solve at least one of the technical problems existing in the prior art. To this end, one object of the present invention is to provide a battery assembly. According to the battery assembly of the present invention, by configuring the first battery and the second battery such that the polarities of the first housing and the second housing are opposite, the first battery and the second housing are closely connected and arranged at the same time. The second battery is connected in series to increase the energy density of the battery assembly. [0005] The second object of the present invention is to provide a battery module having the above-mentioned battery assembly. [0006] The third object of the present invention is to provide a battery pack having the above-mentioned battery module. [0007] The fourth object of the present invention is to provide a power equipment having the above-mentioned battery assembly. [0008] A battery assembly according to the present invention includes: a first battery having a first case serving as a positive electrode or a negative electrode of the first battery; a second battery having a a second housing, the second housing serves as the negative electrode or the positive electrode of the second battery; the first housing and the second housing are arranged in close contact, and the first housing and the second housing The polarity of the body is opposite. [0009] According to the battery assembly of the present invention, by configuring the first battery and the second battery such that the polarities of the first housing and the second housing are opposite, the first battery and the second housing are closely connected and arranged at the same time. The second batteries are connected in series, and the first casing and the second casing are arranged in close contact. There is no need to set a gap between the first casing and the second casing, thereby increasing the density of the first battery and the second battery in the battery assembly and reducing the need for The space required for arranging the first battery and the second battery increases the energy density of the battery assembly. [0010] In addition, the number of gaps in the battery assembly is reduced, and there may be no gaps in the battery assembly, which facilitates the assembly of the battery assembly and helps improve the assembly efficiency of the battery assembly. [0011] In particular, the first housing and the second housing are arranged in close contact, which can enhance the heat transfer between the first battery and the second battery, reduce the temperature difference between the first battery and the second battery, and improve the temperature consistency of the battery assembly. . [0012] According to some embodiments of the present invention, the first battery and the second battery are each constructed in plurality, and the first shell of the first battery is connected to the second shell of the adjacent second battery. . [0013] According to some embodiments of the present invention, at least one first battery is disposed between two adjacent second batteries or at least one second battery is disposed between two adjacent first batteries. . [0014] According to some embodiments of the present invention, a plurality of the first batteries and a plurality of the second batteries are configured to be alternately arranged in a first direction to form a single row of batteries, and both ends of the single row of batteries are the first battery. Both ends of a battery or the single-row battery are second batteries, or both ends of the single-row battery are respectively a first battery and a second battery. [0015] According to some embodiments of the present invention, the first housing of the first battery is connected to the second housing of at least one adjacent second battery, so that the first battery is connected to at least one adjacent second battery. The second batteries are connected in series with each other and form a battery unit. [0016] According to some embodiments of the present invention, the battery units are configured as multiple, and two adjacent battery units are connected in series or in parallel through an adapter. [0017] According to some embodiments of the present invention, the first battery of one of the battery units is provided with a first pole serving as a negative electrode or a positive electrode; wherein the second battery of the other battery unit is provided with a first pole serving as a positive electrode or a negative electrode. The second pole, the first pole and the second pole have opposite polarities and are connected through the adapter. [0018] According to some embodiments of the present invention, there are a plurality of single-row batteries and they are arranged sequentially in the second direction; wherein two adjacent single-row batteries are arranged at intervals in the second direction; or two adjacent single-row batteries are arranged at intervals in the second direction. The single-row batteries are connected at one end on the same side and/or at the other end on the same side in the first direction. [0019] According to some embodiments of the present invention, the first battery is configured as multiple and the first shells of the multiple first batteries are contacted and connected in sequence to form a first battery group; the second battery is configured as multiple And a plurality of second batteries are contacted and connected in sequence to form a second battery pack; the first shell of at least one first battery in the first battery pack and at least one second battery in the second battery pack The second housing contacts and connects. [0020] According to some embodiments of the present invention, the first housings of at least two of the first batteries in the first battery pack are configured as integrated housings; and/or the first housings of at least two of the first batteries in the second battery pack are The second housing of the secondary battery is designed as a one-piece housing. [0021] According to some embodiments of the present invention, the first battery is provided with a first pole, the first pole serves as the negative electrode of the first battery, the second battery is provided with a second pole, and the third pole The two poles serve as the positive electrode of the second battery; the battery assembly further includes: an adapter that connects the first pole of the first battery to the second pole of the second battery. connect. [0022] According to some embodiments of the present invention, the first pole and the second pole are respectively disposed at one end of the first housing and the second housing on the same side, and the adapter is respectively connected to the first pole and the second pole. The end surface of one end of the first housing is parallel to the end surface of one end of the second housing. [0023] According to some embodiments of the present invention, each of the first battery and the second battery is configured as a plurality, and the plurality of first batteries and the plurality of second batteries are configured to be arranged alternately in the first direction. To form a single row of batteries, the adapter extends in a first direction and connects the first pole of each alternately arranged first battery to the second pole of each second battery respectively. [0024] According to some embodiments of the invention, both the first battery and the second battery are configured as cylindrical batteries or polygonal prismatic batteries. [0025] According to some embodiments of the invention, the first housing is configured as a steel housing and the second housing is configured as an aluminum housing. [0026] The battery module according to the present invention is briefly described below. [0027] The battery module according to the present invention includes the battery assembly described in any of the above embodiments. Since the battery module according to the present invention includes the battery assembly described in any of the above embodiments, the number of gaps in the battery assembly is reduced according to the battery module of the present invention, so that the energy density of the battery module is high and the heat dissipation capability is improved. Low requirements and short production cycle. [0028] The battery pack according to the present invention is briefly described below. [0029] The battery pack according to the present invention includes the battery module described in any of the above embodiments. Since the battery pack according to the present invention includes the battery module described in any of the above embodiments, the battery pack according to the present invention has high energy density and can reduce the cooling intensity of the battery module and reduce costs. [0030] The power equipment according to the present invention is briefly described below. [0031] The power equipment according to the present invention includes the battery assembly described in any one of the above embodiments. Since the power equipment according to the present invention includes the battery assembly described in any of the above embodiments, according to the power equipment of the present invention, the number of gaps in the battery assembly is small and the energy density of the battery assembly is high, so the battery assembly can be reduced in size It occupies less space and improves space utilization; and the battery components have low cooling requirements, which is beneficial to reducing the cost of the cooling system in power equipment. [0032] Additional aspects and advantages of the invention will be set forth in part in the description which follows, and in part will be obvious from the description, or may be learned by practice of the invention. Description of the drawings [0033] The above and/or additional aspects and advantages of the present invention will become apparent and readily understood from the description of the embodiments taken in conjunction with the following drawings, in which: [0034] Figure 1 It is a schematic structural diagram of a battery assembly formed by connecting multiple batteries in series in the related art; [0035] Figure 2 It is a schematic structural diagram of a battery assembly according to an embodiment of the present invention; [0036] Figure 3 is a schematic structural diagram of a battery assembly according to another embodiment of the present invention; [0037] Figure 4 It is a schematic structural diagram of a battery assembly according to another embodiment of the present invention; [0038] Figure 5 It is a schematic structural diagram of a battery assembly according to another embodiment of the present invention; [0039] Figure 6 It is a top view of a single row of batteries of a battery assembly according to an embodiment of the present invention; [0040] Figure 7 It is a top view of the arrangement of the first battery and the second battery of the battery assembly according to an embodiment of the present invention; [0041] Figure 8 It is a top view of the arrangement of the first battery and the second battery of the battery assembly according to another embodiment of the present invention; [0042] Figure 9 This is a schematic diagram of the connection between the first battery pack and the second battery pack according to an embodiment of the present invention. [0043] Reference signs: [0044] Battery component 1; [0045] The first battery 101, the first housing 1011, the first pole 1012; [0046] The second battery 102, the second housing 1021, the second pole 1022; [0047] Adapter 103; [0048] Single row battery 10, battery unit 11, first battery group 12, second battery group 13. Detailed implementation [0049] Embodiments of the present invention are described in detail below, examples of which are illustrated in the accompanying drawings, wherein the same or similar reference numerals throughout represent the same or similar elements or elements with the same or similar functions. The embodiments described below with reference to the drawings are exemplary and are only used to explain the present invention and cannot be understood as limiting the present invention. [0050]In related technology, the battery arrangement method of multiple batteries connected in series is as follows: Figure 1 As shown, Figure 1 This is a schematic structural diagram of multiple batteries connected in series in the related art, showing the arrangement of multiple batteries with the battery case as the negative electrode and the battery pole as the positive electrode. In order to avoid short circuiting of battery components caused by conduction between the casings of adjacent batteries, multiple batteries are spaced apart, leaving gaps between the casings of adjacent batteries, which affects the energy density of the battery components. [0051] Reference below Figure 2-Figure 9 The battery assembly 1 according to the embodiment of the present invention is described. [0052] like Figure 2 As shown, the battery assembly 1 according to the embodiment of the present invention includes a first battery 101 and a second battery 102. The first battery 101 has a first case 1011, and the first case 1011 serves as the positive electrode or the negative electrode of the first battery 101; The second battery 102 has a second casing 1021, and the second casing 1021 serves as the negative electrode or the positive electrode of the second battery 102; the first casing 1011 and the second casing 1021 are closely arranged, and the first casing 1011 and the second casing 1021 has the opposite polarity. [0053] The first housing 1011 is charged and serves as the positive electrode or negative electrode of the first battery 101 , and the second housing 1021 is charged and serves as the positive electrode or negative electrode of the second battery 102 . The first housing 1011 and the second housing 1021 have opposite polarities. For example, such as Figure 2 As shown in the figure, the first case 1011 serves as the positive electrode of the first battery 101, and the second case 1021 serves as the negative electrode of the second battery 102. When the first case 1011 and the second case 1021 are placed in close contact, the first battery The positive electrode of 101 is connected to the negative electrode of the second battery 102, and the first battery 101 and the second battery 102 are connected in series. [0054] By configuring the first battery 101 and the second battery 102 so that the polarities of the first housing 1011 and the second housing 1021 are opposite, the first battery 101 Connected in series with the second battery 102, the first housing 1011 and the second housing 1021 are arranged in close contact. There is no need to set a gap between the first housing 1011 and the second housing 1021, thereby improving the arrangement of the first battery 1 and the battery assembly 1. The density of the second battery 2 reduces the space required for arranging the first battery 1 and the second battery 2 and increases the energy density of the battery assembly 1 . [0055] In addition, compared with the related art, the battery module 1 of the present application has fewer gaps in the battery module 1 , and there may be no gaps in the battery module 1 , which facilitates the assembly of the battery module 1 and helps improve the assembly efficiency of the battery module 1 . [0056] In particular, the first housing 1011 and the second housing 1021 are arranged in close contact, which can enhance the heat transfer between the first battery 101 and the second battery 102 and reduce the temperature difference between the first battery 101 and the second battery 102. Improve the temperature consistency of battery component 1. [0057] According to some embodiments of the invention, such as Figure 3 As shown in the figure, both the first battery 101 and the second battery 102 are constructed in plurality, and the first housing 1011 of the first battery 101 is connected to the second housing 1021 of the adjacent second battery 102. [0058] The first housing 1011 of the first battery 101 can be connected to the second housing 1021 of one second battery 102 or to the second housings 1021 of multiple second batteries 102 . When the first housing 1011 of the first battery 101 is connected to the second housings 1021 of the plurality of second batteries 102, the plurality of second batteries 102 are connected in parallel, which can increase the output current of the battery assembly 1. Similarly, when the second housing 1021 of the second battery 102 is connected to the first housings 1011 of multiple first batteries 101, the multiple first batteries 101 are connected in parallel. The plurality of first batteries 101 and the plurality of second batteries 102 can be connected and arranged in various ways. However, no matter how they are connected and arranged, an increase in the number of first batteries 101 and second batteries 102 can increase the size of the battery assembly 1 of output power. [0059] According to some embodiments of the invention, such as Figure 3 As shown, at least one first battery 101 is disposed between two adjacent second batteries 102 and/or at least one second battery 102 is disposed between two adjacent first batteries 101 . [0060] In related technologies, such as Figure 1 As shown in the battery arrangement of multiple batteries connected in series, four adjacent batteries are connected in series, and a gap is formed between two adjacent batteries, forming a total of three gaps. In the embodiment of this application, as Figure 3 As shown in the figure, a first battery 101 is disposed between two adjacent second batteries 102, and a second battery 102 is disposed between two adjacent first batteries 101. Two first batteries 101 and two second batteries 102 are connected in series. A first battery 101 and a second battery 102 are bonded together to form a battery unit 11, and another first battery 101 and another second battery 102 are bonded together to form a battery unit 11. The two battery units 11 are spaced apart and connected in series to form With one gap, the number of gaps is reduced, thus increasing the energy density of the battery assembly 1 . [0061] According to some embodiments of the invention, such as Figure 6 As shown, a plurality of first batteries 101 and a plurality of second batteries 102 are configured to be alternately arranged in a first direction to form a single row of batteries 10. Both ends of the single row of batteries 10 are first batteries 101 or single row batteries. Both ends of the battery 10 are second batteries 102, or the two ends of the single-row battery 10 are respectively a first battery 101 and a second battery 102. [0062] A plurality of first batteries 101 and a plurality of second batteries 102 can be arranged in a first direction and connected in series to form the battery assembly 1. The greater the number of the first batteries 101 and the second batteries 102, the higher the output voltage of the battery assembly 1. big. The plurality of first batteries 101 and the plurality of second batteries 102 are arranged alternately in order to reduce the possibility that the first case 1011 of one first battery 101 contacts the first case 1011 of another first battery 101, thereby reducing The risk of a short circuit in the battery assembly 1 caused by the parallel connection of the two first batteries 101 is reduced. Similarly, the risk of a short circuit in the battery assembly 1 caused by the parallel connection of the two second batteries 102 is reduced. [0063] Figure 3 , Figure 4 and Figure 5 It is a schematic structural diagram of the battery assembly 1 formed by a single row of batteries 10, which can be regarded as a schematic structural diagram of the single row batteries 10 of different embodiments. [0064] In some embodiments, as Figure 3 As shown in the figure, the number of first batteries 101 is equal to the number of second batteries 102, and the two ends of the single row of batteries 10 are the first batteries 101 and the second batteries 102 respectively. [0065] In related technologies, such as Figure 1 As shown, multiple batteries are connected in series in a row, with the number of gaps equal to the number of batteries minus one. In this embodiment, as Figure 3 As shown in the figure, the number of gaps in the single row of batteries 10 is equal to the number of first batteries 101 or second batteries 102 minus one. The number of gaps is reduced, which improves the energy density of the battery assembly 1 . [0066] In some embodiments, as Figure 4 As shown in the figure, the number of first batteries 101 is greater than the number of second batteries 102, and both ends of the single row of batteries 10 are first batteries 101. The number of gaps in the single row of batteries 10 is equal to the number of second batteries 102 , and the number of gaps is reduced, which improves the energy density of the battery assembly 1 . [0067] In some embodiments, as Figure 5 As shown in the figure, the number of first batteries 101 is smaller than the number of second batteries 102, and both ends of the single row of batteries 10 are second batteries 102. The number of gaps in the single row of batteries 10 is equal to the number of first batteries 101 , and the number of gaps is reduced, which improves the energy density of the battery assembly 1 . [0068] According to some embodiments of the invention, such as Figure 2 As shown, Figure 2 This is a schematic structural diagram of the battery assembly 1 formed by one battery unit 11, which can be regarded as a schematic structural diagram of the battery unit 11 of an embodiment. The first case 1011 of the first battery 101 is connected to the second case 1021 of at least one adjacent second battery 102, so that the first battery 101 and the at least one adjacent second battery 102 are connected in series to form one battery. Unit 11. [0069] The battery unit 11 can be formed by a first battery 101 and at least one second battery 102 connected in series; the battery unit 11 can also be formed by a second battery 102 and at least one first battery 101 connected in series; the battery unit 11 can also be composed of multiple batteries. A plurality of first batteries 101 are connected together in parallel, a plurality of second batteries 102 are connected together in parallel, and the first battery 101 and the second battery 102 are connected in series. Any battery in the battery unit 11 is bonded to the adjacent battery and has high energy density. [0070] According to some embodiments of the invention, such as Figure 3 , Figure 4 and Figure 5 As shown in the figure, the battery unit 11 is configured as multiple, and two adjacent battery units 11 are connected in series or in parallel through an adapter 103 . [0071] The battery cell 11 has a positive electrode and a negative electrode. Two battery units 11 are connected in series, and the positive electrode of one battery unit 11 is connected to the negative electrode of the other battery unit 11 . Two battery units 11 are connected in parallel, with the positive electrode connected to the positive electrode and the negative electrode connected to the negative electrode. The positive and negative electrodes of multiple battery units 11 can be connected through adapters 103 . [0072] In some embodiments, as Figure 3 , Figure 4 and Figure 5 As shown, multiple battery units 11 are arranged at intervals, which can reduce the risk of short circuit of the battery assembly 1 . The adapter 103 is disposed between two adjacent battery units 11 , and its two ends are connected to the two battery units 11 respectively, thereby realizing the series or parallel connection of the two battery units 11 . [0073] In related technologies, such as Figure 1 As shown in the figure, multiple batteries are connected in series, and adjacent batteries are connected through adapters. The number of adapters is equal to the number of batteries minus one. In the embodiment of the present application, the first casing 1011 of the first battery 101 and the second casing 1021 of the second battery 102 are arranged in close contact with each other. At the same time, the first battery 101 and the second battery 102 are connected in series. Therefore, the first battery The series connection of 101 and the second battery 102 does not require the adapter 103, which reduces the number of adapters 103, saves costs, and improves the assembly efficiency of the battery assembly 1. [0074] According to some embodiments of the invention, such as Figure 3 , Figure 4 and Figure 5 As shown, the first battery 101 of one battery unit 11 is provided with a first pole 1012 serving as a negative electrode or a positive electrode; and the second battery 102 of another battery unit 11 is provided with a second pole serving as a positive electrode or a negative electrode. 1022. The first pole 1012 and the second pole 1022 have opposite polarities and are connected through the adapter 103. [0075] The first pole 1012 serves as a pole of the first battery 101 , and the second pole 1022 serves as a pole of the second battery 102 . For example, if the first case 1011 serves as the positive electrode of the first battery 101, the first pole 1012 serves as the negative electrode of the first battery 101. Since the first housing 1011 and the second housing 1021 have opposite polarities, correspondingly, the first pole 1012 and the second pole 1022 have opposite polarities. The first pole 1012 and the second pole 1022 , the first pole 1012 and the first pole 1012 , or the second pole 1022 and the second pole 1022 can be connected through the adapter 103 . [0076]In particular, multiple first batteries 101 or multiple second batteries 102 in the battery unit 11 can be connected in parallel through the adapter 103 . For example, the first case 1011 serves as the positive electrode of the first battery 101, and the first pole 1012 serves as the negative electrode of the first battery 101; the first case 1011 of the first battery 101 and the first case of the adjacent first battery 101 1011 fit, the first pole 1012 of the first battery 101 is connected to the first pole 1012 of the adjacent first battery 101 through the adapter 103, so that the positive electrodes of the multiple first batteries 101 are connected to each other. The negative electrode is connected to the negative electrode to realize that multiple first batteries 101 are connected in parallel. [0077] According to some embodiments of the invention, such as Figure 7 and Figure 8 As shown, there are multiple single-row batteries 10 and they are arranged sequentially in the second direction; wherein two adjacent single-row batteries 10 are arranged at intervals in the second direction; or two adjacent single-row batteries 10 are arranged in the first direction. One end on the same side and/or the other end on the same side are connected. [0078] The single-row batteries 10 are configured as a plurality of batteries arranged sequentially in the second direction, which can increase the battery capacity of the battery assembly 1 . Two adjacent single-row batteries 10 are spaced apart in the second direction, and the multiple single-row batteries 10 are independent of each other, so that the battery assembly 1 can have multiple output terminals and can provide power to multiple electrical devices at the same time. Two adjacent single-row batteries 10 are connected at one end/or the other end of the same side in the first direction, so that the two single-row batteries 10 can be connected in series or in parallel. Specifically, such as Figure 7 As shown, two adjacent single-row batteries 10 are connected to the first battery 101 through the first battery 101, or connected to the second battery 102 through the second battery 102, then the two single-row batteries 10 are connected in parallel; such as Figure 8 As shown in the figure, two adjacent single-row batteries 10 are connected to the second battery 102 through the first battery 101, so the two single-row batteries 10 are connected in series. [0079] According to some embodiments of the invention, such as Figure 9 As shown, the first battery 101 is configured as a plurality of first batteries 101 and the first housings 1011 are contacted and connected in sequence to form a first battery group 12; the second battery 102 is configured as a plurality of second batteries. 102 are contacted and connected in sequence to form the second battery group 13; the first housing 1011 of at least one first battery 101 in the first battery group 12 and the second housing 102 of at least one second battery 102 in the second battery group 13 1021 contact and connect. [0080] A plurality of first batteries 101 are connected in parallel to form a first battery group 12, and a plurality of second batteries 102 are connected in parallel to form a second battery group 13. The first battery group 12 and the second battery group 13 are connected in series to increase the output current and The output voltage is high, and there is no gap between the cells, and the energy density of the battery assembly 1 is high. For example, the first case 1011 serves as the positive electrode of the first battery 101, and the first cases 1011 of the plurality of first batteries 101 are contacted and connected in sequence, so that the positive electrodes of the plurality of first batteries 101 are connected to each other and serve as the first battery pack. The positive terminal of 12. The second housing 1021 serves as the negative electrode of the second battery 102 , and the second housings 1021 of the plurality of second batteries 102 are contacted and connected in sequence, so that the negative electrodes of the plurality of second batteries 102 are connected to each other and serve as the negative electrode of the second battery pack 13 negative electrode. The first case 1011 of at least one first battery 101 is in contact with and connected to the second case 1021 of at least one second battery 102, so that the positive electrode of the first battery group 12 is connected to the negative electrode of the second battery group 13, so that the third A battery pack 12 and a second battery pack 13 are connected in series. [0081] According to some embodiments of the present invention, the first housings 1011 of at least two first batteries 101 in the first battery group 12 are configured as an integrated housing; and/or the first housings 1011 of at least two second batteries 102 in the second battery group 13 The second housing 1021 is configured as an integral housing. [0082] The integrated shell refers to the molding of parts connected by multiple shells in one mold at one time. By constructing the plurality of first housings 1011 and/or the plurali | 1. A battery component, It is characterized by: include: A first battery (101), the first battery (101) has a first housing (1011), the first housing (1011) serves as the positive electrode or negative electrode of the first battery (101); A second battery (102), the second battery (102) has a second housing (1021), the second housing (1021) serves as the negative electrode or the positive electrode of the second battery (102); The first housing (1011) and the second housing (1021) are arranged in close contact, and the polarities of the first housing (1011) and the second housing (1021) are opposite. 2. The battery assembly according to claim 1, It is characterized by: The first battery (101) and the second battery (102) are both constructed in plurality, and the first housing (1011) of the first battery (101) and the adjacent second battery (102) ) is connected to the second housing (1021). 3. The battery assembly according to claim 2, It is characterized by: At least one first battery (101) is disposed between two adjacent second batteries (102) and/or at least one second battery (102) is disposed between two adjacent second batteries (102). between one battery (101). 4. The battery assembly according to claim 2, It is characterized by: A plurality of the first batteries (101) and a plurality of the second batteries (102) are configured to be alternately arranged in a first direction to form a single row of batteries (10). Two of the single row batteries (10) Both terminals are the first battery (101) or both terminals of the single row battery (10) are the second battery (102) or the two terminals of the single row battery (10) are the first battery (101) and Second battery (102). 5. The battery assembly of claim 2, It is characterized by: The first housing (1011) of the first battery (101) is connected to the second housing (1021) of at least one adjacent second battery (102), so that the first battery (101) At least one adjacent second battery (102) is connected in series to form a battery unit (11). 6. The battery assembly according to claim 5, It is characterized by: The battery unit (11) is configured as multiple, and two adjacent battery units (11) are connected in series or in parallel through an adapter (103). 7. The battery assembly of claim 6, It is characterized by: The first battery (101) of one of the battery units (11) is provided with a first pole (1012) serving as a negative electrode or a positive electrode; The second battery (102) of the other battery unit (11) is provided with a second pole (1022) as a positive electrode or a negative electrode, and the first pole (1012) and the second pole (1012) are 1022) with opposite polarity and connected through the adapter (103). 8. The battery assembly of claim 4, It is characterized by: The single-row batteries (10) are multiple and are arranged sequentially in the second direction; wherein Two adjacent single-row batteries (10) are spaced apart in the second direction; or Two adjacent single-row batteries (10) are connected at one end on the same side and/or at the other end on the same side in the first direction. 9. The battery assembly of claim 2, It is characterized by: The first battery (101) is configured as a plurality of first batteries (101), and the first housings (1011) of the plurality of first batteries (101) are sequentially contacted and connected to form a first battery pack (12); The second battery (102) is configured such that multiple second batteries (102) are contacted and connected in sequence to form a second battery group (13); The first housing (1011) of at least one first battery (101) in the first battery group (12) and the second housing (1011) of at least one second battery (102) in the second battery group (13) The housings (1021) are in contact and connected. 10. The battery assembly of claim 9, It is characterized by: The first housings (1011) of at least two of the first batteries (101) in the first battery pack (12) are configured as integrated housings; and/or at least two of the second battery pack (13) The second housing (1021) of the second battery (102) is configured as an integral housing. 11. The battery assembly of claim 1, It is characterized by: The first battery (101) is provided with a first pole (1012), the first pole (1012) serves as the negative electrode of the first battery (101), and the first casing (1011) serves as the negative electrode. The positive electrode of the first battery (101); the second battery (102) is provided with a second pole (1022), and the second pole (1022) serves as the positive electrode of the second battery (102), so The second housing (1021) serves as the negative electrode of the second battery (102); the battery assembly also includes: Adapter (103), the adapter (103) connects the first pole (1012) of the first battery (101) and the second pole (1022) of the second battery (102) . 12. The battery assembly of claim 11, It is characterized by: The first pole (1012) and the second pole (1022) are respectively arranged on the same side of the first battery (101) and the second battery (102), and the adapter ( 103) are respectively parallel to the end surface of the first battery (101) provided with poles and the end surface of the second battery (102) provided with poles. 13. The battery assembly of claim 12, It is characterized by: The first battery (101) and the second battery (102) are both configured in plurality, and the plurality of first batteries (101) and the plurality of second batteries (102) are configured in a first direction. Alternately arranged upward to form a single row of batteries (10), the adapter (103) extends in the first direction and respectively connects the first pole (101) of each alternately arranged first battery (101). 1012) is connected to the second pole (1022) of each second battery (102). 14. The battery assembly of claim 1, It is characterized by: The first battery (101) and the second battery (102) are both configured as cylindrical batteries or polygonal prismatic batteries. 15. The battery assembly of claim 1, It is characterized by: The first housing (1011) is constructed as a steel housing, and the second housing (1021) is constructed as an aluminum housing. 16. A battery module, It is characterized by: Comprised of the battery assembly (1) according to any one of claims 1-15. 17. A battery pack, It is characterized by: Includes the battery module of claim 16. 18. A power equipment, It is characterized by: Comprised of the battery assembly (1) according to any one of claims 1-15. | 比亚迪股份有限公司
776 | CN118712638A | Examining | BYD CO LTD | Cell component details | 2023-03-27 | 2024-09-27 | Battery module and vehicle | The invention discloses a battery module and a vehicle. The battery module comprises a plurality of battery cells, a first material layer and a second material layer; the plurality of battery cells are sequentially arranged along a first direction, and each battery cell comprises a negative plate, a diaphragm and a positive plate which are sequentially stacked along the first direction; the first material layer and the second material layer are arranged between two adjacent battery cells, the first material layer is located at the edge of the battery cell, and the second material layer covers the central position of the battery cell; the hardness of the first material layer is greater than that of the second material layer. According to the battery module provided by the invention, the first material layer and the second material layer which are different in hardness are arranged between the battery cells, so that the lithium precipitation phenomenon of the pole piece can be avoided in a charge-discharge cycle state, and the capacity retention ratio of the battery module is improved. | Technical field [0001] The present application relates to the technical field of energy storage equipment, and more specifically, to a battery module and a vehicle. Background technology [0002] When designing the module structure of lithium-ion square aluminum shell or soft-pack batteries, direct contact is often used between the cells, a uniform compression barrier is added in the middle, or a certain gap is used for assembly. In the assembly method of direct contact or adding a barrier in the middle, during the battery charge and discharge cycles, the electrode pieces and separator will expand and be stressed due to the uneven distribution of electrolyte, resulting in the surrounding current density being significantly greater than the middle position, and at the edge of the electrode piece Lithium precipitation occurs. However, if the charge and discharge cycle is performed with a large gap completely reserved between the battery cells, local lithium precipitation will occur due to gas production if the initial squeeze is not tight. Contents of the invention [0003] One purpose of this application is to provide a new technical solution for battery modules and vehicles. [0004] According to the first aspect of this application, a battery module is provided, including: [0005] A plurality of battery cores, the plurality of battery cores are arranged in sequence along the first direction, and the battery core includes negative electrode sheets, separators and positive electrode sheets that are stacked sequentially along the first direction; [0006] A first material layer and a second material layer. The first material layer and the second material layer are both arranged between two adjacent battery cores, and the first material layer is attached to the At the edge of the battery core, the second material layer covers at least the middle area of ​​the battery core; [0007] The hardness of the first material layer is greater than the hardness of the second material layer, and the second material layer has a compressible amount. [0008] Optionally, the battery core has a square structure, and the first material layer is provided at least on two opposite edges of the battery core. [0009] Optionally, the first material layer is annular and is provided at four edges of the battery core. [0010] Optionally, the second material layer is adhered to two adjacent battery cores. [0011] Optionally, the overlapping dimension of the first material layer with the battery core in the first direction from the edge to the center of the battery core is 5 mm to 10 mm. [0012] Optionally, the first material layer overlaps a partial area of ​​the positive electrode sheet and/or the negative electrode sheet in the first direction. [0013] Optionally, the overlapping size of the first material layer and the positive electrode sheet or the negative electrode sheet is 2mm-5mm. [0014] Optionally, the first material layer is made of silica gel or polyphenylene ether. [0015] Optionally, the edge of the second material layer is connected to the edge of the first material layer. [0016] Optionally, the second material layer is made of foam or aerogel. [0017] Optionally, the compressibility of the second material layer is 1%-4% of the thickness of the battery core in the first direction. [0018] According to a second aspect of the present application, a vehicle is provided, including the battery module described in the first aspect. [0019] According to an embodiment of the present application, the battery module provided by the present application disposes a first material layer and a second material layer between two adjacent battery cells, and disposes the first material layer at the edge of the battery core. The second material layer is disposed at a position covering the center of the battery core, so that when the battery module is in a charge-discharge cycle state and the battery core is subjected to expansion force causing the pole piece and separator to be squeezed, the first material layer with greater hardness can Apply a certain amount of micro-pressure to the battery shell to avoid local lithium precipitation that occurs when the initial squeeze is not tight; and the second material layer with a smaller hardness can provide a certain compression space to avoid the phenomenon of local lithium precipitation caused by the expansion of the pole piece. The lack of liquid in the middle and uneven distribution around the electrolyte reduces the phenomenon of lithium precipitation at the edge of the pole piece caused by the unconcentrated current density distribution, improves the capacity retention rate of the battery module, and optimizes the cycle capacity of the battery module as a whole. . [0020] Other features and advantages of the present application will become apparent from the following detailed description of exemplary embodiments of the present application with reference to the accompanying drawings. Description of the drawings [0021] The accompanying drawings, which are incorporated in and constitute a part of the specification, illustrate embodiments of the application and together with the description, serve to explain the principles of the application. [0022] Figure 1 This is a schematic diagram of the flow direction of the electrolyte inside the cell when the battery module is stressed in the prior art. [0023] Figure 2 This is a schematic diagram of the flow direction of electrolyte in the pole pieces and separators when the battery module is stressed in the prior art. [0024] Figure 3 This is a schematic structural diagram of a battery module provided by this application. [0025] Figure 4 yes Figure 3 A-A sectional view. [0026] Figure 5 It is a curve chart of the capacity retention rate of battery modules with different structures during cycling provided by this application. [0027] Explanation of reference symbols: [0028] 01. Shell; 02. Electrode core; 03. Electrolyte; 04. Positive electrode piece; 05. Negative electrode piece; 06. Separator; [0029] 1. Battery core; 2. First material layer; 3. Second material layer. Detailed implementation [0030] Various exemplary embodiments of the present application will now be described in detail with reference to the accompanying drawings. It should be noted that the relative arrangement of components and steps, numerical expressions and numerical values ​​set forth in these examples do not limit the scope of the present application unless otherwise specifically stated. [0031] The following description of at least one exemplary embodiment is merely illustrative in nature and is in no way intended to limit the application or its application or uses. [0032] Techniques, methods and devices known to those of ordinary skill in the relevant art may not be discussed in detail, but where appropriate, such techniques, methods and devices should be considered a part of the specification. [0033] In all examples shown and discussed herein, any specific values ​​are to be construed as illustrative only and not as limiting. Accordingly, other examples of the exemplary embodiments may have different values. [0034] It should be noted that similar reference numerals and letters refer to similar items in the following figures, so that once an item is defined in one figure, it does not require further discussion in subsequent figures. [0035] In the existing technology, fields such as automobiles or energy storage usually require battery packs or battery modules with large power, and battery packs or battery modules are usually composed of multiple cells 1 . The battery core 1 usually includes a pole core 02, an electrolyte 03, and an outer casing 01 (aluminum shell) wrapped around the pole core 02. The pole core 02 in turn includes a positive electrode sheet 04, a separator 06, and a negative electrode sheet 05 stacked in sequence. When assembling a module or designing a package structure for multiple battery cells 1, it is usually in the form of direct contact between the battery cells 1, or a uniform and compressible layer is sandwiched between the battery cells 1. Barrier. During the cycle charge and discharge process of a battery pack or battery module with this structure, due to the expansion force between the pole pieces, the cells 1 will be squeezed against each other, which will cause the electrolysis in the middle area of ​​the cell 1. Liquid 03 spreads around battery core 1. The flow direction of electrolyte 03 refers to Figure 1 and Figure 2 , which leads to the uneven distribution of electrolyte 03 inside the battery core 1 with less in the middle and more on the surrounding sides. The uneven distribution of electrolyte 03 will cause the current density around the cell 1 to be significantly greater than the current density in the middle area, resulting in lithium precipitation at the edge of the pole piece, affecting the cycle performance and service life of the battery. [0036] In addition, in the prior art, there is an assembly mode that leaves a large gap between the battery cells 1. However, this battery pack or battery module structure will cause the battery cells 1 to be unable to connect to each other in the initial state of the battery cycle. The mutual pressing causes the pole pieces of the battery cell 1 to be loosely squeezed together, resulting in gas production between the pole pieces. This situation will still cause lithium to be deposited locally on the pole pieces, affecting the cycle performance and service life of the battery. [0037] Based on the above questions, such as Figure 3 and Figure 4 As shown, the present application provides a battery module, including: a plurality of battery cores 1, a first material layer 2 and a second material layer 3; the plurality of battery cores 1 are arranged in sequence along the first direction, and the battery module The core 1 includes a negative electrode sheet 05, a separator 06 and a positive electrode sheet 04 stacked sequentially along the first direction; the first material layer 2 and the second material layer 3 are both disposed on two adjacent electrodes. between the cores 1, and the first material layer 2 is attached to the edge of the battery core 1, and the second material layer 3 covers at least the middle area of ​​the battery core 1; the first material layer 2 The hardness is greater than the hardness of the second material layer 3, and the second material layer 3 has a compressible amount. [0038] Specifically, in this application, each battery core 1 is arranged sequentially along the first direction, and the positive electrode sheet 04, separator 06 and negative electrode sheet 05 in the battery core 1 are also arranged along the first direction. A certain gap is left therebetween, and the first material layer 2 and the second material layer 3 can be provided. [0039] Among them, the first material layer 2 is attached to the edge of the battery core 1, so that during the cycle of charging and discharging of the battery module, the first material layer 2 with higher hardness can exert a certain micro-strength on the shell 01 of the battery core 1. pressure to avoid local lithium precipitation that occurs when the initial extrusion is not tight. The second material layer 3 is disposed to at least cover the middle area of ​​the battery core 1 , so that the second material layer 3 with lower hardness and compressibility can, on the one hand, provide the battery core during the charging and discharging cycle of the battery module. The expansion of 1 provides a certain compression space. On the other hand, it can also avoid the squeezing force on the easily expanded areas of the battery core 1 and prevent the electrolyte from spreading around the battery core, causing lithium precipitation at the edges of the battery core. [0040] Further, the hardness of the first material layer 2 is set to be greater than the hardness of the second material layer 3, so that the first material layer 2 combined with the second material layer 3 can cause the battery core 1 to expand and deform during the expansion process of the battery core 1. The squeezing force at the smaller edge is balanced with the squeezing force at the middle area with larger expansion and deformation, which prevents the electrolyte 03 from spreading towards the surrounding edges of the battery and reduces the current caused by the uneven distribution of the electrolyte 03 The problem of unconcentrated density distribution slows down the occurrence of lithium precipitation in the pole pieces, thereby improving the capacity retention rate of the battery module during the charge and discharge cycle and extending the service life of the battery module. [0041] The above-mentioned battery module provided by this application can avoid the occurrence of local lithium precipitation on the pole piece, improves the cycle performance and service life of the battery module during the charging and discharging process, and makes the battery module safer and more reliable in practical applications. Among them, the specific hardness, size and material type of the first material layer 2 and the second material layer 3 can be selected and designed according to actual needs, and this application does not limit this. In addition, the edge position of the battery core 1 and the middle area of ​​the battery core 1 can be understood as relative positions, that is, the first material layer 2 is closer to the outer edge relative to the position of the second material layer 3 on the battery core 1. Specifically, the layout can be carried out according to the expansion condition of the battery core 1 . [0042] In order to make the technical effects of this application clearer, specific experimental data are provided below for reference. [0043] Take three groups of battery modules. Among them, two adjacent cells 1 of the first group of battery modules are in direct contact, that is, there is a 0 gap between the two adjacent cells 1; A layer of airgel is sandwiched between each battery cell 1, and the compressibility of the airgel is 4% of the battery core thickness; the third battery module uses the battery module provided by this application, that is, the two adjacent A first material layer 2 (made of silica gel) is arranged between the battery cores 1 around the edges of the battery core 1, and a second material layer 3 (using a compressible amount of 4% of the thickness of the battery core) is arranged inside the first material layer 2. of aerogel). [0044] The above three sets of battery modules are clamped in steel clamps along the thickness direction (first direction) of battery cell 1, and charged to 4.2v using a current that is 1 times the capacity of battery cell 1, and left for 30 minutes. Discharge to 2.5v and leave it aside for 30 minutes. After completing the above-mentioned charge and discharge cycle (i.e. one cycle), respectively detect and record the capacity retention rate of each battery module and observe whether there is lithium precipitation in each group of battery modules. After multiple cycles, the following table 1 is obtained . [0045] Table 1: [0046] [0047] Draw according to Table 1 as follows: Figure 5 The graph of the capacity retention rate (%) and cycle number of the battery module shown is from Table 1 and Figure 5 It can be known: [0048] The capacity retention rate of the first group of battery modules showed a rapid downward trend from the beginning of the cycle, and after multiple cycles, the lithium precipitation phenomenon at the edge of battery cell 1 was obvious; the capacity retention rate of the second group of battery modules After 400 cycles, there is an obvious downward trend, and there is a slight lithium precipitation phenomenon on the edge of the cell 1; while the capacity retention rate of the battery module provided by the third group (this application) is only slightly lower after 400 cycles. The downward trend can always be maintained within a good data range, and there is no lithium precipitation on the edge of battery cell 1. [0049] This shows that the battery module provided by this application has a first material layer 2 with a higher hardness sandwiched at the edges of two adjacent battery cells 1, and a second material layer 3 with a lower hardness is provided in the middle area. , so that during the cycle of charge and discharge of the battery module, the pressure of the first material layer 2 and the second material layer 3 on the cells 1 on both sides can be balanced at the edge and center area of ​​the cell 1, that is, the cell can be 1. The internal electrolyte will not spread around the battery core, ensuring uniform current density within the battery core 1, making it less likely for lithium precipitation to occur at the edge of the battery core 1, improving the capacity retention rate of the battery module and extending the life of the battery module. service life. [0050] Optionally, the battery core 1 has a square structure, and the first material layer 2 is provided at least on two opposite edges of the battery core 1 . [0051] Specifically, in this embodiment, the battery core 1 is designed to have a square structure, that is, it is designed to be in a rectangular or square form to facilitate mutual arrangement or use. Wherein, the first material layer 2 can be provided only on two opposite sides of the square structure, or can be provided on all four edges, and the width of the first material layer 2 at each edge can be the same size, or It can be of different sizes, and can be specifically designed according to the actual usage conditions of the battery core 1. [0052] Optionally, the first material layer 2 is annular and is provided at four edges of the battery core 1 . [0053] Specifically, in this embodiment, the first material layer 2 is arranged in an annular shape at the four edges of the square battery core 1, so that the pressure of the first material layer 2 around the battery core 1 is evenly distributed, and the pressure inside the battery core 1 is avoided. The electrolyte diffuses toward the position with lower pressure, so that the electrolyte can be evenly distributed from the edge to the center area of ​​the battery cell 1, and at each edge area, avoiding lithium precipitation at the edges of the pole pieces, and improving the efficiency of the battery module. Capacity retention during cycling extends its service life. [0054] Optionally, the second material layer 3 is attached to the two adjacent battery cores 1 . [0055] Specifically, in this embodiment, the two surfaces of the second material layer 3 in the first direction are respectively attached to one side of the two adjacent battery cells, so that in actual applications, when the battery module is subjected to When extruding, there will be no gap between the two cells 1, which avoids lithium precipitation due to gas production in the gap during the extrusion process, further improving the capacity retention rate of the battery module. [0056] Optionally, the overlapping dimension of the first material layer 2 with the battery core 1 in the first direction from the edge to the center of the battery core is 5 mm to 10 mm. [0057] Specifically, in this embodiment, if the overlapping size of the first material layer 2 and the battery core at the edge is too wide, part of the electrolyte 03 will still flow to the surroundings of the battery core 1 when the battery core 1 expands. This results in uneven distribution of electrolyte 03. If the overlapping size of the first material layer 2 and the battery core 1 is too small, it will cause insufficient micro-pressure on the edge of the battery core 1 when the battery core 1 expands, which will still lead to a situation where the initial squeeze is not tight. Under the condition, gas is produced due to loose fit between the pole pieces, resulting in local lithium precipitation. In this embodiment, the overlapping size of the first material layer 2 and the battery core 1 is set to 5mm-10mm, such as 6mm, 8mm, etc., so that the first material layer 2 will not be close to the middle area during the collision of the battery core 1. The squeezing force is too large at the edges without insufficient squeezing force at the edges, which further reduces lithium precipitation from the pole pieces and improves the cycle performance of the battery module. [0058] Optionally, the first material layer 2 overlaps a partial area of ​​the positive electrode sheet 04 and/or the negative electrode sheet 05 in the first direction. [0059] Specifically, in this embodiment, the first material layer 2 has an overlapping area with the positive electrode piece 04 and/or the negative electrode piece 05 in the first direction, that is, at least a part of the first material layer 2 is pressed on the electrode piece (positive electrode piece). 04 and/or the negative electrode sheet 05), so that during the cycle of charge and discharge of the battery module, it is convenient to adjust the overlapping size of the first material layer 2 and the electrode sheet so that the first material layer 2 and the second material layer 3 are at In the first direction, the pressure at the edge of the battery core 1 is balanced with the pressure in the central area, preventing the electrolyte in the central area of ​​the pole piece from flowing to the surrounding pole pieces, making the current density more uniform. [0060] Optionally, the overlapping size of the first material layer 2 and the positive electrode sheet 04 or the negative electrode sheet 05 is 2 mm-5 mm. [0061] Specifically, in this embodiment, the battery core 1 is stacked with a positive electrode sheet 04 , a separator 06 and a negative electrode sheet 05 . During the battery expansion process, the electrolyte 03 usually diffuses between the separator 06 and the negative electrode sheet 05 . ,refer to Figure 2 , and the size of the separator 06 is usually larger than the size of the negative electrode sheet 05 and the positive electrode sheet 04 to avoid short circuit between the positive electrode sheet 04 and the negative electrode sheet 05. In this application, the first material layer 2 is set to overlap the positive electrode sheet 04 or the negative electrode sheet 05 by 2mm-5mm, that is, the first material layer 2 can exert slight pressure on the 2mm-5mm size at the edge of the positive electrode sheet 04 or the negative electrode sheet 05 to ensure The first material layer 2 and the second material layer 3 can balance the squeezing force on the separator 06 and the negative electrode sheet 05 so that the electrolyte 03 can be evenly distributed. [0062] Optionally, the first material layer 2 is made of silica gel or polyphenylene ether. [0063] Specifically, in this embodiment, the first material layer 2 is generally made of hard material, such as silicone or polyphenylene ether (PPO). Among them, silica gel has a certain softness, so that when it is placed between the electric cells 1, it can avoid squeezing and damage to the electric core 1 when the electric core 1 expands, thereby improving the safety performance of the electric core 1. In addition, silica gel also has a certain hardness, so that the first material layer 2 can provide a certain squeezing force on the edge of the battery core 1 . Both silicone gel and polyphenylene ether have good electrical insulation properties, which can avoid short circuits between cells 1 and further improve the safety performance of the battery module. [0064] Optionally, the edge of the second material layer 3 is connected with the edge of the first material layer 2 . [0065] Specifically, in this embodiment, the second material layer 3 is disposed inside the first material layer 2 and connected with the first material layer 2 , that is, the second material layer 3 can be disposed on the battery core 1 without disposing the third material layer 3 . The rest of the material layer 2 is positioned so that the extrusion force experienced by the entire battery core 1 during expansion can be relatively balanced, further avoiding the occurrence of local lithium precipitation or gas generation, and improving the performance and service life of the battery. [0066] Optionally, the second material layer 3 is made of foam or aerogel. [0067] Specifically, the second material layer 3 can be made of a material with a certain amount of compressible deformation, so as to provide a certain expansion space while enabling the pole pieces to be in close contact with each other. Among them, foam and aerogel are commonly used compressible materials with low cost and good electrical insulation properties, which not only reduces manufacturing costs but also improves the safety of battery modules. [0068] Optionally, the compressibility of the second material layer 3 is 1%-4% of the thickness of the battery core 1 in the first direction. [0069] Specifically, in this embodiment, the compressibility of the second material layer 3 can be designed according to the thickness of the battery core 1 in the first direction, that is, with reference to the thickness of the pole piece stack. If the amount of compression is too large, there will be a large gap between two adjacent cells 1, resulting in a loose contact between the pole pieces. If the amount of compression is too small, the electrolyte 03 in the middle of the battery cell 1 will still spread to the surroundings, making the effect of solving lithium precipitation poor. This application limits its compressibility to 1%-4% of the thickness of the battery core 1, such as 2%, 3%, etc., so that the squeezing force of the second material layer 3 on the battery core 1 can be adjusted according to the thickness of the battery core 1. Selection and adjustment further ensure the cycle performance of the battery module. [0070] Optionally, the first material layer 2 and the second material layer 3 are pasted on the battery core 1 through glue. [0071] Specifically, in actual production, the first material layer 2 and the second material layer 3 can be pasted on the battery core 1 to make the three into an integrated structure, and then the next step of module assembly can be carried out, which improves the convenience of assembly. sex. In addition, the first material layer 2 and the second material layer 3 are bonded and fixed by glue, so that during the charging and discharging process of the battery module, their positions will not change due to the expansion of the battery core 1, which improves the reliability of the structure. sex. [0072] According to a second aspect of the present application, a vehicle is provided, including the battery module described in the first aspect. [0073] Specifically, the power source of the vehicle provided by this application can use the battery module provided in any of the above embodiments of this application. Since the battery module provided by the first aspect of this application has better cycle performance and service life, the vehicle It is safer and more reliable during driving, and the battery module has a long service life, which avoids frequent replacement of power sources, reduces the cost of using the vehicle, and improves the user experience. [0074] The above embodiments focus on the differences between the various embodiments. As long as the different optimization features between the various embodiments are not inconsistent, they can be combined to form a better embodiment. Considering the simplicity of the writing, they will not be discussed here. Repeat. [0075] Although some specific embodiments of the present application have been described in detail through examples, those skilled in the art should understand that the above examples are for illustration only and are not intended to limit the scope of the present application. Those skilled in the art will understand that the above embodiments can be modified without departing from the scope and spirit of the application. The scope of the application is defined by the appended claims. | 1. A battery module, It is characterized by: include: A plurality of battery cores, the plurality of battery cores are arranged in sequence along the first direction, and the battery core includes negative electrode sheets, separators and positive electrode sheets stacked sequentially along the first direction; A first material layer and a second material layer. The first material layer and the second material layer are both disposed between two adjacent battery cores, and the first material layer is attached to the At the edge of the battery core, the second material layer covers at least the middle area of ​​the battery core; The hardness of the first material layer is greater than the hardness of the second material layer, and the second material layer has a compressible amount. 2. The battery module according to claim 1, It is characterized by: The battery core has a square structure, and the first material layer is provided at least on two opposite edges of the battery core. 3. The battery module according to claim 2, It is characterized by: The first material layer is annular and is provided at four edges of the battery core. 4. The battery module according to claim 2, It is characterized by: The second material layer is adhered to the two adjacent battery cores. 5. The battery module according to claim 1, It is characterized by: The overlapping dimension of the first material layer with the battery core in the first direction from the edge to the center of the battery core is 5 mm to 10 mm. 6. The battery module according to claim 1, It is characterized by: The first material layer overlaps a partial area of ​​the positive electrode sheet and/or the negative electrode sheet in the first direction. 7. The battery module according to claim 6, It is characterized by: The overlapping size of the first material layer and the positive electrode sheet or the negative electrode sheet is 2 mm-5 mm. 8. The battery module according to claim 1, It is characterized by: The first material layer is made of silica gel or polyphenylene ether. 9. The battery module according to claim 1, It is characterized by: The edge of the second material layer is connected with the edge of the first material layer. 10. The battery module according to claim 1, It is characterized by: The second material layer is made of foam or aerogel. 11. The battery module according to claim 1, It is characterized by: The compressibility of the second material layer is 1%-4% of the thickness of the battery core in the first direction. 12. A vehicle, It is characterized by: Including the battery module according to any one of claims 1-11. | 比亚迪股份有限公司
777 | CN118712519A | Examining | BYD CO LTD | Secondary cells | 2024-07-01 | 2024-09-27 | Electrolyte, battery and electric equipment | The invention provides an electrolyte, a battery and electric equipment. The electrolyte comprises water, an electrolyte salt and an additive, wherein the structural general formula of the additive comprises R1-O-R-O-R2; wherein R is selected from alkylene, alkenylene or alkynylene; r1 and R2 are independently selected from alkyl. According to the electrolyte provided by the embodiment of the invention, the coulombic efficiency and the cycle performance of the zinc ion battery can be effectively improved. | Technical field [0001] This application relates to the field of battery technology, specifically electrolytes, batteries and electrical equipment. Background technology [0002] At present, aqueous electrolyte is often used in zinc-ion batteries, which can significantly reduce the production cost and preparation difficulty of zinc-ion batteries, and is environmentally friendly and highly safe. Therefore, aqueous zinc-ion batteries have good potential. However, problems such as severe interfacial side reactions, uneven ion deposition/stripping, and electrolyte decomposition in the negative electrode lead to low Coulombic efficiency and poor cycle performance of aqueous zinc-ion batteries, which hinder the further development of aqueous zinc-ion batteries and affect their marketization. process. Contents of the invention [0003] In view of this, embodiments of the present application provide electrolytes, batteries, and electrical equipment. The electrolyte provided in the embodiments of the present application can effectively improve the Coulombic efficiency and cycle performance of zinc-ion batteries. [0004] The first aspect of the embodiment of the present application provides an electrolyte solution, including water, electrolyte salt and additives. The general structural formula of the additives includes R 1 -O-R-O-R 2 ;wherein, R is selected from alkylene, alkenylene or alkynylene; R 1 ,R 2 Independently selected from alkyl. [0005] When the electrolyte provided in the embodiments of the present application is used in a zinc-ion battery, during the charging process of the battery, the above-mentioned additives can be quickly adsorbed at the interface between the positive electrode and the negative electrode, participating in the formation of an electric double layer, and R 1 -O-R-O-R 2 The aliphatic hydrocarbon group in it has hydrophobic properties, which helps to repel the water molecules in the electrolyte on the surface of the electric double layer away from the negative electrode, continuously inhibiting them from crossing the electric double layer structure and directly contacting the negative electrode, inhibiting the decomposition of water molecules and their contact with the negative electrode. side reactions, thereby effectively improving the Coulombic efficiency of the battery. In addition, the electric double layer formed by the participation of the above additives facilitates the reduction of anions on the surface of the negative electrode to form a solid electrolyte interface film, thereby improving the interface stability of the electrode. Furthermore, during the charging process of the battery cycle, zinc ions can be quickly adsorbed by the above-mentioned additive molecules, thereby accelerating the removal of zinc ions from the coordination water, and inducing zinc ions to uniformly deposit on the surface of the negative electrode, reducing dendrites and loose porous structure, thereby further improving the Coulombic efficiency of the battery and improving the cycle capacity retention rate of the battery. [0006] In some embodiments of the present application, the R 1 ,R 2 Each is selected from an alkyl group with a carbon number of 1-6; the R is selected from an alkylene group with a carbon number greater than or equal to 3, an alkenylene group with a carbon number greater than or equal to 3 and a carbon number greater than or equal to 3. Any of the alkynylene groups. [0007] In some embodiments of the present application, the R is selected from any of an alkylene group with 3-6 carbon atoms, an alkenylene group with 3-6 carbon atoms, and an alkynylene group with 3-6 carbon atoms. A sort of. [0008] In some embodiments of the present application, the additives include 1,3-dimethoxypropane, 1,4-dimethoxybutane, 1,5-dimethoxypentane, 1,6-dimethoxy One or more of the hexane groups. [0009] In some embodiments of the present application, the mass proportion of the additive in the electrolyte is 5%-15%. [0010] In some embodiments of the present application, the electrolyte salt includes Zn(CF 3 SO 3 ) 2 ,ZnSO 4 ,Zn(CH 3 OO) 2 one or more of them. [0011] A second aspect of the embodiments of the present application provides a battery, including the aforementioned electrolyte provided by the embodiments of the present application. In some embodiments of the present application, the battery is a zinc-ion battery. Due to the use of the electrolyte provided in the embodiments of the present application, the battery has higher Coulombic efficiency and better cycle performance. [0012] The third aspect of the embodiment of the present application provides an electrical device, including the battery provided by the embodiment of the present application. In some embodiments of the present application, the electrical equipment includes electronic components, and the above-mentioned battery is used to power the electronic components. Since the battery provided by the embodiment of the present application is used for power supply, the above-mentioned electrical equipment has a better market prospect. [0013] In some embodiments of the present application, the above-mentioned electrical equipment includes but is not limited to vehicles, or 3C electronic consumer products such as mobile phones, laptops, tablets, and smart watches. Description of the drawings [0014] Figure 1 The Zn¦¦V of Example 3, Example 4 and Comparative Example 1 of this application are summarized in 2 O 5 Battery capacity retention-cycle curve. Detailed implementation [0015] Zinc-ion batteries using aqueous electrolytes have low production costs, relatively loose production environment requirements, and do not require the use of large amounts of organic solvents, making them environmentally friendly. During the charging process of a zinc-ion battery, current flows from the negative electrode to the positive electrode, and the material of the positive electrode releases Zn 2+ and electrons, Zn 2+ It is conducted to the negative electrode through the electrolyte and deposited on the surface of the negative electrode. In aqueous electrolytes, Zn 2+ It is easy for water molecules to undergo side reactions, for example, Zn 2+ It is easy to form strong coordination bonds with water molecules, resulting in Zn 2+ The desolvation kinetics of Zn are slow, and a large number of water molecules released during desolvation will come into contact with the zinc metal anode, causing side reactions. In addition, it can easily lead to uneven deposition of zinc metal on the surface of the negative electrode, such as the formation of loose porous structures, dendrites, etc., which will lead to reduced Coulombic efficiency and poor cycle performance of the battery. [0016] In order to solve the above technical problems, embodiments of the present application provide an electrolyte, including water, electrolyte salt and additives. The general structural formula of the additive includes R 1 -O-R-O-R 2 ;wherein, R is selected from alkylene, alkenylene or alkynylene; R 1 ,R 2 Independently selected from alkyl. [0017] It can be understood that during the charging and discharging process of an aqueous zinc-ion battery, an electrical double layer (EDL) structure will be formed at the interface between the positive and negative electrodes. Especially during the first charging process of the aqueous zinc-ion battery, the above-mentioned double layer structure will form. The layer will also affect the formation of the Solid Electrolyte Interface (SEI) film on the surface of the negative electrode. During the charging and discharging process of a zinc-ion battery, a certain potential difference will occur at the interface between the positive electrode and the negative electrode, causing a region with positive and negative charges to be formed at the interface, which is the above-mentioned electric double layer. [0018] When the electrolyte provided in the embodiment of the present application is used in a zinc-ion battery, during the charging process of the battery, the above-mentioned additives can be quickly adsorbed at the interface between the positive electrode and the negative electrode, participating in the formation of an electric double layer, and R 1 -O-R-O-R 2 The aliphatic hydrocarbon group in it has hydrophobic properties, which helps to repel the water molecules in the electrolyte on the surface of the electric double layer away from the negative electrode, continuously inhibiting them from crossing the electric double layer structure and directly contacting the negative electrode, inhibiting the decomposition of water molecules and their contact with the negative electrode. side reactions, thereby effectively improving the Coulombic efficiency of the battery. In addition, the electric double layer formed by the participation of the above additives facilitates the reduction of anions on the surface of the negative electrode to form an SEI film, thereby improving the interface stability of the electrode. [0019] Furthermore, during the charging process of the battery cycle, zinc ions can be quickly adsorbed by the above-mentioned additive molecules, thereby accelerating the removal of zinc ions from the coordination water, and inducing zinc ions to uniformly deposit on the surface of the negative electrode, reducing dendrites and loose porous structure, thereby further improving the Coulombic efficiency of the battery and improving the cycle capacity retention rate of the battery. [0020] In some embodiments of this application, R 1 ,R 2 They are respectively selected from alkyl groups with carbon atoms of 1-6. In this way, it is more conducive to the hydrophobic performance of the additive. Specifically, R 1 ,R 2 Each of them may be independently methyl, ethyl, n-propyl, isopropyl, n-butyl, isobutyl, tert-butyl, dimethylpropyl, n-pentyl, n-hexyl, etc. R 1 ,R 2 The number of carbon atoms in can be, for example, 1, 2, 3, 4, 5, or 6. [0021] In some embodiments of the present application, R is selected from an alkylene group with a carbon number of less than or equal to 6, an alkenylene group with a carbon number of less than or equal to 6, or an alkynylene group with a carbon number of less than or equal to 6. Specifically, R can be an alkylene group having 1, 2, 3, 4, 5, or 6 carbon atoms; or, R can be an alkenylene group having 2, 3, 4, 5, or 6 carbon atoms; or , R can be an alkynylene group with 2, 3, 4, 5, or 6 carbon atoms. [0022] In some embodiments of the present application, R is selected from any one of alkylene groups with carbon atoms greater than or equal to 3, alkenylene groups with carbon atoms greater than or equal to 3, and alkynylene groups with carbon atoms greater than or equal to 3. . The long non-polar carbon chain weakens the interaction between additive molecules and water molecules, making it easier for the additive to aggregate and stabilize in a non-polar environment, thus improving its overall hydrophobicity. In some embodiments of the present application, R is selected from an alkylene group with 3-6 carbon atoms, an alkenylene group with 3-6 carbon atoms, or an alkynylene group with 3-6 carbon atoms. Controlling the number of carbon atoms in R to 3-6 can make R have both better hydrophobicity and better steric hindrance, and can be more quickly adsorbed at the interface between the negative electrode and the positive electrode, which is more conducive to repelling water molecules at the interface. The surface of the electric double layer facing away from the negative electrode. In this way, the additive molecules can exert better hydrophobic properties, and the steric hindrance of the molecules is small, which is conducive to adsorption at the interface between the positive electrode and the negative electrode to form an electric double layer. Specifically, R can be a linear alkylene group, a linear alkenylene group, or a linear alkynylene group; for example, R can be a methylene group, an ethylene group, a propylene group, a butylene group, a pentylene group, or a hexylene group. , vinylene, propenylene, butenylene, ethynylene, propynylene, butynylene, etc. When the number of carbon atoms controlling R is within the above range, as the number of carbon atoms increases, the Coulombic efficiency of the battery will be further improved. [0023] In some embodiments, R is selected from alkylene having 1-6 carbon atoms. In some embodiments, R is selected from alkylene groups having 3-6 carbon atoms. In this way, the hydrophobicity of the additive molecules is better, which is more conducive to improving the Coulombic efficiency of zinc-ion batteries. [0024] In some embodiments of the present application, the additives include 1,3-dimethoxypropane, 1,4-dimethoxybutane, 1,5-dimethoxypentane, and 1,6-dimethoxyhexane. One or more alkanes. The above-mentioned additives have a more obvious effect on improving battery performance and can further improve the cycle performance of the battery. [0025] In some embodiments of the present application, the mass proportion of the additive in the electrolyte is 0.01%-99.9%. In some specific embodiments, the mass proportion of the additive in the electrolyte is 5%-15%. In this way, during the charging and discharging process of the battery, a stable electric double layer can be formed at the interface between the negative electrode and the positive electrode, improving the kinetics of zinc ions desolvating water and suppressing side reactions between water and the negative electrode, thereby improving the Coulombic efficiency of the battery. In addition, if the content of additives is controlled within the above range, during the charge and discharge cycles of the battery, some additive molecules will be free in the electrolyte, which can coordinate with water molecules and/or zinc ions, and can coordinate with zinc ions. Promote the dehydration of zinc ions and further optimize the battery's cycle performance; the coordination of additive molecules with water molecules can inhibit the activity of water to inhibit side reactions, and lower the freezing point of water to optimize the low-temperature performance of the battery. Specifically, R 1 -O-R-O-R 2The mass proportion in the electrolyte may be, for example, 5%, 6%, 7%, 8%, 9%, 10%, 11%, 12%, 13%, 14%, 15%, etc. [0026] In some embodiments of the present application, the electrolyte is used in a zinc ion battery, and the electrolyte includes a zinc ion electrolyte salt. Specifically, it can be any electrolyte known in the art that can be used in aqueous zinc ion batteries. In some embodiments, electrolyte salts include, but are not limited to, Zn(CF 3 SO 3 ) 2 ,ZnSO 4 ,Zn(CH 3 OO) 2 one or more of them. [0027] In some embodiments of the present application, the concentration of the electrolyte in the electrolyte solution is 0.01 mol/kg-50 mol/kg. In some specific embodiments, the concentration of the electrolyte in the electrolyte solution is 1 mol/kg-5 mol/kg. In this way, it is conducive to the performance of the battery. Specifically, the concentration of the electrolyte in the electrolyte solution can be, for example, 0.01mol/kg, 0.05mol/kg, 0.1mol/kg, 1mol/kg, 2mol/kg, 3mol/kg, 4mol/kg, 5mol/kg, 8mol/kg. kg, 10mol/kg, 15mol/kg, 20mol/kg, 25mol/kg, 30mol/kg, 35mol/kg, 40mol/kg, 45mol/kg, 50mol/kg, etc. [0028] In the embodiments of the present application, the electrolyte may also include other additives for other aqueous electrolytes known in the art. [0029] The embodiments of the present application also provide a battery, including the aforementioned electrolyte provided by the embodiments of the present application. Due to the use of the electrolyte provided in the embodiments of the present application, the battery has higher Coulombic efficiency and better cycle performance. [0030] In some embodiments of the present application, the battery is a zinc-ion battery. [0031] In some embodiments of the present application, the battery includes a positive electrode, a negative electrode, an electrolyte and a separator located between the positive electrode and the negative electrode, and the negative electrode is a zinc metal negative electrode. Specifically, the above-mentioned positive electrode can be any known positive electrode suitable for aqueous zinc-ion batteries, and the above-mentioned zinc metal negative electrode can be any known zinc metal negative electrode suitable for aqueous zinc-ion batteries. In the embodiment of the present application, the above-mentioned separator can be any separator known in the art that is suitable for aqueous zinc-ion batteries, for example, a glass fiber separator. [0032] In some embodiments of the present application, an electric double layer is formed between the positive electrode and the negative electrode, and the electric double layer includes additives. Specifically, the above-mentioned electric double layer may be formed between the positive electrode and the negative electrode during the charging and discharging cycle and formation process of the battery. In-situ Raman can be used to characterize the existence of the above-mentioned electric double layer. [0033] The embodiment of the present application also provides an electrical device, including the battery provided by the embodiment of the present application. In some embodiments of the present application, the electrical equipment includes electronic components, and the above-mentioned battery is used to power the electronic components. Since the battery provided by the embodiment of the present application is used for power supply, the above-mentioned electrical equipment has a better market prospect. [0034] In some embodiments of the present application, the above-mentioned electrical equipment includes but is not limited to vehicles, or 3C electronic consumer products such as mobile phones, laptops, tablets, and smart watches. [0035] The technical solution of the present application will be further described below in multiple embodiments. [0036] Example 1 [0037] An electrolyte consisting of water, electrolyte (specifically zinc sulfate), and additives (specifically 1,3-dimethoxypropane), the electrolyte concentration is 1 mol/kg, and 1,3-dimethoxypropane is electrolyzed The mass proportion in the liquid is 10%. [0038] Example 2 [0039] An electrolyte consisting of water, electrolyte (specifically zinc sulfate), and additives (specifically 1,4-dimethoxybutane), the electrolyte concentration is 1 mol/kg, 1,4-dimethoxybutane The mass proportion in the electrolyte is 1%. [0040] Example 3 [0041] An electrolyte consisting of water, electrolyte (specifically zinc sulfate), and additives (specifically 1,5-dimethoxypentane), the electrolyte concentration is 1 mol/kg, 1,5-dimethoxypentane The mass proportion in the electrolyte is 5%. [0042] Example 4 [0043] An electrolyte consisting of water, electrolyte (specifically zinc sulfate), and additives (specifically 1,6-dimethoxyhexane), the electrolyte concentration is 1 mol/kg, 1,6-dimethoxyhexane The mass proportion in the electrolyte is 10%. [0044] Example 5 [0045] An electrolyte consisting of water, electrolyte (specifically zinc sulfate), and additives (specifically 1,6-dimethoxyhexane), the electrolyte concentration is 1 mol/kg, 1,6-dimethoxyhexane The mass proportion in the electrolyte is 5%. [0046] Example 6 [0047] An electrolyte consisting of water, electrolyte (specifically zinc sulfate), and additives (specifically 1,6-dimethoxyhexane), the electrolyte concentration is 1 mol/kg, 1,6-dimethoxyhexane The mass proportion in the electrolyte is 15%. [0048] In order to highlight the beneficial effects of the embodiments of the present application, the following comparative examples are set. [0049] Comparative example 1 [0050] An electrolyte solution is composed of water and electrolyte (specifically zinc sulfate), and the electrolyte concentration is 1 mol/kg. [0051] Comparative example 2 [0052] An electrolyte is composed of water, electrolyte (specifically zinc sulfate) and ethylene glycol dimethyl ether, the electrolyte concentration is 1 mol/kg, and the mass proportion of ethylene glycol dimethyl ether in the electrolyte is 10%. [0053] Performance testing [0054] (1) Coulomb efficiency test [0055] Using copper foil as the positive electrode and zinc foil with a thickness of 50 μm as the negative electrode, the Zn¦¦Cu half-cells were assembled using the electrolytes of each example and comparative example; the Coulombic efficiency test was performed on each of the above-mentioned half-cells, as follows: [0056] Electrode preparation: A 50 μm thick Zn metal sheet was cut into a thin sheet with a diameter of 13 mm and used as the negative electrode of the half cell. A 9 μm thick Cu foil was cut into a diameter of 16 mm and used as the positive electrode of the half cell. Glass fiber separators (GF-A) were cut to 19 mm in diameter and used as separators for the half cells. [0057] Test: The assembled Zn¦¦Cu half-cell was tested for zinc metal Coulombic efficiency at room temperature (25°C). With 1mA/cm 2 After the current is discharged to 0.005V, then 1mA/cm 2 current to charge to 1V. Make this a loop and loop it 100 times. Record the data after each cycle through a blue battery tester (model CT3002A). The Coulombic efficiency of 100 cycles was averaged as the average Coulombic efficiency, and the results are summarized in Table 1. [0058] (2)Cycle performance test [0059] Take V 2 O 5 The positive electrode and the zinc foil with a thickness of 50 μm are used as the negative electrode. The electrolytes of each example and comparative example are used to assemble Zn¦¦V respectively. 2 O 5 Full battery, cycle performance test, details are as follows: [0060] Preparation is as follows: cut a 50 μm thick Zn metal sheet into a 13 mm diameter sheet and use it as the negative electrode of the half cell, with an active material loading of 2 mg/cm 2 V 2 O 5 as the positive electrode. Glass fiber separators (GF-A) were cut to 19 mm in diameter and used as separators for the half cells. [0061] Test: Put the assembled Zn¦¦V 2 O 5 The battery is charged from the open circuit potential to 1.8V at a rate of 0.1C at room temperature (25°C), and then discharged to 0.5V at a rate of 0.1C. Use this as a cycle and cycle 3 times for battery activation. Subsequently, the charge and discharge current density is increased, charging from the open circuit potential to 1.8V at a rate of 1/3C, and then discharging to 0.5V at a rate of 1/3C. Take this as a cycle and calculate the capacity retention rate after 100 cycles. Record the data after each cycle through a blue battery tester (model CT3002A). Please see Table 1 for the results; where, Figure 1 The Zn¦¦V of Example 3, Example 4 and Comparative Example 1 of this application are summarized in 2 O 5 Battery capacity retention-cycle curve. Among them, capacity retention rate=discharge capacity at the 100th cycle/discharge capacity at the 1st cycle*100%. [0062] Table 1 [0063] Case average coulomb efficiency Capacity retention rate after 100 cycles Example 1 93.6％ 84.5％ Example 2 97.5％ 85.9％ Example 3 98.3％ 93.1％ Example 4 99.9％ 94.2％ Example 5 99.4％ 91.7％ Example 6 99.1％ 89.6％ Comparative example 1 84.8％ 70.0％ Comparative example 2 90.8％ 82.1％ [0064] It can be seen from the data in Table 1 that the electrolyte provided in the embodiment of the present application can effectively improve the Coulombic efficiency of the aqueous zinc-ion battery, and effectively optimize the cycle capacity retention rate of the aqueous zinc-ion battery. Further, by comparing the data of Example 1 and Example 4, it can be found that within the range further suggested in this application, when the number of carbon atoms of R is further increased, it is more conducive to improving the Coulombic efficiency of the aqueous zinc ion battery. | 1. An electrolyte, It is characterized by: Including water, electrolyte salts and additives, the general structural formula of the additives includes R 1 -O-R-O-R 2 ;wherein, R is selected from alkylene, alkenylene or alkynylene; R 1 ,R 2 Independently selected from alkyl. 2. The electrolyte according to claim 1, It is characterized by: The R 1 ,R 2 Each is selected from an alkyl group with a carbon number of 1-6; the R is selected from an alkylene group with a carbon number greater than or equal to 3, an alkenylene group with a carbon number greater than or equal to 3 and a carbon number greater than or equal to 3. Any of the alkynylene groups. 3. The electrolyte according to claim 2, It is characterized by: The R is selected from any one of an alkylene group having 3-6 carbon atoms, an alkenylene group having 3-6 carbon atoms, and an alkynylene group having 3-6 carbon atoms. 4. The electrolyte solution according to any one of claims 1-3, It is characterized by: The additive includes one of 1,3-dimethoxypropane, 1,4-dimethoxybutane, 1,5-dimethoxypentane, and 1,6-dimethoxyhexane or more. 5. The electrolyte solution according to any one of claims 1-4, It is characterized by: The mass proportion of the additive in the electrolyte is 5%-15%. 6. The electrolyte solution according to any one of claims 1-5, It is characterized by: The electrolyte salt includes Zn(CF 3 SO 3 ) 2 ,ZnSO 4 ,Zn(CH 3 OO) 2 one or more of them. 7. A battery, It is characterized by: Including the electrolyte solution according to any one of claims 1-6. 8. The battery of claim 7, It is characterized by: It also includes a positive electrode, a negative electrode and a separator between the positive electrode and the negative electrode; the negative electrode is made of zinc metal. 9. The battery according to claim 7 or 8, It is characterized by: An electric double layer is formed between the positive electrode and the negative electrode, and the electric double layer includes the additive. 10. An electrical equipment, It is characterized by: Including the battery according to any one of claims 7-9. | 比亚迪股份有限公司
778 | CN118712472A | Examining | BYD CO LTD | Li-accumulators | 2024-07-05 | 2024-09-27 | Polymer electrolyte and preparation method and application thereof | The invention provides a polymer electrolyte and a preparation method and application thereof, the polymer electrolyte comprises a polymer and an electrolyte salt, the polymer comprises a first structural unit # imgabs0 # and a second structural unit # imgabs1 #, and R1, R2, R3, R4, R5 and R6 are the same or different polyether groups. The polymer electrolyte provided by the invention has high mechanical property and excellent ionic conductivity, and is beneficial to improving the cycle performance and structural reliability of the battery. | Technical field [0001] This application relates to the field of batteries, specifically polymer electrolytes and their preparation methods and applications. Background technology [0002] As the industry has increasingly higher requirements for the capacity and safety performance of energy storage devices, polymer electrolytes are required to have high mechanical properties and excellent ionic conductivity. In related technologies, the ionic conductivity can be improved by changing the structure of the polymer, but this will lower the glass transition temperature of the polymer, resulting in a decrease in crystallinity, resulting in a decrease in the mechanical properties of the polymer electrolyte. Therefore, there is a need for a polymer electrolyte with both high mechanical strength and high ionic conductivity. Contents of the invention [0003] In view of this, this application provides a polymer electrolyte and its preparation method and application. The polymer electrolyte includes short-range ordered and long-range disordered polymers. The short-range ordered and long-range disordered structure can improve the polymer electrolyte. Mechanical strength, and the disordered structure of long-range chain segments can promote ion migration and improve the ionic conductivity of polymer electrolytes. [0004] In a first aspect, this application provides a polymer electrolyte, [0005] The polymer electrolyte includes a polymer and an electrolyte salt, and the polymer includes a structural formula of [0006] The first structural unit and structural formula of The second structural unit, where, R 1 ,R 2 ,R 3 ,R 4 ,R 5 and R 6 Be the same or different polyether groups. [0007] Optionally, the polyether groups include M 1 and M 2 Selected from hydrogen atoms or alkyl groups, n 1 and n 2 An integer selected from 1-100. [0008] Optionally, the molar percentage of the first structural unit is 10%-90%, and the molar percentage of the second structural unit is 10%-90%. [0009] Optionally, the weight average molecular weight of the polymer is 6×10 5 g/mol-2×10 6 g/mol. [0010] Optionally, the crystallinity of the polymer is 30%-50%. [0011] Optionally, the electrolyte salt includes lithium salt. [0012] Optionally, the lithium salt includes lithium hexafluorophosphate, lithium perchlorate, lithium tetrafluoroborate, lithium hexafluoroarsenate, lithium hexafluorosilicate, lithium tetraphenylborate, lithium chloride, lithium bromide, lithium chloroaluminate, One or more of lithium fluoroalkyl sulfonate, lithium methanesulfonate, lithium bistrifluoromethanesulfonyl imide and lithium bis(pentafluoroethylsulfonyl)imide. [0013] Optionally, the ratio of the number of lithium ions in the lithium salt to the number of oxygen atoms in the polymer is 1:(6-40). [0014] Optionally, in the polymer electrolyte, the mass percentage of the polymer is 35%-45%, and the mass percentage of the electrolyte salt is 25%-35%. [0015] Optionally, the polymer electrolyte also includes inorganic fillers and plasticizers. Optionally, the inorganic filler includes one or more of silica, aluminum oxide and titanium dioxide; the plasticizer includes carbonate solvents. [0016] Optionally, the mass percentage of the plasticizer is 25%-35%, and the mass percentage of the inorganic filler is 1.5%-2.5%. [0017] Optionally, the ionic conductivity of the polymer electrolyte is greater than or equal to 10 -6 . [0018] The polymer electrolyte provided by this application includes short-range ordered and long-range disordered polymers. The short-range ordered and long-range disordered structures can improve the mechanical strength of the polymer electrolyte, and the disordered long-range chain segments can promote ion migration and improve polymerization. The ionic conductivity of the electrolyte enables the polymer to have both high ionic conductivity and excellent mechanical properties. [0019] In a second aspect, this application provides a method for preparing a polymer electrolyte, including: [0020] The polymer and the electrolyte salt solution are mixed and dried to obtain the polymer electrolyte. [0021] Optionally, the preparation method of the polymer includes: [0022] Change the structural formula to The first structural unit monomer and structural formula are The monomers of the second structural unit are mixed and polymerized to obtain a polymer; where, R 1 ,R 2 ,R 3 ,R 4 ,R 5 and R 6 Be the same or different polyether groups. [0023] Optionally, the molar ratio of the first structural unit monomer and the second structural unit monomer is (4-6):(3-5). [0024] Optionally, the polymerization reaction temperature is 100°C-150°C. [0025] The preparation method of the polymer electrolyte provided in this application is novel, the preparation process is simple, and the prepared product has excellent performance. [0026] In a third aspect, the present application provides a composite pole piece, which includes the polymer electrolyte described in the first aspect or the polymer electrolyte prepared by the preparation method described in the second aspect. [0027] The composite pole piece provided by this application has high conductivity, good mechanical properties, and good overall performance. [0028] In a fourth aspect, the present application provides a battery, which includes the polymer electrolyte described in the first aspect or the polymer electrolyte produced by the preparation method described in the second aspect, or the composite pole piece described in the third aspect. . [0029] The battery provided by this application has high capacity, excellent electrochemical performance and long cycle life. [0030] In a fifth aspect, the present application provides an electrical device, which includes the battery described in the fourth aspect. [0031] The electrical equipment provided by this application has strong comprehensive competitiveness, long service life and high safety performance. Description of the drawings [0032] In order to more clearly explain the embodiments of the present invention or the technical solutions in the prior art, the drawings needed to describe the embodiments or the prior art will be briefly introduced below. The specific embodiments described here are only used to explain the present invention and are not intended to limit the present invention. [0033] Figure 1 This is a schematic cross-sectional structural diagram of a battery according to an embodiment of the present application. Detailed implementation [0034] The technical solutions in the embodiments of the present application will be clearly and completely described below with reference to the accompanying drawings in the embodiments of the present application. Obviously, the described embodiments are only some of the embodiments of the present application, rather than all of the embodiments. Based on the embodiments in this application, all other embodiments obtained by those of ordinary skill in the art without creative efforts fall within the scope of protection of this application. [0035] This application provides a polymer electrolyte, including a polymer and an electrolyte salt. The polymer includes a structural formula of The first structural unit and structural formula of The second structural unit, where, R 1 ,R 2 ,R 3 ,R 4 ,R 5 and R 6 Be the same or different polyether groups. In this application, the first structural unit and the second [0036] The structural units have similar conjugated structures, allowing the short-range chain segments of the polymer to form a short-range ordered crystal structure through physical cross-linking, improving the crystallinity of the short-range chain segments, ensuring that the crystallinity is not destroyed during the stretching and compression process, and ensuring The polymer electrolyte has the ability to resist deformation and improve the mechanical properties of the polymer electrolyte; after the first structural unit and the second structural unit are combined to form a polymer, the R of the side chain 1 ,R 2 ,R 3 ,R 4 ,R 5 and R 6 They are the same or different polyether groups. Their long-range disorder reduces the crystallinity of long-range segments and is amorphous, which can prevent the polymer electrolyte from breaking during the stretching and compression process and reduce the damage to the short-range crystal structure. The permanent deformation of the polymer electrolyte inhibits the fracture deformation of the polymer electrolyte; at the same time, the conjugated structure in the first structural unit and the second structural unit has sulfur atoms, which can further increase the electron density of the conjugated structure, which is beneficial to the electron flow, the attraction to ions increases, and the complexation strength between the flexible side chain and the electrolyte salt is increased, which is beneficial to promoting the rapid migration of electrolyte ions and improving the ionic conductivity of the polymer electrolyte. The polymer electrolyte provided by this application has both high mechanical properties and excellent ionic conductivity, which is beneficial to improving the cycle performance and structural reliability of the battery and extending the service life of the battery. [0037] In one embodiment of the present application, the structural formula of the polymer is Among them, k is 0.1-0.9. Specifically, the value of k may be, but is not limited to, 0.1, 0.2, 0.4, 0.6, 0.8 or 0.9. In an embodiment of the present application, k may be 0.2, and 1-k may be 0.8. In another embodiment of the present application, k may be 0.6, and 1-k may be 0.4. [0038] In one embodiment of the present application, the molar percentage of the first structural unit is 10%-90%, and the molar percentage of the second structural unit is 10%-90%. Appropriate molar percentages enable the polymer to have high mechanical properties. performance and excellent ionic conductivity. Specifically, the molar percentage of the first structural unit may be, but is not limited to, 10%, 20%, 30%, 50%, 70%, 80% or 90%, etc.; the molar percentage of the second structural unit may be, but is not limited to, 10 %, 20%, 30%, 50%, 70%, 80% or 90% etc. In an embodiment of the present application, the molar percentage of the first structural unit may be 10%-60%, and the molar percentage of the second structural unit may be 40%-90%. In another embodiment of the present application, the molar percentage of the first structural unit may be 50%-90%, and the molar percentage of the second structural unit may be 10%-50%. [0039] In one implementation of this application, R 1 ,R 2 ,R 3 ,R 4 ,R 5 and R 6 They are the same or different polyether groups, which can promote the flow of the electrolyte in the electrolyte salt in the polymer and improve the ionic conductivity of the polymer electrolyte. R 1 ,R 2 ,R 3 ,R 4 ,R 5 and R6 Can be the same structure, R 1 ,R 2 ,R 3 ,R 4 ,R 5 and R 6 Different structures are also possible. Specifically, the polyether group may be, but is not limited to, selected from In an embodiment of this application, R 1 ,R 2 ,R 3 ,R 4 ,R 5 and R 6 can be In another embodiment of the present application, R 1 can be (Copolymer of propylene oxide and ethylene oxide), R 2 and R 3 can be R 4 ,R 5 and R 6 can be [0040] In one embodiment of the present application, M 1 and M 2 independently selected from hydrogen atoms or alkyl groups, n 1 and n 2 Independently selected as an integer from 1-100. Concrete, M 1 It can be, but is not limited to, a hydrogen atom or an alkyl group, M 2 It can be, but is not limited to, a hydrogen atom or an alkyl group; n 1 It can be but is not limited to 1, 10, 20, 40, 60, 80 or 100, etc., n 2 It can be but is not limited to 1, 10, 20, 40, 60, 80 or 100, etc. In an embodiment of this application, M 1 Can be a hydrogen atom, n 1 It can be an integer from 3 to 60, which can further improve the combination of electrolyte salt and side chain. In another embodiment of the present application, M 2 Can be alkyl, n 2 Can be an integer from 50-100. [0041] In an embodiment of the present application, the number of carbon atoms of the alkyl group is 1-18. Specifically, the number of carbon atoms of the alkyl group may be, but is not limited to, 1, 2, 4, 6, 8, 10, 12, 14, 16 or 18, etc. In an embodiment of the present application, the number of carbon atoms of the alkyl group may be 1-12. In another embodiment of the present application, the number of carbon atoms of the alkyl group may be 10-18. [0042] In one embodiment of the present application, the polymer can be capped using a common capping agent in this field. In an embodiment of the present application, the end-capping group includes a phenyl group. At this time, the structural formula of the polymer is: In another embodiment of the present application, the end-capping group may be a phenyl substituted derivative. [0043] In one embodiment of the present application, the weight average molecular weight of the polymer is 6×10 5 g/mol-2×10 6 g/mol, an appropriate weight average molecular weight is beneficial to improving the ionic conductivity and ion migration number of the polymer electrolyte. Specifically, the weight average molecular weight of the polymer may be, but is not limited to, 6×10 5 g/mol, 7×10 5 g/mol, 8×10 5 g/mol, 9×10 5 g/mol, 1×10 6 g/mol or 2×10 6 g/mol etc. In an embodiment of the present application, the weight average molecular weight of the polymer can be 6×10 5 g/mol-9×10 5 g/mol. In another embodiment of the present application, the weight average molecular weight of the polymer can be 8×10 5 g/mol-2×10 6 g/mol. [0044] In one embodiment of the present application, the crystallinity of the polymer is 30%-50%. A lower crystallinity can improve the deformation ability of the polymer electrolyte and ensure that the polymer electrolyte does not break during the stretching and compression process. Specifically, the crystallinity of the polymer may be, but is not limited to, 30%, 35%, 40%, 45% or 50%, etc. In an embodiment of the present application, the crystallinity of the polymer may be 30%-40%. In another embodiment of the present application, the crystallinity of the polymer may be 40%-50%. [0045] In one embodiment of the present application, the mass percentage of polymer in the polymer electrolyte is 35%-45%. An appropriate polymer content can improve the mechanical properties of the polymer electrolyte and is beneficial to improving the safety of the battery. Specifically, in the polymer electrolyte, the mass percentage of the polymer may be, but is not limited to, 35%, 38%, 40%, 42%, 44% or 45%. In an embodiment of the present application, the mass percentage of polymer in the polymer electrolyte may be 35%-42%. In another embodiment of the present application, the mass percentage of polymer in the polymer electrolyte may be 40%-45%. [0046] In one embodiment of the present application, the electrolyte salt may, but is not limited to, include lithium salt, which may improve the electrochemical performance of the lithium-ion battery. Specifically, the lithium salt can be, but is not limited to, lithium fluorophosphate (LiPF 6 ), lithium perchlorate (LiClO 4 ), lithium tetrafluoroborate (LiBF 4 ), lithium hexafluoroarsenate (LiAsF 6 ), lithium hexafluorosilicate (LiSiF 6 ), lithium tetraphenylborate (LiB(C 6 H 5 ) 4 ), lithium chloride (LiCl), lithium bromide (LiBr), lithium chloroaluminate (LiAlCl 4 ), lithium fluoroalkyl sulfonate (LiC(SO 2 CF 3 ) 3 ), lithium methane sulfonate (LiCH 3 SO 3 ), lithium bistrifluoromethanesulfonimide (LiN(SO 2 CF 3 ) 2 ) and lithium bis(pentafluoroethylsulfonyl)imide (LiN(SO 2 C 2 F 5 ) 2 ) one or more. In an embodiment of the present application, the lithium salt can be lithium bis(pentafluoroethylsulfonyl)imide, which can further improve the room temperature ion conductivity of the polymer electrolyte. In another embodiment of the present application, the lithium salt may be lithium hexafluorophosphate. [0047] In one embodiment of the present application, when the electrolyte salt is a lithium salt, the numerical ratio of lithium ions in the lithium salt and oxygen atoms in the polymer is 1:(6-40). Lithium ions undergo a complex reaction with oxygen atoms in the polymer, especially the oxygen atoms in the side chain positions, causing the oxygen atoms to migrate in the polymer and improving the ionic conductivity of the polymer electrolyte. In suitable lithium salts, lithium ions and The numerical ratio of oxygen atoms in the polymer can combine the high carrier density and low impedance of the polymer electrolyte, which is beneficial to improving the ionic conductivity of the polymer electrolyte. Specifically, the numerical ratio of lithium ions in the lithium salt and oxygen atoms in the polymer can be, but is not limited to, 1:6, 1:6, 1:8, 1:10, 1:15, 1:20, 1:25, 1:30, 1:35 or 1:40 etc. In an embodiment of the present application, the numerical ratio of lithium ions in the lithium salt and oxygen atoms in the polymer can be 1:(8-10), which is beneficial to further improving the ionic conductivity of the polymer electrolyte. [0048] In one embodiment of the present application, the mass percentage of the electrolyte salt in the polymer electrolyte is 25%-35%. A suitable electrolyte salt can improve the ionic conductivity of the polymer electrolyte. Specifically, in the polymer electrolyte, the mass percentage of the electrolyte salt may be, but is not limited to, 25%, 28%, 30%, 32%, 34% or 35%, etc. In an embodiment of the present application, the mass percentage of the electrolyte salt in the polymer electrolyte may be 25%-33%. In another embodiment of the present application, the mass percentage of the electrolyte salt in the polymer electrolyte may be 30%-35%. [0049] In one embodiment of the present application, the polymer electrolyte also includes a plasticizer, and the mass percentage of the plasticizer is 25%-35%. An appropriate amount of plasticizer can reduce the crystallinity of the polymer and improve the ionic conductivity of the polymer electrolyte. and mechanical strength. Specifically, the plasticizer may include, but is not limited to, one or more of ethylene carbonate, propylene carbonate, and vinylene carbonate, and the mass percentage of the plasticizer may be, but is not limited to, 25%, 28%, or 30%. , 32%, 34% or 35%, etc. In an embodiment of the present application, the plasticizer may be vinylene carbonate, and the mass percentage of the plasticizer may be 25%-33%. In another embodiment of the present application, the plasticizer may be propylene carbonate, and the mass percentage of the plasticizer may be 30%-35%. [0050] In one embodiment of the present application, the polymer electrolyte also includes an inorganic filler, and the mass percentage of the inorganic filler is 1.5%-2.5%. Appropriate inorganic fillers can reduce the crystallinity of the polymer, thereby improving the ionic conductivity of the polymer electrolyte. Specifically, the inorganic filler may, but is not limited to, include one or more of silica, aluminum oxide and titanium dioxide. The mass percentage of the inorganic filler may be, but is not limited to, 1.5%, 1.8%, 2%, 2.1%, 2.3% or 2.5% etc. In an embodiment of the present application, the inorganic filler may be silica, and the mass percentage of the inorganic filler may be 1.5%-2%. In another embodiment of the present application, the inorganic filler may be titanium dioxide, and the mass percentage of the inorganic filler may be 1.9%-2.5%. [0051] In an embodiment of the present application, the ionic conductivity of the polymer electrolyte is greater than or equal to 10 -4 S/cm, at this time, the ionic conductivity is regarded as the ionic conductivity of the polymer electrolyte at 25°C. Specifically, the ionic conductivity of the polymer electrolyte may be, but is not limited to, greater than or equal to 10 -4 S/cm, greater than or equal to 2×10 -4 S/cm, greater than or equal to 4×10 -4 S/cm, greater than or equal to 6×10 -4 S/cm, greater than or equal to 8×10 -4 S/cm, greater than or equal to 10 -3 S/cm or greater than or equal to 4×10 -3 S/cm etc. In an embodiment of the present application, the ionic conductivity of the polymer electrolyte is greater than or equal to 2×10 -4 S/cm. In another embodiment of the present application, the ionic conductivity of the polymer electrolyte is greater than or equal to 8×10 -4 S/cm. [0052] In one embodiment of the present application, when the polymer electrolyte is a film-like solid electrolyte, the polymer electrolyte can be used as a battery separator. The strain recovery rate of the polymer electrolyte is 75%-85%. The strain recovery rate of the polymer electrolyte is 75%-85% when the polymer electrolyte is stressed. Deformation occurs under stress, and the amount of deformation recovered after the stress disappears accounts for the percentage of the maximum deformation amount under the action of stress. Specifically, the strain recovery rate of the polymer electrolyte may be, but is not limited to, 75%, 77%, 79%, 80%, 82%, 84% or 85%, etc. In an embodiment of the present application, the strain recovery rate of the polymer electrolyte may be 75%-82%. In another embodiment of the present application, the strain recovery rate of the polymer electrolyte may be 78%-85%. [0053] The present application provides a method for preparing a polymer electrolyte, which includes: mixing a polymer and an electrolyte salt solution, and drying to obtain a polymer electrolyte. The preparation method of the polymer electrolyte provided by this application is novel and the preparation process is simple. The prepared polymer electrolyte has high ionic conductivity and good mechanical properties, which is conducive to improving the safety of use and cycle stability of the battery. [0054] In one embodiment of the present application, a method for preparing a polymer includes: mixing a first structural unit monomer and a second structural unit monomer, and obtaining a polymer after a polymerization reaction, wherein the structural formula of the first structural unit monomer is: The structural formula of the second structural unit monomer is Among them, R 1 ,R 2 ,R 3 ,R 4 ,R 5 and R 6 Be the same or different polyether groups. The similar structures of the first structural unit monomer and the second structural unit monomer can cause the chain segments to aggregate in the short-range space. In the long-range space, aggregation does not occur due to the irregularity of the main chain structure, thus forming short-range order and long-range irregularity. The ordered polymer reduces the crystallinity of the polymer and improves the polymer's resistance to deformation. In an embodiment of the present application, the first structural unit monomer may be benzothiophene-p-thiophene polyvinyl ether, and the second structural unit monomer may be thiophene-p-benzoquinothiophene polyvinyl ether, and the polymer formed by The structural formula is R 1 ,R 2 ,R 3 ,R 4 ,R 5 and R 6 Be the same or different polyether groups. [0055] In one embodiment of the present application, the molar ratio of the first structural unit monomer and the second structural unit monomer is (4-6): (3-5). An appropriate molar ratio enables the polymer to have both high mechanical properties and excellent ionic conductivity. Specifically, the molar ratio of the first structural unit monomer and the second structural unit monomer may be, but is not limited to, 4:3, 4:4, 4:5, 5:3, 5:4, 5:5, 6: 3, 6:4 or 6:5 etc. In an embodiment of the present application, the molar ratio of the first structural unit monomer and the second structural unit monomer may be 5:4. In another embodiment of the present application, the molar ratio of the first structural unit monomer and the second structural unit monomer may be 5:5. [0056] In one embodiment of the present application, the temperature of the polymerization reaction is 100°C-150°C, and a suitable reaction temperature can promote the formation of the polymer. Specifically, the temperature of the polymerization reaction may be, but is not limited to, 100°C, 110°C, 120°C, 130°C, 140°C or 150°C, etc. In an embodiment of the present application, the temperature of the polymerization reaction may be 100°C-130°C. In another embodiment of the present application, the temperature of the polymerization reaction may be 130°C-150°C. [0057] In one embodiment of the present application, the polymer and the electrolyte salt solution are mixed, the mixing time is 1h-36h, and the drying temperature is 45°C-75°C. The appropriate mixing time and drying temperature can make the electrolyte salt and the polymer fully contact , which is beneficial to improving the ionic conductivity of polymer electrolytes. Specifically, the mixing time can be, but is not limited to, 1h, 5h, 10h, 15h, 20h, 25h, 30h or 36h, etc.; the drying temperature can be, but is not limited to, 45°C, 50°C, 55°C, 60°C, 65°C. , 70℃ or 75℃, etc. In an embodiment of the present application, the mixing time may be 1h-28h, the drying temperature may be 45°C-60°C, and the electrolyte salt solution may be an ethyl acetate solution of lithium salt. In another embodiment of the present application, the mixing time may be 20h-36h, and the drying temperature may be 55°C-75°C. [0058] In one embodiment of the present application, before mixing the polymer and the electrolyte salt solution, the polymer and the inorganic filler are stirred and mixed to form a mixture. The stirring temperature is 100°C-150°C, which can improve the ionic conductivity of the polymer electrolyte. efficiency and mechanical properties. Specifically, the stirring temperature may be, but is not limited to, 100°C, 110°C, 120°C, 130°C, 140°C or 150°C. In an embodiment of the present application, the stirring temperature may be 100°C-130°C. In another embodiment of the present application, the stirring temperature can be 130°C to 150°C. After stirring, the mixture is poured onto a glass sheet and dried in a vacuum box at 120°C to obtain the first film. [0059] In one embodiment of the present application, after mixing the polymer and the electrolyte salt solution, a plasticizer is added, and the polymer electrolyte is obtained after swelling. The swelling time is greater than or equal to 2 hours, which is beneficial to improving the mechanical properties of the polymer electrolyte. Specifically, the swelling time may be, but is not limited to, greater than or equal to 2 hours, greater than or equal to 2.5 hours, greater than or equal to 3 hours, greater than or equal to 3.5 hours, greater than or equal to 4 hours, greater than or equal to 5 hours, etc. In an embodiment of the present application, the swelling time is greater than or equal to 3 hours. In another embodiment of the present application, the swelling time may be 4 hours. [0060] This application also provides a composite pole piece, including the polymer electrolyte provided in any of the above embodiments. The composite pole piece provided by this application has a polymer electrolyte with high ionic conductivity and good mechanical properties, which improves the structural reliability and electrochemical performance of the composite pole piece. [0061] In one embodiment of the present application, the composite pole piece includes a current collector and an active material layer disposed on the surface of the current collector. The active material layer includes a polymer electrolyte, an active material, a conductive agent, and a binder. Specifically, the active material is a positive active material or a negative active material. The positive active material may include, but is not limited to, LiFePO. 4 ,LiMnO 2 ,LiNiO 2 ,LiCoO 2 ,LiVPO 4 F.LiFeO 2 and one or more of the ternary positive active materials. The negative active material may include, but is not limited to, one or more of natural graphite, artificial graphite, hard carbon, soft carbon, and lithium titanate; the conductive agent may, but not Limited to include one or more of graphite, carbon fiber, carbon black, metal powder, metal oxide and fiber; the binder may include but is not limited to polyvinylidene fluoride, polytetrafluoroethylene, styrene-butadiene rubber and polyacrylic acid One or more of the esters. In one embodiment of the present application, the polymer electrolyte has good mechanical strength and elasticity. During the battery cycle, it can adapt to the volume change of the battery, inhibit the shedding of the active material layer, improve the structural stability of the composite electrode piece, and can replace the active material. Part or all of the adhesive in the material layer. [0062] In one embodiment of the present application, the preparation method of the composite pole piece can be as follows: mix the active material, conductive agent, solvent and polymer evenly, pour the mixture onto the polytetrafluoroethylene block, form the composite material, and then coat On the surface of the current collector, vacuum heating is performed to 120°C-170°C to obtain the composite pole piece. In an embodiment of the present application, 35% by mass of active material (lithium iron phosphate), 5% by mass of conductive agent (single-walled carbon nanotubes), 45% by mass of polymer and solvent ( N-methylpyrrolidone), pour the mixture onto the polytetrafluoroethylene block, and heat to 150°C under vacuum overnight to obtain a composite pole piece. [0063] This application also provides a battery, which includes the polymer electrolyte described in any one of the above embodiments or the composite pole piece described in any one of the embodiments. The battery provided by this application has excellent electrochemical performance, long cycle life, and high safety performance, which is beneficial to the industrial application of the battery. [0064] See Figure 1 , is a schematic cross-sectional structural diagram of a battery according to an embodiment of the present application. The battery 100 includes a positive electrode piece 10 and a negative electrode piece 12 , and a polymer electrolyte 11 disposed between the positive electrode piece 10 and the negative electrode piece 12 . In an embodiment of the present application, a solution containing a polymer electrolyte can be coated on the surface of the positive electrode sheet or/and the negative electrode sheet, dried to form a polymer electrolyte film, and then the positive electrode sheet coated with the polymer electrolyte and /Or the negative electrode plates are wound or stacked to prepare an electrode core, which is placed in a battery case, sealed, formed, sealed and packaged to prepare a battery. In another embodiment of the present application, the polymer electrolyte is made into a polymer electrolyte membrane, the polymer electrolyte membrane is placed on the surface of the positive electrode piece or the negative electrode piece, and is wound or stacked to prepare a pole core, and the pole core is The battery is prepared by placing it in a battery case, sealing, forming, sealing and packaging. In another embodiment of the present application, the positive electrode piece and/or the negative electrode piece coated with the polymer electrolyte can also be wound or stacked with the polymer electrolyte separator to prepare an electrode core, and the electrode core is placed In the battery casing, the battery is sealed, formed, sealed and packaged. [0065] This application also provides an electrical device, which includes the battery described in any of the above embodiments. The electrical equipment provided by this application has good cycle performance, high safety performance and strong market competitiveness. Electrical equipment includes vehicles, electronic equipment, energy storage systems, etc. Electronic equipment may include, for example, mobile phones, tablets, watches, VR glasses, etc. In an embodiment of the present application, the battery can be used in vehicles, which can i | 1. A polymer electrolyte, It is characterized by, The polymer electrolyte includes a polymer and an electrolyte salt, and the polymer includes a structural formula of The first structural unit and structural formula of The second structural unit, where, R 1 ,R 2 ,R 3 ,R 4 ,R 5 and R 6 Be the same or different polyether groups. 2. The polymer electrolyte of claim 1, It is characterized by, The polyether group is M 1 and M 2 Selected from hydrogen atoms or alkyl groups, n 1 and n 2 An integer selected from 1-100. 3. The polymer electrolyte of claim 1, It is characterized by, The molar percentage of the first structural unit is 10%-90%, and the molar percentage of the second structural unit is 10%-90%. 4. The polymer electrolyte of claim 1, It is characterized by, The weight average molecular weight of the polymer is 6×10 5 g/mol-2×10 6 g/mol, the crystallinity of the polymer is 30%-50%. 5. The polymer electrolyte of claim 1, It is characterized by, The electrolyte salt includes lithium salt; The lithium salt includes lithium hexafluorophosphate, lithium perchlorate, lithium tetrafluoroborate, lithium hexafluoroarsenate, lithium hexafluorosilicate, lithium tetraphenylborate, lithium chloride, lithium bromide, lithium chloroaluminate, and fluoroalkyl sulfonic acid. One or more of lithium, lithium methanesulfonate, lithium bistrifluoromethanesulfonyl imide and lithium bis(pentafluoroethylsulfonyl)imide. 6. The polymer electrolyte of claim 5, It is characterized by, The ratio of the number of lithium ions in the lithium salt to the number of oxygen atoms in the polymer is 1:(6-40). 7. The polymer electrolyte of claim 1, It is characterized by, In the polymer electrolyte, the mass percentage of the polymer is 35%-45%, and the mass percentage of the electrolyte salt is 25%-35%. 8. The polymer electrolyte of claim 1, It is characterized by, The polymer electrolyte also includes inorganic fillers and plasticizers; The inorganic filler includes one or more of silica, aluminum oxide and titanium dioxide; The plasticizer includes one or more of ethylene carbonate, propylene carbonate and vinylene carbonate; The mass percentage of the plasticizer is 25%-35%, and the mass percentage of the inorganic filler is 1.5%-2.5%. 9. The polymer electrolyte of claim 1, It is characterized by, The ionic conductivity of the polymer electrolyte is greater than or equal to 10 -4 S/cm. 10. A method for preparing the polymer electrolyte according to any one of claims 1-9, It is characterized by, include: The polymer and the electrolyte salt solution are mixed and dried to obtain the polymer electrolyte. 11. The preparation method as claimed in claim 10, It is characterized by, The preparation method of the polymer includes: Change the structural formula to The first structural unit monomer and structural formula are The monomers of the second structural unit are mixed and polymerized to obtain a polymer; where, R 1 ,R 2 ,R 3 ,R 4 ,R 5 and R 6 Be the same or different polyether groups. 12. The preparation method as claimed in claim 11, It is characterized by, The molar ratio of the first structural unit monomer and the second structural unit monomer is (4-6): (3-5); The temperature of the polymerization reaction is 100°C-150°C. 13. A composite pole piece, It is characterized by, The composite pole piece includes the polymer electrolyte described in any one of claims 1-9 or the polymer electrolyte prepared by the preparation method described in any one of claims 10-12. 14. A battery, It is characterized by, The battery includes the polymer electrolyte according to any one of claims 1 to 9, the polymer electrolyte prepared by the preparation method according to any one of claims 10 to 12, or the composite pole piece according to claim 13. 15. An electrical equipment, It is characterized by, The electrical device includes the battery of claim 14. | 比亚迪股份有限公司
779 | CN118693367A | Examining | BYD CO LTD | Secondary cells¦Aqueous electrolytes | 2024-06-25 | 2024-09-24 | Electrolyte, battery and electric equipment | The invention discloses an electrolyte, a battery and electric equipment, the electrolyte comprises an electrolyte salt, an additive and water, the electrolyte salt comprises a zinc salt, the structural general formula of the additive is # imgabs0 #, at least one of R1 and R2 is a nitrogen-containing group, and n is an integer greater than 1. According to the electrolyte, the additive with the nitrogen-containing group is adopted, nitrogen element substitution is carried out through the action of oxygen and water on a long ether chain and through an organic solvent molecule terminal group, lone pair electrons on nitrogen atoms in the nitrogen-containing group can be coordinated with water, and therefore the activity of water molecules is reduced; and the irreversible parasitic reaction of the electrolyte and the zinc metal negative electrode is inhibited. The additive can form a passivation layer with zinc metal after being decomposed to further prevent side reaction between an electrode and the electrolyte, so that the electrochemical stability window of the electrolyte and the coulombic efficiency of the zinc metal are improved, and the long cycle stability of the electrolyte is improved. | Technical field [0001] The present invention relates to the technical field of battery manufacturing, and more specifically, to an electrolyte, a battery and electrical equipment. Background technology [0002] The electrochemical stability window of traditional aqueous electrolytes is narrow (<1.23V), which makes aqueous electrolytes unable to be used in high-voltage cathode systems and limits the energy density of batteries (<100Wh/kg). And there is zinc metal corrosion. Although the electrode potential of zinc metal is -0.78V (compared to standard hydrogen electrode), zinc metal will continue to corrode in the aqueous electrolyte, resulting in the formation of dendrites or corrosion layers on the zinc metal surface. It seriously affects the Coulombic efficiency and long-term cycle stability of zinc metal. Contents of the invention [0003] One object of the present invention is to provide a new technical solution for electrolytes, batteries and electrical equipment, which can at least solve the problems of the existing technology such as the narrow electrochemical stability window of water-washed electrolytes and the presence of zinc metal corrosion. [0004] A first aspect of the present invention provides an electrolyte solution, including: electrolyte salt, additives and water, the electrolyte salt includes zinc salt, and the general structural formula of the additive is: [0005] [0006] Among them, R 1 and R 2 At least one of is a nitrogen-containing group, and n is an integer greater than 1. [0007] Optionally, the general structural formula of the additive is: [0008] [0009] Among them, R 1 and R 2 At least one of is a nitrogen-containing group. [0010] Optionally, the structural formula of the additive is: [0011] [0012] Optionally, the structural formula of the additive is: [0013] [0014] Optionally, the structural formula of the additive is: [0015] [0016] Optionally, the mass percentage of the additive in the electrolyte is 1-10%. [0017] Optionally, the electrolyte salt is Zn(CF 3 SO 3 ) 2 ,ZnSO 4 or Zn(CH 3 OO) 2 one or more of them. [0018] Optionally, the concentration of the electrolyte is 0.5-3mol/kg. [0019] A second aspect of the present invention provides a battery including the electrolyte solution described in the above embodiments. [0020] A third aspect of the present invention provides an electrical device, including the battery described in the above embodiment. [0021] The electrolyte of the present invention uses additives with nitrogen-containing groups, through the action of oxygen and water on the long ether chain, and through the end groups of organic solvent molecules, nitrogen elements are substituted. The lone pairs of electrons on the nitrogen atoms in the nitrogen-containing groups It can coordinate with water to reduce the activity of water molecules and inhibit the irreversible parasitic reaction between the electrolyte and the zinc metal anode. After decomposition, the additive can form a passivation layer with zinc metal, further preventing side reactions between the electrode and the electrolyte, thereby improving the electrochemical stability window of the electrolyte and the Coulombic efficiency of the zinc metal, and improving the long-term cycle stability of the electrolyte. [0022] Other features of the invention and its advantages will become apparent from the following detailed description of exemplary embodiments of the invention with reference to the accompanying drawings. Description of drawings [0023] The accompanying drawings, which are incorporated in and constitute a part of this specification, illustrate embodiments of the invention and together with the description, serve to explain the principles of the invention. [0024] Figure 1 It is a graph of the average Coulombic efficiency of zinc metal batteries assembled according to the electrolytes of Examples 1-4 and Comparative Example 1 of the present invention. [0025] Figure 2 is Zn¦¦V according to Example 3 and Comparative Example 1 of the present invention 2 O 5 Long cycle diagram of a full battery. Detailed implementation [0026] Various exemplary embodiments of the present invention will now be described in detail with reference to the accompanying drawings. It should be noted that the relative arrangement of components and steps, numerical expressions and numerical values ​​set forth in these examples do not limit the scope of the invention unless otherwise specifically stated. [0027] The following description of at least one exemplary embodiment is merely illustrative in nature and is in no way intended to limit the invention, its application or uses. [0028] Techniques, methods and devices known to those of ordinary skill in the relevant art may not be discussed in detail, but where appropriate, such techniques, methods and devices should be considered a part of the specification. [0029] In all examples shown and discussed herein, any specific values ​​are to be construed as illustrative only and not as limiting. Accordingly, other examples of the exemplary embodiments may have different values. [0030] It should be noted that similar reference numerals and letters refer to similar items in the following figures, so that once an item is defined in one figure, it does not require further discussion in subsequent figures. [0031] In the description and claims of the present invention, if the terms "first" and "second" are used to refer to a feature, it may expressly or implicitly include one or more of the features. In the description of the present invention, unless otherwise specified, "plurality" means two or more. In addition, "and/or" in the description and claims indicates at least one of the connected objects, and the character "/" generally indicates that the related objects are in an "or" relationship. [0032] The electrolyte solution according to the embodiment of the present invention is described in detail below with reference to the accompanying drawings. [0033] The electrolyte solution according to the embodiment of the present invention includes: electrolyte salt, additives and water. The electrolyte salt includes zinc salt. The general structural formula of the additive is: [0034] [0035] Among them, R 1 and R 2 At least one of is a nitrogen-containing group, and n is an integer greater than 1. [0036] In other words, the electrolyte solution according to the embodiment of the present invention mainly consists of electrolyte salt, additives and water, wherein the electrolyte salt includes zinc salt, and the additive uses an organic solvent with an amino or nitrogen group, utilizing the interaction between oxygen and water on the long ether chain, And through the substitution of nitrogen elements through the end groups of organic solvent molecules, the lone pair of electrons on the nitrogen atoms can coordinate with water, thereby reducing the activity of water molecules and inhibiting the irreversible parasitic reaction between the electrolyte and the zinc metal anode. After the additive is decomposed, it can form a passivation layer with zinc, further preventing side reactions between the electrode and the electrolyte, thereby improving the electrochemical stability window of the electrolyte and the Coulombic efficiency of zinc metal, and improving the long-term cycle stability of the electrolyte. [0037] According to an embodiment of the present invention, the general structural formula of the additive is: [0038] [0039] Among them, R 1 and R 2 At least one of is a nitrogen-containing group. This type of additive contains multiple ethylene glycol units and has moderate viscosity, good solubility and reactivity. These properties allow them to interact well with the water component of the electrolyte, thereby further preventing side reactions between the electrode and the electrolyte. The electrolyte of the present invention is an aqueous zinc metal battery electrolyte. The nitrogen atoms in the additive solvent molecules of the present invention have lone pairs of electrons, which can effectively coordinate with the hydrogen atoms of water and reduce the hydrogen bonds between water molecules. Thereby reducing the activity of water molecules, reducing side reactions between the electrolyte and the electrode, significantly improving the Coulombic efficiency of zinc metal and broadening the stability window of the electrolyte. In addition, the electrolyte additive of the present invention can form a passivation layer of zinc nitride with zinc metal, thereby broadening the electrochemical stability window of the electrolyte. [0040] Of course, the additives in the present invention can also be used in sodium batteries and lithium batteries to improve the electrochemical performance of sodium batteries and lithium batteries. [0041] Since the nitrogen-containing groups (such as azide groups or amino groups) in the additive of the present invention are not very stable, they easily react with Zn, thereby forming ZnF and a dense passivation layer of ZnF. Therefore, after decomposition, the additive can form a passivation layer with zinc metal, further preventing side reactions between the electrode and the electrolyte, thereby improving the electrochemical stability window of the electrolyte and the Coulombic efficiency of the zinc metal, and improving the long-term cycle stability of the electrolyte. sex. [0042] In some specific embodiments of the invention, the structural formula of the additive is: [0043] [0044] Alternatively, the structural formula of the additive is: [0045] [0046] Alternatively, the structural formula of the additive is: [0047] [0048] The lone pair of electrons on the nitrogen-containing group (azido group and/or amino group) in the additive can coordinate with water, thereby reducing the activity of water molecules and inhibiting the irreversible parasitic reaction between the electrolyte and the zinc metal negative electrode. After decomposition, the additive can form a passivation layer with zinc metal, further preventing side reactions between the electrode and the electrolyte, thereby improving the electrochemical stability window of the electrolyte and the Coulombic efficiency of the zinc metal, and improving the long-term cycle stability of the electrolyte. [0049] In the present invention, the additive may be one or more of the following: azide-pentapolyethylene glycol-azide or 3,6,9,12-tetraoxatetradecane-1,14-diamine. Since the nitrogen-containing groups (such as azide groups or amino groups) in the additives are not stable, they easily react with Zn, thereby forming a dense passivation layer such as ZnF, thereby inhibiting side reactions between the electrolyte and the electrode. Improve Coulombic efficiency and long-term battery cycle stability. [0050] According to an embodiment of the present invention, the mass percentage of the additive in the electrolyte is 1-10%. The mass percentage of the electrolyte additive of the present invention in the above-mentioned electrolyte is: 1-10%. Additive ratios within this range further improve the electrochemical properties of the electrolyte, including conductivity and ion mobility, thereby enhancing battery cycle performance. Wherein, optionally, the mass ratio can be 1%, 2%, 3%, 4%, 5%, 6%, 7%, 8%, 9%, 10%. The specific mass percentage is not specified in the present invention. More specific limitations. [0051] According to an embodiment of the present invention, the electrolyte salt is Zn(CF 3 SO3 ) 2 ,ZnSO 4 ,Zn(CH 3 OO) 2 one or more of them. This type of electrolyte salt can stably provide zinc ions, has good ionic conductivity and solubility, and contributes to the conduction of current inside the battery and the optimization of battery performance. At the same time, the use of these salts also improves the safety and environmental protection of the battery, and is highly safe. [0052] Of course, if the additive is used in lithium batteries or sodium batteries, the electrolyte salt can also be LiCF 3 SO 3 , Li(FSO 2 ) 2 N.NaClO 4 ,NaNO 3 ,Na(FSO 2 ) 2 N, Na(CF 3 CF 2 SO 2 ) 2 N or NaCF 3 SO 3 one or more of them. [0053] The electrolyte additive of the present invention replaces the end groups of organic solvent molecules with nitrogen elements, and the lone pair of electrons on the nitrogen atoms can coordinate with water, thereby reducing the activity of water molecules and inhibiting the irreversible interaction between the aqueous electrolyte and the zinc metal negative electrode. parasitic reaction. The decomposition of the electrolyte additive can form a zinc nitride passivation layer with zinc. This passivation layer can further prevent side reactions between the electrode and the electrolyte, thereby improving the electrochemical stability window of the electrolyte and the zinc metal Coulombic efficiency. [0054] According to an embodiment of the present invention, the concentration of the electrolyte salt in the electrolyte solution is 0.5-3 mol/kg. Alternatively, the concentration of the electrolyte salt may be 0.5 mol/kg, 1 mol/kg, 2 mol/kg, or 3 mol/kg. The specific concentration is not specifically limited in the invention. This concentration range can improve the ion conduction efficiency and electrochemical stability of the electrolyte, thereby ensuring that the battery has excellent energy density and cycle life during efficient charge and discharge processes. It is beneficial to improve the Coulombic efficiency of zinc metal anode and achieve Zn¦¦V 2 O 5 Full battery long cycle stability. [0055] In summary, according to the electrolyte according to the embodiment of the present invention, an organic solvent with a nitrogen-containing group is used as an additive, and the nitrogen element is substituted through the end group of the organic solvent molecule. The lone pair of electrons on the nitrogen atom can coordinate with water, thereby reducing the The activity of water molecules inhibits the irreversible parasitic reaction between the electrolyte and the zinc metal anode. After decomposition, the additive can form a passivation layer with zinc metal, further preventing side reactions between the electrode and the electrolyte, thereby improving the electrochemical stability window of the electrolyte and the Coulombic efficiency of the zinc metal, and improving the long-term cycle stability of the electrolyte. [0056] According to a second aspect of the present invention, a battery is provided, including the electrolyte in the above embodiment. The battery of the present invention is an aqueous battery, mainly composed of a positive electrode sheet (vanadium pentoxide, manganese oxide), a zinc metal negative electrode, a glass fiber separator (GF-A), an electrolyte and a four-piece set of button batteries. Since the electrolyte according to the embodiment of the present invention has the above technical effects, the battery according to the embodiment of the present invention should also have the corresponding technical effect. That is, the battery of the present invention can effectively improve the performance of the battery by using the electrolyte in the above embodiment. The electrochemical stability window and the Coulombic efficiency of metals such as zinc, lithium, and sodium improve the long-term cycle stability of the battery, thereby improving the electrochemical performance of the battery. [0057] Of course, for those skilled in the art, other structures and working principles of the battery can be understood and implemented, and will not be described in detail in the present invention. [0058] According to a third aspect of the present invention, an electrical device is provided, including the battery in the above embodiment. Since the battery according to the embodiment of the present invention has the above technical effect, the electrical equipment according to the embodiment of the present invention should also have the corresponding technical effect. That is, the electrical equipment of the present invention can effectively improve the performance of the battery by using the battery in the above embodiment. Electrochemical performance of electrical equipment. [0059] The electrolyte solution of the present invention is described below in conjunction with specific examples, comparative examples and specific experiments. [0060] Example 1 [0061] Embodiment 1 is an aqueous electrolyte solution with added electrolyte additives. The electrolyte solution is composed of electrolyte salt, water and 3,6,9,12-tetraoxatetradecane-1,14-diamine additive, wherein the electrolyte salt is Zinc sulfate, solvent is water. Among them, the electrolyte concentration is 1 mol/kg, and the amount of additives accounts for 0.1% of the mass percentage of the entire electrolyte. [0062] Example 2: [0063] Embodiment 2 is an aqueous electrolyte solution with added electrolyte additives. The electrolyte solution is composed of electrolyte salt, water and 3,6,9,12-tetraoxatetradecane-1,14-diamine additive, wherein the electrolyte salt is Zinc sulfate, solvent is water. Among them, the concentration of the electrolyte is 1 mol/kg, and the amount of additives accounts for 1% of the mass percentage of the entire electrolyte. [0064] Example 3: [0065] Embodiment 3 is an aqueous electrolyte solution with added electrolyte additives. The electrolyte solution is composed of electrolyte salt, water and 3,6,9,12-tetraoxatetradecane-1,14-diamine additive, wherein the electrolyte salt is Zinc sulfate, solvent is water. Among them, the electrolyte concentration is 1 mol/kg, and the amount of additives accounts for 5% of the mass percentage of the entire electrolyte. [0066] Example 4: [0067] Embodiment 4 is an aqueous electrolyte solution with added electrolyte additives. The electrolyte solution is composed of electrolyte salt, water and 3,6,9,12-tetraoxatetradecane-1,14-diamine additive, wherein the electrolyte salt is Zinc sulfate, solvent is water. Among them, the concentration of the electrolyte is 1 mol/kg, and the amount of additives accounts for 10% of the mass percentage of the entire electrolyte. [0068] Comparative example 1: [0069] Comparative Example 1 is an aqueous electrolyte solution without adding electrolyte additives. The electrolyte solution is composed of electrolyte salt and water, where the electrolyte salt is zinc sulfate and the solvent is water. Among them, the electrolyte concentration is 1mol/kg. Test method: [0070] 1. Coulomb efficiency test [0071] Using the aqueous electrolyte added with the additives in the above examples and comparative examples as the research object, and Comparative Example 1 as the control group, a Zn¦¦Cu half cell was assembled to measure the Coulombic efficiency of zinc metal in five different electrolytes. [0072] The preparation is as follows: a 50 μm thick Zn metal sheet is cut into a 13 mm diameter sheet and used as the half-cell negative electrode, and a 9 μm thick Cu foil is cut into a 16 mm diameter sheet and used as the half-cell positive electrode. Glass fiber separators (GF-A) were cut to 19 mm in diameter and used as separators for the half cells. [0073] Test: The assembled Zn¦¦Cu half-cell was tested for zinc metal Coulombic efficiency at room temperature (25°C). With 1mA/cm 2 After the current is discharged to 0.005V, then 1mA/cm 2 current to charge to 1V. Make this a loop and loop it 100 times. Record the data after each cycle through a blue battery tester (model CT3002A). The Coulomb efficiency of 100 cycles is averaged to be the average Coulomb efficiency. [0074] 2. Electrochemical window test [0075] The aqueous electrolyte added with the additives in the above examples and comparative examples was used as the research object, and Comparative Example 1 was used as the control group. Zn¦¦Ti half cells were assembled to measure the electrochemical stability window of the electrolyte. [0076] The preparation is as follows: a 50 μm thick Zn metal sheet is cut into a 13 mm diameter sheet and used as the half-cell negative electrode, and a 25 μm thick Ti foil is cut into a 16 mm diameter sheet and used as the half-cell positive electrode. Glass fiber separators (GF-A) were cut to 19 mm in diameter and used as separators for the half cells. [0077] Test: The assembled Zn¦¦Ti half-cell was tested by linear sweep voltammetry (LSV) at room temperature (25°C). Forward sweep: Perform forward sweep from the open circuit potential at a sweep speed of 0.1mV/s, and the cut-off voltage is 3V. Negative sweep: perform positive sweep from the open circuit potential at a sweep speed of 0.1mV/s, and the cut-off voltage is -3V. We take the voltage range where the current is within 0.001mV as the electrochemical stability window of the electrolyte. A multi-channel electrochemical tester records data from the entire LSV. [0078] 3. Long cycle test [0079] Using the aqueous electrolyte added with the additives in the above examples and comparative examples as the research object, and comparative example 1 as the control group, Zn¦¦V was assembled 2 O 5 A battery measures the electrolyte's electrochemical stability window. [0080] Preparation is as follows: cut a 50 μm thick Zn metal sheet into a 13 mm diameter sheet and use it as the negative electrode of the half cell, with an active material loading of 2 mg/cm 2 V 2 O 5 as the positive electrode. Glass fiber separators (GF-A) were cut to 19 mm in diameter and used as separators for the half cells. [0081] Test: Put the assembled Zn¦¦V 2 O 5 The battery is charged from the open circuit potential to 1.8V at a rate of 0.1C at room temperature (25°C), and then discharged to 0.5V at a rate of 0.1C. Use this as a cycle and cycle 3 times for battery activation. Subsequently, the charge and discharge current density is increased, charging from the open circuit potential to 1.8V at a rate of 1/3C, and then discharging to 0.5V at a rate of 1/3C. Take this as a cycle, and after 100 cycles, take the average Coulomb efficiency and capacity retention rate. Record the data after each cycle through a blue battery tester (model CT3002A). [0082] Specific experiments on the electrolyte solutions of the embodiments of the present invention are described below: [0083] Experiment 1: [0084] The aqueous electrolytes added with the additives in the above examples in Examples 1 to 4 were selected as the research object, and Comparative Example 1 was used as the control group. Zn¦¦Cu half cells were assembled to measure the average Coulomb of zinc metal in five different electrolytes. Efficiency, specific test results such as Figure 1 As shown, the thickness of the zinc sheet is 250 microns. [0085] like Figure 1 As shown, the average Coulombic efficiency of zinc metal in the aqueous electrolyte without additives is 84.8%. With the addition of additives, the average Coulombic efficiency of zinc metal is significantly improved. When 5% mass ratio additive is added, the Coulombic efficiency of zinc metal is as high as 99.8%. This is because the additive of the present invention can be decomposed to form a strong and dense passivation layer on the surface of the zinc negative electrode, which can effectively protect the zinc negative electrode from electrolyte corrosion and further improve the Coulombic efficiency of zinc metal. [0086] Experiment 2: [0087] The aqueous electrolytes added with the additives of the present invention in Examples 1 to 4 were selected as the research object, and Comparative Example 1 was used as the control group. Zn¦¦Ti half cells were assembled to measure the electrochemical stability window of the electrolyte. The specific test results are as follows As shown in Table 1, the thickness of the zinc sheet is 250 microns. [0088]Table 1 is a table of electrolyte electrochemical stability windows of the Zn¦¦Ti half cells in Examples 1 to 4 and Comparative Example 1 of the present invention. [0089] See Table 1: [0090] sample Electrochemical stability window (V) Comparative example 1 2.8V Example 1 2.9V Example 2 3.2V Example 3 3.6V Example 4 3.6V [0091] As shown in Table 1, the electrochemical stability window of the electrolyte in Comparative Example 1 is only 2.8V. When electrolyte additives are continuously added, the electrochemical stability window of the electrolyte is increased to 3.6V (Example 3 and Example 4) , enhancing the antioxidant stability of the electrolyte. [0092] Experiment 3: [0093] The aqueous electrolyte with the additives of the present invention added in Example 3 was selected as the research object, and Comparative Example 1 was used as the control group to assemble Zn¦¦V 2 O 5 Full battery measures the cycle stability of the battery. The specific test results are as follows: Figure 2 As shown, the thickness of the zinc sheet is 50 microns. [0094] Figure 2 is Zn¦¦V in Example 3 and Comparative Example 1 of the present invention 2 O 5 Long cycle diagram of a full battery. [0095] like Figure 2 As shown, Zn¦¦V in Comparative Example 1 2 O 5 The capacity retention rate of a full battery is only about 70% after 100 cycles. In contrast, in Example 3, the battery capacity retention rate was as high as 93% after 100 cycles. This is mainly because the additives significantly inhibit the activity of water in the electrolyte, thereby improving the long-term cycle stability of the full battery. [0096] In summary, according to the electrolyte according to the embodiment of the present invention, an organic solvent with a nitrogen-containing group is used as an additive, and the nitrogen element is substituted through the end group of the organic solvent molecule. The lone pair of electrons on the nitrogen atom can coordinate with water, thereby reducing the The activity of water molecules inhibits the irreversible parasitic reaction between the electrolyte and the zinc metal anode. After decomposition, the additive can form a passivation layer with zinc metal, further preventing side reactions between the electrode and the electrolyte, thereby improving the electrochemical stability window of the electrolyte and the Coulombic efficiency of the zinc metal, and improving the long-term cycle stability of the electrolyte. [0097] Although some specific embodiments of the present invention have been described in detail by way of examples, those skilled in the art will understand that the above examples are for illustrative purposes only and are not intended to limit the scope of the present invention. Those skilled in the art will understand that the above embodiments can be modified without departing from the scope and spirit of the invention. The scope of the invention is defined by the appended claims. | - | 比亚迪股份有限公司
780 | CN118676554A | Examining | BYD CO LTD | Cell component details | 2023-03-20 | 2024-09-20 | Gas-liquid separation structure for battery | The invention discloses a gas-liquid separation structure for a battery. The gas-liquid separation structure comprises a shell and a liquid storage device, the shell is internally provided with a sealed cavity capable of being vacuumized, the sealed cavity can accommodate the battery, and the shell is provided with a vent hole communicated with the sealed cavity; the liquid storage device is arranged in the sealing cavity and is provided with a liquid storage cavity, and the liquid storage cavity is communicated with the sealing cavity; and the liquid storage cavity can also be communicated with a liquid injection port of the battery, so that when the vacuum degree in the sealed cavity reaches a set value, the liquid storage cavity is used for storing electrolyte pumped out of the battery. The gas-liquid separation structure provided by the invention is applied to a negative-pressure plug pin process of the battery, so that gas in the battery can be exhausted in a vacuumizing process, electrolyte in the battery is not exhausted, and the cycle performance of the battery is improved. | Technical field [0001] The present application relates to the technical field of battery manufacturing, and more specifically, to a gas-liquid separation structure for batteries. Background technology [0002] The negative pressure plugging process is an indispensable process in the current manufacturing of lithium-ion batteries. The negative pressure plugging of the battery's liquid injection hole is used to extract the gas inside the battery as much as possible, so that the internal pressure of the battery is negative and the electrodes are stuck together. Tight to ensure the safety of the battery charging and discharging process. [0003] In the prior art, when the negative pressure plugging process is evacuating, since the internal air pressure of the battery is less than the external air pressure, it is easy to make the battery casing concave, making it difficult to extract the gas far away from the liquid injection hole and the gas between the pole pieces. And as the negative pressure is pumped out, the electrolyte in the battery will also be pumped out, resulting in insufficient electrolyte in the battery and affecting the cycle performance of the battery. Contents of the invention [0004] One purpose of the present application is to provide a new technical solution for a gas-liquid separation structure of a battery to solve at least one of the problems in the background art. [0005] According to a first aspect of the present application, a gas-liquid separation structure for a battery is provided, including: [0006] A shell, the shell has a sealed cavity that can be evacuated, the sealed cavity can accommodate the battery, and the shell is provided with a vent hole communicating with the sealed cavity; [0007] A liquid reservoir, the liquid reservoir is arranged in the sealed cavity and has a liquid storage cavity, and the liquid storage cavity is connected with the sealed cavity; [0008] The liquid storage cavity can also be connected to the liquid injection port of the battery, so as to store the electrolyte extracted from the battery when the vacuum degree in the sealed cavity reaches a set value. [0009] Optionally, the liquid reservoir includes a liquid storage cup and a connecting piece; one end of the connecting piece is blocked at the open end of the liquid storing cup, and forms the liquid storage cavity with the liquid storing cup body. , the other end of the connecting piece is fixed on the housing. [0010] Optionally, the liquid reservoir further includes a cannula connected to the lower end of the liquid storage cup, and the cannula can be inserted into the liquid filling port of the battery. [0011] Optionally, an annular groove is provided on the side wall of the cannula, and the liquid reservoir further includes a sealing ring located in the annular groove to seal the cannula and the battery. The connection point of the injection port. [0012] Optionally, the liquid reservoir further includes a spring, which is sleeved on the connecting piece and used to press the liquid storage cup body against the liquid filling port. [0013] Optionally, the connecting piece is provided with a through hole to communicate with the liquid storage cavity and the sealing cavity. [0014] Optionally, the liquid storage cavity is funnel-shaped. [0015] Optionally, a battery tray is also included, the battery tray including a bottom plate and a plurality of side plates; [0016] The bottom plate is fixed in the sealed cavity, a plurality of side plates are fixed on the bottom plate at intervals, and a channel for placing the battery is formed between two adjacent side plates; [0017] The number of the liquid reservoirs matches the number of the channels and corresponds to the positions of the channels one-to-one. [0018] Optionally, the bottom plate and the side plates are made of insulating material, and the edges of the bottom plate and the side plates are provided with rounded chamfers. [0019] Optionally, the gas-liquid separation structure further includes a cross beam, the cross beam is fixed on the upper part of the housing, and the liquid reservoir is fixed on the cross beam. [0020] Optionally, the gas-liquid separation structure further includes a ventilation pipe, which is connected to the housing through the ventilation hole and can be used to evacuate the sealed cavity. [0021] Optionally, a vacuum gauge is provided on the housing close to the vent hole, and the vacuum gauge can detect the vacuum degree value in the sealed cavity. [0022] Optionally, the housing includes a cover and a base, and the cover can be placed on the base to form the sealed cavity. [0023] Optionally, a sealing strip is provided at the joint between the cover and the base. The sealing strip can ensure that when the vacuum degree in the sealed cavity reaches the set value, the leakage rate at the joint shall be ≤ 3KPa/min. [0024] According to an embodiment of the present application, this application provides a liquid reservoir in a sealed cavity, and the liquid storage cavity of the liquid reservoir is configured to be able to communicate with the liquid filling port of the battery, so that during the negative pressure plugging process of the battery During the process, the sealed cavity is evacuated so that the air pressure inside and outside the battery is the same, and the gas between the electrode plates in the battery can be discharged more cleanly. The positive and negative electrode plates will not cause black spots or even lithium precipitation during the charging and discharging process due to gaps or bubbles. The safety performance of the battery is improved; at the same time, the liquid reservoir can achieve gas-liquid separation during the vacuuming process, so that after the vacuum is broken in the sealed cavity, the electrolyte of the battery can flow back into the battery, avoiding insufficient electrolyte volume and improving improve the battery’s charge and discharge performance. [0025] Other features and advantages of the present application will become apparent from the following detailed description of exemplary embodiments of the present application with reference to the accompanying drawings. Description of drawings [0026] The accompanying drawings, which are incorporated in and constitute a part of the specification, illustrate embodiments of the application and together with the description, serve to explain the principles of the application. [0027] Figure 1 It is a gas-liquid separation structure provided by this application. [0028] Figure 2 This is a schematic structural diagram of a battery tray provided by this application. [0029] Figure 3 This is a schematic structural diagram of a battery tray provided by this application. [0030] Figure 4 yes Figure 3 top view. [0031] Figure 5 It is a schematic diagram of the assembly of the base, battery tray, battery, liquid reservoir, and cross beam provided by this application. [0032] Figure 6 This is a schematic structural diagram provided by this application in which the cover body and the base body are separated when placing the battery. [0033] Figure 7 This is a schematic structural diagram of a liquid reservoir provided by this application. [0034] Figure 8 yes Figure 7 sectional view. [0035] Figure 9 This is a schematic structural diagram of multiple liquid reservoirs fixed on cross beams provided by this application. [0036] Figure 10 This is a schematic diagram of multiple liquid reservoirs provided in this application being connected to multiple batteries respectively. [0037] Figure 11 This is a schematic diagram of the connection between the liquid storage cup and the liquid injection port provided in this application. [0038] Figure 12 It is a working state diagram of a gas-liquid separation structure provided by this application. [0039] Figure 13 yes Figure 12 side view. [0040] Figure 14 yes Figure 12 top view. [0041] Figure 15 yes Figure 12 main view. [0042] Figure 16 This is a comparison chart of the first discharge efficiency of the battery under different negative pressure nail replacement times provided in this application. [0043] Explanation of reference symbols: [0044] 1. Shell; 11. Cover; 12. Base; 13. Sealed cavity; 14. Ventilation hole; 2. Liquid reservoir; 21. Connector; 211. Through hole; 22. Liquid storage cup; 23. Insert Tube; 24. Seal ring; 25. Spring; 26. Liquid storage cavity; 3. Battery tray; 31. Bottom plate; 32. Side plate; 4. Cross beam; 5. Ventilation duct; 6. Sealing strip; 7. Vacuum pump; 8. Equipment for storing compressed air; 9. Battery; 91. Liquid injection port. Detailed implementation [0045] Various exemplary embodiments of the present application will now be described in detail with reference to the accompanying drawings. It should be noted that the relative arrangement of components and steps, numerical expressions and numerical values ​​set forth in these examples do not limit the scope of the present application unless otherwise specifically stated. [0046] The following description of at least one exemplary embodiment is merely illustrative in nature and is in no way intended to limit the application or its application or uses. [0047] Techniques, methods and devices known to those of ordinary skill in the relevant art may not be discussed in detail, but where appropriate, such techniques, methods and devices should be considered a part of the specification. [0048] In all examples shown and discussed herein, any specific values ​​are to be construed as illustrative only and not as limiting. Accordingly, other examples of the exemplary embodiments may have different values. [0049] It should be noted that similar reference numerals and letters refer to similar items in the following figures, so that once an item is defined in one figure, it does not require further discussion in subsequent figures. [0050] In the manufacturing process of battery 9, the negative pressure plugging process is an essential process. That is, after the battery 9 is assembled, negative pressure is applied to the battery 9 to discharge the gas in the battery 9 so that the pole pieces The fit between them is closer, avoiding black spots or lithium precipitation in the battery 9, and improving the charging and discharging performance of the battery 9. However, in the prior art, when the negative pressure plug is evacuated, most of the gas extracted is the gas around the 9-pole core of the battery and the cavity around the casing 1, and the gas between the pole pieces is far away from the air extraction port (liquid injection port 91 ) gas is more difficult to extract. [0051] In addition, there is a certain amount of free electrolyte inside the battery 9, and the gas and liquid are mixed together. As the vacuuming proceeds, due to the large pressure difference between the inside and outside of the battery 9, the inner wall of the battery 9 casing will be concave, causing the inside of the battery 9 to collapse. The reduced space makes it easy to form a liquid column, making it difficult for the gas farthest from the liquid injection port 91 of the battery 9 to be extracted, and the gas between the battery 9 electrodes cannot be discharged due to stronger capillary action and greater air resistance. If the vacuum degree value is increased or the vacuuming time is prolonged, gas and liquid will be extracted together, resulting in insufficient electrolyte in the battery 9 and abnormal cycle performance in the later period. [0052] Based on the above issues, according to the first aspect of this application, as Figure 1 value Figure 16As shown, a gas-liquid separation structure for a battery 9 is provided, including a housing 1 and a liquid reservoir 2; the housing 1 has a sealed cavity 13 that can be evacuated, and the sealed cavity 13 can To accommodate the battery 9, the housing 1 is provided with a vent 14 connected to the sealed cavity 13; the liquid reservoir 2 is provided in the sealed cavity 13 and has a liquid storage cavity 26 , the liquid storage cavity 26 is connected with the sealed cavity 13; the liquid storage cavity 26 can also be connected with the liquid injection port 91 of the battery 9, so as to ensure the vacuum degree in the sealed cavity 13. When the set value is reached, it is used to store the electrolyte extracted from the battery 9. [0053] Specifically, the gas-liquid separation structure provided in this application is used as a tooling structure in the negative pressure plugging process of the battery 9. During the vacuuming of the negative pressure plugging, the battery 9 can be placed in the casing 1 to form a vacuum. The liquid inlet 91 of the battery 9 (for injecting electrolyte) is connected to the liquid storage cavity 26 of the liquid reservoir 2 . In the above process, by evacuating the sealed cavity 13, the air pressure inside the sealed cavity 13 is much smaller than the air pressure outside the sealed cavity 13, and the sealed cavity 13 is connected with the liquid storage cavity 26, and the liquid storage cavity 26 It is connected to the inside of battery 9 so that the gas inside battery 9 can be extracted. Refer to Figure 3 value Figure 6 . [0054] In order to exhaust the gas inside the battery 9 as much as possible, the vacuum degree value of the sealed cavity 13 can be increased and the vacuuming time can be extended. In the gas-liquid separation structure provided by this application, the entire battery 9 is in the sealed cavity 13 during the vacuuming process. Therefore, the air pressure inside and outside the battery 9 is the same, which can prevent the inner wall of the battery 9 from being concave and causing no leakage inside the battery 9. A liquid column will be formed, so that the gas located between the pole pieces and the gas far away from the liquid filling port 91 of the battery 9 can be extracted. [0055] In addition, during the vacuuming process, if the vacuum degree value in the sealed cavity 13 reaches a certain set value, the gas and liquid inside the battery 9 will be pumped out at the same time, and the storage tank connected to the liquid injection port 91 provided by this application The liquid cavity 26 can temporarily store the extracted liquid, so that the gas extracted from the battery 9 and the electrolyte can be separated. After the vacuum is completed, the vacuum can be broken by the sealed cavity 13 (the sealed cavity can be 13 inflated dry gas), so that the electrolyte temporarily stored in the liquid storage cavity 26 can flow back into the inside of the battery 9 from the liquid injection port 91, realizing the reflux of the electrolyte and ensuring the amount of electrolyte. Refer to Figure 12 to Figure 14 . [0056] Through the above operation process, the gas inside the battery 9 has been exhausted. The next step is to perform the negative pressure plugging normally and only need to pump out the gas in the sealed cavity 13. [0057] In order to make the effect of the gas-liquid separation structure provided by this application clearer, two groups of off-line batteries 9 from the same batch of normal production are taken: one group adopts the gas-liquid separation structure provided by this application and is fully charged after gas-liquid separation for 120 seconds; The other group is directly fully charged without gas-liquid separation. Comparative analysis of the surfaces of the batteries 9 of the two shows that the surface of the battery 9 with gas-liquid separation has defects such as lithium deposition, while the surface of the battery 9 with gas-liquid separation according to the present application has no defects. Defects indicate that the gas-liquid separation structure provided by this application can avoid the concavity of the battery 9 housing 1, reduce defects such as black spots or lithium precipitation during the charging and discharging process of the battery 9, and improve the safety performance of the battery 9. [0058] In addition, in order to further illustrate the effect of using the gas-liquid separation structure provided by this application, 9 five groups of aging batteries from the same batch of normal production lines were taken, and after gas-liquid separation for different times, a discharge capacity test was performed. Refer to Figure 16 , comparing the first effect value of battery 9, it can be seen that the first effect of gas-liquid separation above 90 seconds can be increased by about 1%. It shows that the gas-liquid separation structure provided by this application is more thorough for exhausting the inside of the battery 9 and can ensure the amount of electrolyte. [0059] The gas-liquid separation structure provided by this application has a shell 1 designed as a detachable structure. Refer to Figure 6 , in order to facilitate placing and taking out the battery 9, and the shape and number of the liquid reservoir 2 can be matched according to the number of batteries 9 and other characteristics. In the entire structure, certain connections and openings of each cavity need to be maintained. The sealing degree is to ensure the smooth progress of the entire operation process and the discharge effect of gas in the battery 9. In addition, the inner layers of the closed cavity and the liquid storage cavity 26 are treated to prevent electrolyte corrosion, or corrosion-resistant materials are used as required. For example, the housing 1 can be made of No. 45 steel, and the inner wall can be treated by galvanizing and plastic spraying. [0060] If necessary, the gas-liquid separation structure can also be equipped with a separate vacuum pump 7 so that the closed cavity in the housing 1 can reach the set vacuum degree value to ensure the vacuuming effect. [0061] Optionally, as Figure 7 to Figure 8 As shown, the liquid reservoir 2 includes a liquid storage cup 22 and a connecting piece 21; one end of the connecting piece 21 is blocked at the open end of the liquid storing cup 22, and forms an integral body with the liquid storing cup 22. The other end of the liquid storage cavity 26 and the connecting member 21 is fixed on the housing 1 . [0062] Specifically, in this embodiment, the liquid storage cavity 26 of the liquid reservoir 2 is formed by assembling the liquid storage cup 22 and the connector 21, and the entire liquid reservoir 2 can be assembled and fixed to the housing through the connector 21. 1 to ensure the stability of the liquid reservoir 2 during the vacuuming process and the reliability of assembly with the liquid filling port 91 of the battery 9, thereby improving the evacuation effect inside the battery 9. In addition, the arrangement of the connector 21 makes the installation of the liquid reservoir 2 more convenient, avoids damage to the structure of the liquid storage cup 22 during the installation process, avoids leakage of the liquid storage cavity 26, and improves the efficiency of the liquid reservoir 2 reliability. [0063] Optionally, as Figure 7 to Figure 8 As shown in the figure, the liquid reservoir 2 further includes a cannula 23 , the cannula 23 is connected with the lower end of the liquid storage cup 22 , and the cannula 23 can be inserted into the liquid filling port 91 of the battery 9 . [0064] Specifically, in this embodiment, a cannula 23 is provided at the lower end of the liquid storage cup 22 , and can be assembled with the liquid filling port 91 of the battery 9 through the cannula 23 . Generally speaking, the liquid filling port 91 of the battery 9 is relatively small. The arrangement of the intubation tube 23 makes the installation of the liquid reservoir 2 and the liquid filling port 91 of the battery 9 more convenient. After the vacuum of the sealed cavity 13 is broken, it is convenient for the electrolyte to be discharged. Reflow improves the process efficiency of the entire process. In one embodiment, the end of the cannula 23 can be configured in a beveled form to facilitate the insertion of the cannula 23 into the liquid injection port 91 . The cannula 23 and the liquid storage cup 22 can be designed as an integrated structure to avoid leakage at the connection between the two. [0065] Optionally, as Figure 7 to Figure 8 As shown, an annular groove is provided on the side wall of the cannula 23. The liquid reservoir 2 also includes a sealing ring 24. The sealing ring 24 is located in the annular groove to seal the cannula 23. The connection point with the liquid filling port 91 of the battery 9 . [0066] Specifically, in this embodiment, by providing a groove on the side wall of the cannula 23, the sealing ring 24 can be limited in the groove, and the cannula 23 can be assembled at the assembly port of the cannula 23 and the liquid injection port 91. The connection with the liquid filling port 91 provides a reliable sealing effect. Among them, the sealing ring 24 can be made of corrosion-resistant rubber to prevent the sealing ring 24 from being corroded by the extracted electrolyte and improve the reliability of its sealing. Among them, the liquid storage cup 22 can be made of corrosion-resistant materials, such as PTFE (polytetrafluoroethylene), to increase the service life of the liquid storage container 2 . [0067] Optionally, as Figure 7 to Figure 10 As shown in the figure, the liquid reservoir 2 further includes a spring 25 , and the spring 25 is sleeved on the connecting piece 21 for pressing the liquid storage cup 22 onto the liquid filling port 91 . [0068] Specifically, in this embodiment, a spring 25 is provided on the connecting piece 21, so that after the battery 9 is assembled with the liquid reservoir 2, the spring 25 can press the liquid storage cup 22 against the liquid filling port 91, which improves the efficiency. The reliability of the connection between the liquid reservoir 2 and the battery 9 and the sealing performance of the assembly prevent the extracted electrolyte from escaping into the sealed cavity 13 and ensure the return flow of the electrolyte. [0069] Optionally, as Figure 7 to Figure 8 As shown, the connecting member 21 is provided with a through hole 211 to communicate with the liquid storage cavity 26 and the sealing cavity 13 . [0070] Specifically, in this embodiment, by providing a through hole 211 on the connector 21, the cavity of the liquid reservoir 2 can be communicated with the sealed cavity 13, and at the same time, the extracted electrolyte can be prevented from leaking from the liquid storage cavity 26. , on the one hand, it ensures that the same vacuum degree can be maintained inside and outside the battery 9 during the vacuuming process, and on the other hand, it ensures the return amount of the electrolyte after the vacuum is broken in the sealed cavity 13 . The number of through holes 211 can be designed according to actual needs. For example, in one embodiment, 4 to 5 through holes 211 can be evenly provided along the circumference of the connector 21 to ensure ventilation and liquid storage cavity 26 The air pressure inside is balanced. [0071] Optionally, as Figure 8 As shown, the liquid storage cavity 26 is funnel-shaped. [0072] Specifically, in this embodiment, the liquid storage cavity 26 can be designed in a funnel shape, so that when the vacuum is broken, the electrolyte can quickly and completely return to the inside of the battery 9 to prevent the electrolyte from remaining on the inner wall of the liquid reservoir 2 , ensuring reflux efficiency and reflux volume. [0073] Optionally, as Figure 2 to Figure 5 As shown, the gas-liquid separation structure also includes a battery tray 3. The battery tray 3 includes a bottom plate 31 and a plurality of side plates 32; the bottom plate 31 is fixed in the sealed cavity 13, and the plurality of side plates 32 are spaced apart. It is fixed on the bottom plate 31, and a channel for placing the battery 9 is formed between two adjacent side plates 32; the number of the liquid reservoirs 2 matches the number of the channels, and One-to-one correspondence with the location of the channel. [0074] Specifically, in this embodiment, a battery tray 3 for placing and fixing the battery 9 is provided inside the closed cavity. The bottom plate 31 is used to fix the entire battery tray 3 on the housing 1 to improve the placement of the battery 9. Stability, and the channels formed between the plurality of side plates 32 can allow the battery tray 3 to place more batteries 9 and isolate the batteries 9 from each other to prevent the batteries 9 from colliding with each other and affecting the quality of the batteries 9 . Furthermore, the number of liquid reservoirs 2 matches the number of channels, and the positions correspond to the channels one-to-one, which ensures that each battery 9 can be connected to a liquid reservoir 2, so that during the vacuuming process, the battery 9 The electrolyte extracted from 9 can be temporarily stored in the liquid storage cavity 26 so as to flow back into the corresponding battery 9 when the vacuum is broken. [0075] On the one hand, the arrangement of the battery tray 3 improves the stability of the battery 9 in the sealed cavity 13. On the other hand, it increases the capacity of the sealed cavity 13 and improves the efficiency of the negative pressure plugging process. [0076] Optionally, the bottom plate 31 and the side plates 32 are made of insulating material, and the edges of the bottom plate 31 and the side plates 32 are provided with rounded chamfers. [0077] Specifically, in this embodiment, the bottom plate 31 and the side plates 32 are made of insulating materials. For example, the bottom plate 31 can be made of non-metal or plastic, and a corresponding avoidance space is provided between the bottom plate 31 and the structure on the battery 9 . In addition, the edges of the bottom plate 31 and the side plates 32 are rounded to avoid bumping the battery 9 during the placement and removal of the battery 9, thereby ensuring safety during the manufacturing process of the battery 9. [0078] Optionally, as Figure 9 to Figure 10 As shown in the figure, the gas-liquid separation structure also includes a cross beam 4, the cross beam 4 is fixed on the upper part of the housing 1, and the liquid reservoir 2 is fixed on the cross beam 4. [0079]Specifically, in this embodiment, a cross beam 4 is provided on the upper part of the housing 1, making the assembly and fixing of the liquid reservoir 2 more convenient. In addition, in some embodiments designed with multiple liquid reservoirs 2 , the design of the crossbeam 4 can prevent too many liquid reservoirs 2 from being installed on the housing 1 and affecting the strength and sealing performance of the housing 1 . The liquid reservoir 2 and the cross beam 4 can be designed as a detachable structure to facilitate the maintenance and replacement of the liquid reservoir 2. [0080] Optionally, as Figure 12 to Figure 15 As shown in the figure, the gas-liquid separation structure also includes a ventilation pipe 5. The ventilation pipe 5 is connected to the housing 1 through the ventilation hole 14 and can be used to evacuate the sealed cavity 13. [0081] Specifically, the ventilation pipe 5 is connected to the housing 1 so that the external vacuuming equipment can more easily communicate with the sealed cavity 13 and realize the process of vacuuming the sealed cavity 13 . [0082] In one embodiment, two ventilation holes 14 can be provided on the housing 1 and connected to two corresponding ventilation pipes 5. One ventilation pipe 5 is used to connect a vacuum pump 7 and other equipment to evacuate the sealed cavity 13. In operation, the other ventilation pipe 5 can be connected to the device 8 for storing compressed air, and is used to fill the sealed cavity 13 with dry compressed air when the vacuum is broken in the sealed cavity 13 . The arrangement of the two ventilation pipes 5 eliminates the need to frequently replace vacuuming or air filling equipment during the entire process, which improves the operating efficiency of the entire process, avoids air leakage and other problems caused by frequent equipment replacement, and improves the reliability of the operation. sex and safety. [0083] Optionally, a vacuum gauge is provided on the housing 1 close to the ventilation hole 14 , and the vacuum gauge can detect the vacuum degree value in the sealed cavity 13 . [0084] Specifically, in this embodiment, a vacuum meter capable of detecting the vacuum degree value in the sealed cavity 13 is provided close to the vent hole 14, which can facilitate the control of the vacuum degree value in the sealed cavity 13 at any time, and facilitate the control of the vacuuming time. etc., can further improve the efficiency and reliability of gas-liquid separation. [0085] Optionally, as Figure 6 As shown in the figure, the housing 1 includes a cover 11 and a base 12 . The cover 11 can be placed on the base 12 to form the sealed cavity 13 . [0086] Specifically, in this embodiment, the housing 1 is made in the form of a cover 11 and a base 12. During actual operation, the cover 11 can be opened and the battery 9 can be placed on the base 12. The base 12 can be provided with The structure of the battery 9 is fixed, and the liquid reservoir 2 is installed on the cover 11 at a position corresponding to the liquid filling port 91 of the battery 9, so that during the closing process of the cover 11, the liquid reservoir 2 can communicate with the liquid filling port 9 of the battery 9. 91 connection, after the cover 11 and the base 12 are completely closed, the battery 9 is accommodated in the sealed cavity 13 formed by the two, and then vacuuming and other operations are performed, which improves the convenience of the entire process. [0087] Optionally, as Figure 6 As shown in the figure, a sealing strip 6 is provided at the closing position of the cover 11 and the base 12. The sealing strip 6 can enable the sealing strip 6 to close when the vacuum degree in the sealing cavity 13 reaches the set value. The leakage rate at ≤3KPa/min. [0088] Specifically, the joint between the cover 11 and the base 12 is prone to air leakage during the process of vacuuming or breaking the vacuum. In this embodiment, a sealing strip 6 is provided at the joint between the cover 11 and the base 12 so that the cover can When the body 11 and the base 12 are completely closed, the sealing performance of the cover joint is better. Further, when the vacuum degree in the sealed cavity 13 reaches the set value, the sealing strip 6 is arranged so that the leakage rate at the cover is ≤3KPa/min, which can meet the sealing requirements during the vacuuming process. In addition, the sealing strip 6 can also be made of corrosion-resistant rubber to improve sealing reliability. [0089] The above embodiments focus on the differences between the various embodiments. As long as the different optimization features between the various embodiments are not inconsistent, they can be combined to form a better embodiment. Considering the simplicity of the writing, they will not be discussed here. Repeat. [0090] Although some specific embodiments of the present application have been described in detail through examples, those skilled in the art should understand that the above examples are for illustration only and are not intended to limit the scope of the present application. Those skilled in the art will understand that the above embodiments can be modified without departing from the scope and spirit of the application. The scope of the application is defined by the appended claims. | 1. A gas-liquid separation structure for batteries, It is characterized by: include: A shell, the shell has a sealed cavity that can be evacuated, the sealed cavity can accommodate the battery, and the shell is provided with a vent hole communicating with the sealed cavity; A liquid reservoir, the liquid reservoir is arranged in the sealed cavity and has a liquid storage cavity, and the liquid storage cavity is connected with the sealed cavity; The liquid storage cavity can also be connected to the liquid injection port of the battery, so as to store the electrolyte extracted from the battery when the vacuum degree in the sealed cavity reaches a set value. 2. The gas-liquid separation structure for batteries according to claim 1, It is characterized by: The liquid storage container includes a liquid storage cup and a connecting piece; one end of the connecting piece is blocked at the open end of the liquid storage cup, and forms the liquid storage cavity with the liquid storage cup body, and the connection piece The other end of the piece is fixed on the housing. 3. The gas-liquid separation structure for batteries according to claim 2, It is characterized by: The liquid reservoir further includes a cannula, the cannula is connected to the lower end of the liquid storage cup, and the cannula can be inserted into the liquid filling port of the battery. 4. The gas-liquid separation structure for batteries according to claim 3, It is characterized by: An annular groove is provided on the side wall of the cannula, and the liquid reservoir also includes a sealing ring. The sealing ring is located in the annular groove to seal the cannula and the liquid filling port of the battery. of connection. 5. The gas-liquid separation structure for batteries according to claim 2, It is characterized by: The liquid reservoir further includes a spring, which is sleeved on the connecting piece and used to press the liquid storage cup onto the liquid filling port. 6. The gas-liquid separation structure for batteries according to claim 2, It is characterized by: The connecting piece is provided with a through hole to communicate with the liquid storage cavity and the sealing cavity. 7. The gas-liquid separation structure for batteries according to any one of claims 1-6, It is characterized by: The liquid storage cavity is funnel-shaped. 8. The gas-liquid separation structure for batteries according to claim 1, It is characterized by: Also includes a battery tray, the battery tray including a bottom panel and a plurality of side panels; The bottom plate is fixed in the sealed cavity, a plurality of side plates are fixed on the bottom plate at intervals, and a channel for placing the battery is formed between two adjacent side plates; The number of the liquid reservoirs matches the number of the channels and corresponds to the positions of the channels one-to-one. 9. The gas-liquid separation structure for batteries according to claim 8, It is characterized by: The bottom plate and the side plates are made of insulating material, and the edges of the bottom plate and the side plates are provided with rounded chamfers. 10. The gas-liquid separation structure for batteries according to claim 1 or 8, It is characterized by: It also includes a cross beam, the cross beam is fixed on the upper part of the housing, and the liquid reservoir is fixed on the cross beam. 11. The gas-liquid separation structure for batteries according to claim 1, It is characterized by: It also includes a ventilation pipe, which is connected to the housing through the ventilation hole and can be used to evacuate the sealed cavity. 12. The gas-liquid separation structure for batteries according to claim 1, It is characterized by: A vacuum gauge is also provided on the housing close to the vent hole, and the vacuum gauge can detect the vacuum degree value in the sealed cavity. 13. The gas-liquid separation structure for batteries according to claim 1, It is characterized by: The housing includes a cover and a base, and the cover can be placed on the base to form the sealed cavity. 14. The gas-liquid separation structure for batteries according to claim 13, It is characterized by: A sealing strip is provided at the joint between the cover body and the base. The sealing strip can ensure that when the vacuum degree in the sealed cavity reaches the set value, the leakage rate at the joint is ≤3KPa/min. | 比亚迪股份有限公司
781 | CN118676301A | Examining | BYD CO LTD | Negative electrodes¦Secondary cells¦Non-aqueous electrolyte accumulator electrodes | 2024-07-05 | 2024-09-20 | Negative plate and application thereof | The invention provides a negative plate and application thereof. The negative plate comprises a negative plate substrate and a porous capacitance layer arranged on at least part of the surface of the negative plate substrate, a fast charging parameter K value is comprehensively limited through the specific capacitance and the resistivity of the negative plate and the specific surface area, the average pore size and the thickness of the porous capacitor layer, and when K is larger than or equal to 1, the good fast charging capacity can be achieved. | Technical field [0001] The invention belongs to the technical field of lithium-ion batteries, and specifically relates to a negative electrode sheet and its application. Background technology [0002] At present, the electric vehicle industry is rising and growing rapidly, and the demand for lithium-ion power batteries from related companies is also growing. The creative vitality stimulated by this demand has led to the rapid development of the lithium battery industry. However, lithium-ion batteries still lag behind consumer demand in terms of battery energy density and charging speed. [0003] At present, the charging time of lithium-ion batteries used in pure electric vehicles is generally more than 1 hour, and the time required for full charging is about 20 times that of filling up ordinary fuel vehicles. Therefore, the charging speed of electric vehicles has become one of the most important issues for consumers. Therefore, increasing the charging speed of lithium-ion batteries is crucial to further promote the market share of electric vehicles. [0004] Currently, methods such as reducing graphite particle size, reducing electrode thickness, increasing carbon coating on the surface of graphite materials, etc. can be used to improve the fast charging capability of graphite anodes, but these methods cannot take into account both energy density and fast charging performance. [0005] Since the current fast charging capability of the negative electrode is still limited, greater innovation is still needed to make the charging time of power battery vehicles comparable to the refueling time of fuel vehicles. Contents of the invention [0006] The invention provides a negative electrode sheet that can comprehensively improve the charging speed of lithium-ion batteries. [0007] The invention provides an application of a negative electrode sheet so that it can be used in batteries and electronic equipment and can reduce charging time. [0008] In a first aspect, the present invention provides a negative electrode sheet, including a negative electrode sheet base and a porous capacitor layer disposed on at least part of the surface of the negative electrode sheet base; the fast charging parameter K≥1 of the negative electrode sheet; the fast charging parameter K It is calculated by formula (1): [0009] [0010] In formula (1), SC is the specific capacitance of the negative electrode sheet, in F/g; R is the resistivity of the negative electrode sheet, in Ω·cm; S is the specific surface area of ​​the porous capacitive layer, in m 2 /g; D is the average pore diameter of the porous capacitor layer, in nm; d is the thickness of the porous capacitor layer, in nm. [0011] Further, 50F/g≤SC≤500F/g; and/or, [0012] 5Ω·cm≤R≤30Ω·cm. [0013] Further, the porous capacitor layer includes a carbon-based material, and the specific surface area of ​​the carbon-based material is not less than 200 m 2 /g, the average pore diameter is 2~50nm. [0014] Further, the specific surface area of ​​the carbon-based material is 300 to 1000 m 2 /g. [0015] Further, the thickness d of the porous capacitor layer is not greater than 1000 nm. [0016] Further, the thickness d of the porous capacitor layer is 50-500 nm. [0017] Further, the porous capacitor layer also includes a binder and a dispersant. The mass ratio of the carbon-based material to the binder and the dispersant in the porous capacitor layer is (95~99): (0.5~3): (0.5~3). [0018] Further, the carbon-based material includes at least one of activated carbon, carbon aerogel, graphene, carbon nanotubes and carbon nanofibers. [0019] Further, the negative electrode sheet substrate includes: a current collector and n negative electrode active layers sequentially stacked on at least part of the surface of the current collector, 1≤n≤5. [0020] Further, in a direction gradually away from the current collector, the D50 of the negative active material in each negative active layer gradually decreases, and the compacted density of each negative active layer gradually decreases. [0021] In a second aspect, the present invention provides a battery including the negative electrode sheet described in the first aspect. [0022] In a third aspect, the present invention provides an electronic device, including the battery described in the second aspect. [0023] The invention provides a negative electrode sheet, which includes a negative electrode sheet base and a porous capacitor layer disposed on at least part of the surface of the negative electrode sheet base; it is comprehensively defined by the specific capacitance and resistivity of the negative electrode sheet and the specific surface area, average pore diameter and thickness of the porous capacitive layer. Fast charging parameter K value, when K ≥ 1, better fast charging capability can be achieved. Description of the drawings [0024] Figure 1 Schematic diagram of the negative electrode sheet provided for the present invention; [0025] Figure 2 It is a schematic diagram of the fast charging test in test example 2; [0026] Figure 3 This is the normal temperature fast charging test curve of Example 1. [0027] Explanation of reference symbols: [0028] 01: Porous capacitor layer; [0029] 02: Negative plate base. Detailed implementation [0030] In order to make the purpose, technical solutions and advantages of the present invention clearer, the technical solutions in the embodiments of the present invention will be clearly and completely described below in conjunction with the embodiments of the present invention. Obviously, the described embodiments are part of the implementation of the present invention. examples, not all examples. Based on the embodiments of the present invention, all other embodiments obtained by those of ordinary skill in the art without creative efforts fall within the scope of protection of the present invention. [0031] On the one hand, the present invention provides a negative electrode sheet, such as Figure 1 As shown, Figure 1 The schematic diagram of the negative electrode sheet provided for the present invention includes a negative electrode sheet base 02 and a porous capacitor layer 01 disposed on at least part of the surface of the negative electrode sheet base 02; the fast charging parameter K ≥ 1 of the negative electrode sheet; the fast charging parameter K is calculated by formula (1) get: [0032] [0033] In formula (1), SC is the specific capacitance of the negative electrode sheet, in F/g; R is the resistivity of the negative electrode sheet, in Ω·cm; S is the specific surface area of ​​the porous capacitive layer, in m 2 /g; D is the average pore diameter of the porous capacitor layer, in nm; d is the thickness of the porous capacitor layer, in nm. [0034] Each parameter in formula (1) is obtained by processing and testing the negative electrode sheet by the following methods; among them, the negative electrode sheet for testing can be newly prepared, or it can be a finished battery after chemical composition or a cycle of charge and discharge within 100cls. , obtained by disassembling the finished battery with an SOC state of 0%; the negative electrode sheet obtained by disassembling the finished battery can also be cleaned and dried with DMC before testing. [0035] Specifically, the specific capacitance SC is measured by the following method: the negative electrode piece is sampled as a sample with a diameter of 1.5cm and a lithium button battery (model CR2016) is made; the electrolyte is a conventional lithium-ion battery electrolyte, optionally, The electrolyte includes 1mol/L LiPF 6 , wherein the solvent includes at least one of EC, EMC, DMC, and DEC; the negative electrode is subjected to a cyclic voltammetry scan (CV test) of the lithium button cell at 0 to 1 V, and the scan speed is 1 mV/s; [0036] The specific capacitance SC is calculated according to the following formula: [0037] Specific capacitance SC=electricity Q/(voltage difference ΔV*pole piece mass m) [0038] Among them, the mass of the pole piece is obtained by weighing, the voltage difference is the set value (0~1V), and the electric quantity Q is obtained by integrating the voltage and current. [0039] The resistivity R is measured by the following method: cut the negative electrode sheet into a 3*4cm rectangle, then place it in the Yuaneng Technology two-probe resistivity meter (model BER1300), set the test pressure to 5Mpa, and measure the resistance of the negative electrode sheet The resistivity is obtained by repeating the test six times and taking the average value. [0040] The specific surface area S and the average pore diameter D were measured by the following method: use a utility knife to scrape off the porous capacitor layer covering the surface of the negative electrode sheet and disperse it in water, remove the residual additives by centrifugation at 6000 rpm, remove the layer precipitate, wash it 6 times and dry it. The porous capacitor layer material can be obtained by baking; weigh a certain mass of porous capacitor layer material and place it in a specific surface area tester (model TristarII3020), and test it according to the national standard GB/T 19587-2017 "Determination of specific surface area of ​​solid materials by gas adsorption BET method" The specific surface area S and the average pore diameter D of the porous capacitor layer material. [0041] The thickness d of the porous capacitor layer is measured by the following method: the cross-section of the negative electrode piece is obtained through CP test (Cross-Sectional Polishing) and Ar ion thinning, and then the thickness of the porous capacitor layer is measured by SEM to obtain the thickness of the porous capacitor layer . [0042] In specific embodiments, the fast charging parameters of the negative electrode sheet can be adjusted and controlled by factors such as the specific material composition and its ratio, specific surface area, pore diameter and thickness of the porous capacitor layer, as well as the structure and material composition of the negative electrode sheet matrix. , to achieve the fast charging parameter K≥1 of the negative electrode piece. [0043] The present invention does not limit the structure of the negative electrode sheet base, and conventional negative electrode sheets in this field can be used. [0044] The negative electrode sheet provided by the present invention includes a negative electrode sheet base and a porous capacitor layer disposed on at least part of the surface of the negative electrode sheet base. The negative electrode sheet base can be any conventional negative electrode sheet in this field, and its surface is coated with a porous capacitor layer. , and the fast charging parameter K ≥ 1 of the negative electrode can improve the energy density of the battery and achieve better fast charging performance. [0045] The inventor speculates that by arranging a porous capacitor layer on the negative electrode sheet substrate, a large amount of lithium ions can be absorbed in a short period of time, and thus a large amount of lithium ion material can be quickly stored, which has an energy storage effect. Different from the intercalation reaction of lithium-ion batteries, the mechanism of the porous capacitor layer is through adsorption. There is no redox reaction of gaining and losing electrons. It only distributes positive and negative charges in the positive and negative electrodes, increasing the potential difference between the positive and negative electrodes to increase the energy. storage, so the charging rate will not be affected by the limitation of reaction kinetics; the porous capacitor layer has extremely high power density, and the capacitive reaction is not like the redox reaction of lithium ion deintercalation, and there will be no significant reduction in fast charging performance. Especially in the case of large polarization such as high current or low temperature, it still has excellent fast charging performance; and during the charging process, Li+ will gradually migrate to the active material in the inner layer to achieve a slow-release effect, thus getting rid of This solves the problem of insufficient lithium insertion ability of surface graphite. [0046] The invention provides a negative electrode sheet, which includes a negative electrode sheet base and a porous capacitor layer disposed on at least part of the surface of the negative electrode sheet base; it is comprehensively defined by the specific capacitance and resistivity of the negative electrode sheet and the specific surface area, average pore diameter and thickness of the porous capacitive layer. Fast charging parameter K value, when K ≥ 1, better fast charging capability can be achieved. [0047] Further, 50F/g≤SC≤500F/g; [0048]Since the surface of the negative electrode sheet base is provided with a porous capacitor layer, which has a certain capacitance effect, further limiting the specific capacitance of the negative electrode sheet helps to achieve the fast charging parameter K value, increase the energy density of the negative electrode sheet, and increase the charging speed; [0049] Specifically, the specific capacitance of the negative electrode sheet can be controlled by adjusting factors such as the material composition, specific surface area, pore size and thickness of the porous capacitor layer, as well as the structure of the negative electrode sheet matrix. [0050] Further, 5Ω·cm≤R≤30Ω·cm; [0051] Similarly, since the surface of the negative electrode sheet base is provided with a porous capacitor layer, it has a certain capacitance effect and helps to reduce the resistance of the negative electrode sheet. By further limiting the resistivity of the negative electrode sheet, it helps to achieve the fast charging parameter K value and improve the negative electrode. The energy density of the chip increases the charging speed; [0052] Specifically, the resistivity of the negative electrode sheet can be controlled by adjusting factors such as the material composition, specific surface area, pore size and thickness of the porous capacitor layer, as well as the structure of the negative electrode sheet matrix. [0053] In a specific embodiment, the porous capacitor layer includes a carbon-based material, and the specific surface area of ​​the carbon-based material is not less than 200 m 2 /g, the average pore diameter is 2~50nm. [0054] The present invention does not limit the specific type of carbon-based materials, as long as the specific surface area is not less than 200m 2 /g, any carbon-based material with an average pore diameter of 2 to 50nm is acceptable. [0055] When the porous capacitor layer is selected with a specific surface area of ​​not less than 200m 2 /g, carbon-based materials with an average pore diameter of 2 to 50nm have better conductivity and can provide more adsorption through a larger specific surface area. At the same time, the average pore diameter of the carbon-based material meets the pore diameter range of mesoporous materials. sites to improve the adsorption effect of the capacitor layer on lithium ions and further improve the fast charging performance. [0056] Further, the specific surface area of ​​carbon-based materials is 300~1000m 2 /g. [0057] By further limiting the comparative area of ​​the carbon-based material, more adsorption sites can be further provided, the adsorption effect of the capacitor layer on lithium ions can be improved, and the agglomeration of carbon-based materials on the surface of the pole piece can be reduced, further improving the speed. charging performance. [0058] In a specific embodiment, the thickness d of the porous capacitor layer is not greater than 1000 nm. [0059] The inventor found that when the thickness d of the porous capacitor layer is not greater than 1000 nm, the energy density of the battery core can be further increased, so that the adsorbed lithium ions need to be able to migrate from the porous capacitor layer to the active material surface layer of the negative electrode sheet matrix in a short time. It is conducive to the embedding of electrons between graphite layers and the internal lattice of the porous capacitor layer material to be more orderly, which can further improve the fast charging performance of the negative electrode sheet. [0060] Further, the thickness d of the porous capacitor layer is 50 to 500 nm. By further limiting the thickness of the porous capacitor layer, the energy density of the battery core can be further improved, which is beneficial to the embedding of lithium ions into the graphite, and further improves the fast charging performance of the negative electrode sheet. [0061] Optionally, the porous capacitor layer also includes a binder and a dispersant. The mass ratio of the carbon-based material to the binder and dispersant in the porous capacitor layer is (95~99): (0.5~3): (0.5~ 3). [0062] It can be understood that the porous capacitor layer also includes a binder and a dispersant. By further limiting the proportion of each component, the carbon-based material can be effectively dispersed in the porous capacitor layer, preventing particle agglomeration and improving the uniformity of the porous capacitor layer. The properties and the bonding force with the negative electrode sheet matrix can improve the electrochemical performance of the negative electrode sheet and further improve the fast charging performance of the negative electrode sheet. [0063] Optionally, the binder in the porous capacitor layer includes at least one of SBR, PVDF, and PVP; [0064] The dispersant in the porous capacitor layer includes at least one of CMC and PEG. [0065] Specifically, the carbon-based material includes at least one of activated carbon, carbon aerogel, graphene, carbon nanotubes and carbon nanofibers. [0066] When the carbon-based material includes the above materials, the conductivity of the porous capacitor layer can be further improved, and it can provide a larger specific surface area, have better lithium adsorption and lithium storage effects, and significantly improve the fast charging performance. [0067] In a specific embodiment, the negative electrode sheet substrate includes: a current collector and n negative electrode active layers sequentially stacked on at least part of the surface of the current collector, 1≤n≤5. [0068] The invention does not limit the types of current collectors and negative active layers; optionally, each negative active layer independently includes a negative active material, a dispersant, a binder and a conductive agent. The negative active material, dispersant in the negative active layer , the mass ratio of binder and conductive agent is (95~99): (0.5~3): (0.5~3); [0069] The negative active material may include at least one of natural graphite, artificial graphite, soft carbon, hard carbon, mesocarbon microspheres, silicon oxygen, silicon carbon and silicon single crystal; [0070] The dispersant includes at least one of CMC, PVDF, and PVP; [0071] The binder includes at least one of SBR and PEG; [0072] The conductive agent includes at least one of carbon black, superconducting carbon, graphene, and acetylene black; [0073] The current collector includes at least one of copper foil and nickel foil. [0074] The present invention does not limit the preparation method of the negative electrode sheet substrate. Alternatively, it can be obtained by conventional wet slurry-coating, specifically prepared by the following method: [0075] (1) Add the dispersant to the water and perform the first dispersion treatment to obtain the first glue liquid; add the binder to the first glue liquid and perform the second dispersion treatment to obtain the second glue liquid; add the conductive agent Add the negative active material to the second glue liquid and perform the third dispersion treatment to obtain the third glue liquid; add the negative active material to the third glue liquid and perform the fourth dispersion treatment to obtain the fourth glue liquid. [0076] (2) Coat and bake the fourth glue solution on both sides of the current collector through a belt-type coating machine to obtain a single-layer coated negative electrode sheet substrate; the double-sided negative electrode is obtained by returning one side to double. [0077] In the above preparation method of the negative electrode sheet substrate, the mass ratio of the negative electrode active material, dispersant, binder, conductive agent and water is (92~97): (0.5~2): (1~2): (0.5~3 ): (90~110); [0078] The present invention does not specifically limit the relevant process parameters in the preparation process. In one embodiment, the stirring speed of the first dispersion treatment is 1000 to 1500 rpm, and the dispersion time is 1 to 3 hours; the stirring speed of the second dispersion treatment is 1500 ~2000rpm, the dispersion time is 1~3h; the stirring speed of the third dispersion treatment is 1500~2000rpm, the dispersion time is 1~3h; the stirring speed of the fourth dispersion treatment is 2000~2400rpm, the dispersion time is 2~4h; negative electrode activity The surface density of the layer is 140~250m 2 /g. [0079] Further, in the direction gradually away from the current collector, the D50 of the negative active material in each negative active layer gradually decreases, and the compacted density of each negative active layer gradually decreases. [0080] By further defining the D50 of the negative active material in each negative active layer and the compaction density of the negative active layer, the migration path of lithium ions inside the particles and in the electrode thickness direction can be further reduced, combined with coating the negative electrode sheet matrix The porous capacitor layer on the surface can take into account the energy density and further improve the fast charging performance of the upper porous capacitor layer. [0081] The present invention does not limit the preparation method of the porous carbon layer. Alternatively, it can be obtained by conventional wet slurry-coating, specifically by the following method: [0082] Add the dispersant and the binder to the water and perform the fifth dispersion treatment to obtain the fifth glue solution; add the carbon-based material to the fifth glue solution and perform the sixth dispersion treatment to obtain the carbon solution; [0083] The carbon solution is coated on the surface of the negative electrode sheet substrate and baked to obtain the negative electrode sheet. [0084] In the above preparation method of the negative electrode sheet, the mass ratio of the carbon-based material to the binder, dispersant and water is (95~99): (0.5~3): (0.5~3): (900~1000); [0085] The present invention does not specifically limit the relevant process parameters in the preparation process. In one embodiment, the stirring speed of the fifth dispersion treatment is 1000-1500 rpm, and the dispersion time is 2-4 hours; the stirring speed of the sixth dispersion treatment is 2000-2400 rpm. , the dispersion time is 5 to 8 hours. [0086] In a second aspect, the present invention provides a battery, including the negative electrode sheet of the first aspect. [0087] The present invention does not limit the specific selection of the positive electrode sheet and electrolyte in the battery. Optionally, the positive electrode sheet includes at least one of LFP, LMFP, NCM, LCO, and LMO; [0088] The electrolyte includes lithium salt, solvent and additives; among them, the lithium salt is LiPF 6 ,LiPF 2 O 2 , LiFSI; the solvent is at least one of EC, EMC, DEC, and DMC; the additive is VC or other film-forming additives. [0089] The present invention does not limit the specific model, capacity, etc. of the battery; optionally, the battery is a square-shell or cylindrical battery. [0090] The battery provided by the invention includes a negative electrode sheet, which includes a negative electrode sheet base and a porous capacitor layer disposed on at least part of the surface of the negative electrode sheet base; through the specific capacitance and resistivity of the negative electrode sheet and the specific surface area, average pore diameter and The thickness is used to comprehensively limit the fast charging parameter K value. When K ≥ 1, the battery can achieve better fast charging capabilities. [0091] In a third aspect, the present invention also provides an electronic device, including the battery of the second aspect. [0092] The present invention is not limited to the specific type of electronic equipment, and may include electric vehicles, mobile phones, smart homes, robots, drones, electronic cigarettes, speakers, and any other equipment that requires batteries to power them. [0093] The electronic device provided by the present invention, including the battery of the second aspect, enables the electronic device provided by the present invention to have excellent fast charging capability. [0094] The negative electrode sheet provided by the present invention is introduced in detail below through specific embodiments. [0095] Example 1 [0096] The preparation method of the negative electrode sheet in this embodiment includes the following steps: [0097] (1) Add 10g of dispersant (CMC) to 1kg of water, stir at 1000 rpm for 2 hours to perform the first dispersion treatment, and obtain the first glue solution; [0098](2) Add 10g of binder (SBR) to the first glue liquid, stir for 2 hours at 1500 rpm for the second dispersion treatment, and obtain the second glue liquid; [0099] (3) Add 30g of conductive agent (carbon black) to the second glue liquid, stir at 1500 rpm for 2 hours, and perform the third dispersion treatment to obtain the third glue liquid; [0100] (4) Add 1kg of negative active material (artificial graphite) to the third glue solution, stir at 2000 rpm for 4 hours to perform the fourth dispersion treatment, and obtain the fourth glue solution; [0101] (5) Coat the fourth glue solution on one side of the copper foil current collector through a belt-type coating machine, and then bake it at 120°C to obtain a single-side area density of 100g/m 2 The negative electrode sheet substrate; [0102] (6) Add 1g of dispersant (CMC) and 1g of conductive agent (SBR) to 1kg of water, stir at 1000 rpm for 2 hours to perform the fifth dispersion treatment, and obtain the fifth glue solution. [0103] (7) Add 100g of carbon-based material to the fifth glue solution, stir at 2000 rpm for 5 hours, and perform the sixth dispersion treatment to obtain a carbon solution; [0104] Among them, the carbon-based material is porous graphene, with a specific surface area S=580m 2 /g, average pore diameter D=5.1nm; [0105] (8) Coat the carbon solution on the surface of the negative electrode sheet substrate, and bake it to form a porous capacitor layer with a thickness of 100 nm. Repeat the above-mentioned coating of the negative electrode substrate and porous carbon layer to obtain an area density of 200g/m 2 Double-sided negative plate. [0106] Example 2 [0107] The difference between this embodiment and Embodiment 1 is that in step (7), the specific surface area of ​​the porous graphene material is changed to S=155m 2 /g, average pore diameter D=0.3nm. [0108] Example 3 [0109] The difference between this embodiment and Embodiment 1 is that in step (7), the specific surface area of ​​the porous graphene material is changed to S=350m 2 /g, average pore diameter D=2.7nm. [0110] Example 4 [0111] The difference between this embodiment and Embodiment 1 is that in step (7), the specific surface area of ​​porous graphene is S=190m 2 /g. [0112] Example 5 [0113] The difference between this embodiment and Embodiment 1 is that in step (7), the average pore diameter of porous graphene is D=1.9nm. [0114] Example 6 [0115] The difference between this embodiment and Embodiment 1 is that in step (7), the specific surface area of ​​porous graphene is S=250m 2 /g. [0116] Example 7 [0117] The difference between this embodiment and Embodiment 1 is that in step (8), the thickness of the porous carbon layer is changed to 1200 nm. [0118] Example 8 [0119] The difference between this embodiment and Embodiment 1 is that in step (8), the thickness of the porous carbon layer is changed to 750 nm. [0120] Example 9 [0121] The difference between this embodiment and Embodiment 1 is that in steps (6) and (7), the mass ratio of the added carbon-based material to the binder and dispersant is 100:3:3. [0122] Example 10 [0123] The difference between this embodiment and Embodiment 1 is that in step (7), the carbon-based material is a carbon nanotube with a diameter of 10-30 nm and a specific surface area S=420m 2 /g, average pore diameter D=3.2nm. [0124] Example 11 [0125] The difference between this embodiment and Embodiment 1 is that in step (7), the carbon-based material is a thick carbon nanotube with a diameter of 100-500 nm and a specific surface area S=310m 2 /g, average pore diameter D=6.1nm. [0126] Example 12 [0127] The difference between this embodiment and Embodiment 1 is that in step (7), the specific surface area of ​​porous graphene is S = 450 m 2 /g, average pore diameter D=5.8nm. [0128] Example 13 [0129] The difference between this embodiment and Embodiment 1 is that in step (8), the thickness of the porous carbon layer is changed to 50 nm. [0130] Example 14 [0131] The difference between this embodiment and Embodiment 1 is that in step (8), the thickness of the porous carbon layer is changed to 200 nm. [0132] Example 15 [0133] The difference between this embodiment and Embodiment 1 is that in step (8), the thickness of the porous carbon layer is changed to 500 nm. [0134] Example 16 [0135] The difference between this embodiment and Embodiment 1 is that in step (8), the thickness of the porous carbon layer is changed to 1000 nm. [0136] Comparative example 1 [0137] The difference between this comparative example and Example 1 is that steps (6) to (8) are not performed, that is, a porous capacitor layer is not provided. [0138] Test example 1 [0139] The negative electrode sheets obtained in the above-mentioned embodiments and comparative examples were tested. [0140] Among them, the specific capacitance SC is measured by the following method: the negative electrode piece is sampled as a sample with a diameter of 1.5cm and a lithium button battery (model CR2016) is made; the electrolyte is a conventional lithium-ion battery electrolyte. Optionally, the electrolyte Includes 1mol/L LiPF 6 ; Perform a cyclic voltammetry scan (CV test) on the lithium button cell with the negative electrode at 0~1V, with a scan speed of 1mV/s; [0141] The specific capacitance SC is calculated according to the following formula: [0142] Specific capacitance SC=electricity Q/(voltage difference êV*pole piece mass m) [0143] Among them, the mass of the pole piece is obtained by weighing, the voltage difference is the set value (0~1V), and the electric quantity Q is obtained by integrating the voltage and current. [0144] The resistivity R is measured by the following method: cut the negative electrode sheet into a 3*4cm rectangle, then place it in the Yuaneng Technology two-probe resistivity meter (model BER1300), set the test pressure to 5Mpa, and measure the resistance of the negative electrode sheet The resistivity is obtained by repeating the test six times and taking the average value. [0145] The specific surface area S and the average pore diameter D are measured by the following method: after obtaining the finished battery, obtain a clean negative electrode sheet by disassembling and DMC cleaning; use a utility knife to scrape off the surface-coated porous capacitive layer and disperse it in water, and then run at 6000 rpm Remove the residual CMC and SBR by centrifugal treatment, remove the lower precipitate, wash it 6 | 1. A negative electrode sheet, It is characterized by: It includes a negative electrode sheet base and a porous capacitor layer disposed on at least part of the surface of the negative electrode sheet base; the negative electrode sheet has a fast charging parameter K ≥ 1; the fast charging parameter K is calculated by formula (1): In formula (1), SC is the specific capacitance of the negative electrode sheet, in F/g; R is the resistivity of the negative electrode sheet, in Ω·cm; S is the specific surface area of ​​the porous capacitive layer, in m 2 /g; D is the average pore diameter of the porous capacitor layer, in nm; d is the thickness of the porous capacitor layer, in nm. 2. The negative electrode sheet according to claim 1, It is characterized by: 50F/g≤SC≤500F/g; and/or, 5Ω·cm≤R≤30Ω·cm. 3. The negative electrode sheet according to claim 1 or 2, It is characterized by: The porous capacitor layer includes a carbon-based material, and the specific surface area of ​​the carbon-based material is not less than 200m 2 /g, the average pore diameter is 2~50nm. 4. The negative electrode sheet according to claim 3, It is characterized by: The specific surface area of ​​the carbon-based material is 300~1000m 2 /g. 5. The negative electrode sheet according to any one of claims 1-4, It is characterized by: The thickness d of the porous capacitor layer is not greater than 1000 nm. 6. The negative electrode sheet according to claim 5, It is characterized by: The thickness d of the porous capacitor layer is 50-500 nm. 7. The negative electrode sheet according to any one of claims 1-6, It is characterized by: The porous capacitor layer also includes a binder and a dispersant. The mass ratio of the carbon-based material to the binder and the dispersant in the porous capacitor layer is (95~99): (0.5~3): (0.5~ 3). 8. The negative electrode sheet according to any one of claims 3-7, It is characterized by: The carbon-based material includes at least one of activated carbon, carbon aerogel, graphene, carbon nanotubes and carbon nanofibers. 9. The negative electrode sheet according to any one of claims 1-8, It is characterized by: The negative electrode sheet substrate includes: a current collector and n negative electrode active layers sequentially stacked on at least part of the surface of the current collector, 1≤n≤5. 10. The negative electrode sheet according to claim 9, It is characterized by: In a direction gradually away from the current collector, the D50 of the negative active material in each negative active layer gradually decreases, and the compacted density of each negative active layer gradually decreases. 11. A battery, It is characterized by: It includes the negative electrode sheet according to any one of claims 1-10. 12. An electronic device, It is characterized by: Includes the battery of claim 11. | 比亚迪股份有限公司
782 | CN118671612A | Examining | BYD CO LTD | Electrical testing | 2024-08-20 | 2024-09-20 | Thermal runaway risk detection method, vehicle, equipment, storage medium and program product | The embodiment of the invention provides a thermal runaway risk detection method, a vehicle, equipment, a storage medium and a program product. The method comprises the steps that if the vehicle is powered off, a battery management system of the vehicle is awakened once every preset duration, the battery management system awakening intervals are different for the preset durations, and the preset durations are in positive correlation with the power-off duration of the vehicle; based on the battery management system, obtaining detection data of the battery in a detection duration corresponding to the power-off duration; wherein the detection duration is in negative correlation with the power-off duration; and determining a thermal runaway risk detection result of the battery according to the detection data, wherein the thermal runaway risk detection result is that a thermal runaway risk exists or does not exist. The method is used for achieving the effect of reducing the detection cost of the battery thermal runaway risk. | Technical field [0001] This application relates to the field of battery detection technology, and in particular to a thermal runaway risk detection method, vehicle, equipment, storage medium and program product. Background technology [0002] The factors causing thermal runaway of the battery include internal factors and external factors. The internal factors are mainly internal short circuit of the battery, and external factors such as overcharge, over-discharge, collision, etc. Battery thermal runaway can endanger personal and property safety. Therefore, it is necessary to detect in advance whether the battery has the risk of thermal runaway. [0003] When traditional solutions are used to detect battery thermal runaway risks, there is a problem of high detection costs. Contents of the invention [0004] Embodiments of the present application provide a thermal runaway risk detection method, vehicle, equipment, storage medium and program product to achieve the effect of reducing the cost of detecting battery thermal runaway. [0005] In the first aspect, embodiments of the present application provide a thermal runaway risk detection method applied to a vehicle controller, including: If the vehicle is powered off, the vehicle's battery management system is awakened every preset time period, wherein the preset time intervals for waking up the battery management system are different, and the preset time period is exactly the same as the vehicle's power-off time period. related; Based on the battery management system, the detection data of the battery within the detection duration corresponding to the power-off duration is obtained; wherein the detection duration is negatively correlated with the power-off duration; The thermal runaway risk detection result of the battery is determined according to the detection data, and the thermal runaway risk detection result is whether there is a thermal runaway risk or there is no thermal runaway risk. [0006] In a possible implementation, after determining the thermal runaway risk detection result of the battery based on the detection data, the method further includes: If the thermal runaway risk detection result is that there is no thermal runaway risk, the battery management system is controlled to enter a sleep state. [0007] In a possible implementation, before the vehicle is powered off, the method further includes: Obtain multiple preset power-off duration ranges, and obtain the preset wake-up duration and preset detection duration corresponding to each power-off duration range; After the vehicle is powered off, the method further includes: Determine the power-off duration range to which the power-off duration belongs; Obtaining the preset wake-up duration corresponding to the associated power-off duration range is the preset duration, and, Obtaining a preset detection duration corresponding to the associated power-off duration range is the detection duration. [0008] In a possible implementation, the method further includes: When the power-off duration is greater than or equal to the preset critical duration, the battery management system is controlled to remain in a sleep state. [0009] In a possible implementation, determining the thermal runaway risk detection result of the battery based on the detection data includes: If the detection data meets the thermal runaway occurrence conditions, it is determined that the thermal runaway risk detection result indicates that there is a thermal runaway risk. [0010] In a possible implementation, the detection data includes the voltage of the battery, and also includes the temperatures of multiple detection points in the battery; the thermal runaway conditions include abnormal temperature conditions and abnormal voltage conditions; Determining that the thermal runaway risk detection result is thermal runaway if the detection data meets the conditions for thermal runaway occurrence includes: If the temperature of any of the detection points satisfies the temperature abnormality condition, and the voltage satisfies the voltage abnormality condition, then the thermal runaway risk detection result is determined to be thermal runaway. [0011] In a possible implementation, the abnormal temperature condition includes one or more of the following: temperature rising rate is greater than or equal to a preset rate, temperature is greater than or equal to a preset temperature, and the difference between the temperature and the average temperature is greater than or equal to Equal to the preset difference; wherein the average temperature is determined based on the temperatures of the multiple detection points; The abnormal voltage condition includes: the voltage drop value is greater than or equal to the preset voltage value. [0012] In a possible implementation, after determining the thermal runaway risk detection result of the battery in the vehicle, the method further includes: If the thermal runaway risk detection result indicates that there is a thermal runaway risk, the battery will be detected for thermal runaway failure based on the preset detection strategy; If it is determined that the battery has a thermal runaway failure, the main controller of the hybrid system is awakened and/or an alarm is issued. [0013] In a second aspect, the present application provides a vehicle, including a controller and a battery management system. The controller is configured to perform the thermal runaway risk detection method as described in the first aspect. [0014] In a third aspect, embodiments of the present application provide an electronic device, including: a memory and a processor; The memory stores computer execution instructions; The processor executes the computer execution instructions stored in the memory, so that the processor executes the above first aspect and/or various possible implementations of the first aspect. [0015] In a fourth aspect, embodiments of the present application provide a computer-readable storage medium. The computer-readable storage medium stores computer-executable instructions. When executed by a processor, the computer-executable instructions are used to implement the above first aspect and/or Or various possible implementations of the first aspect. [0016] In a fifth aspect, embodiments of the present application provide a computer program product, including a computer program that, when executed by a processor, implements the above first aspect and/or various possible implementations of the first aspect. [0017] The thermal runaway risk detection method, vehicle, equipment, storage medium and program product provided by the embodiments of this application control the wake-up time and detection time of the battery management system according to the power-off time of the vehicle. The longer the power-off time, the longer the wake-up time. And the shorter the detection time, the shorter the detection time is, the longer the vehicle is powered off, the frequency of thermal runaway risk detection is reduced, the power consumption caused by thermal runaway risk detection is reduced, and the high detection cost of thermal runaway risk detection of the battery is solved. technical issues. Description of drawings [0018] The accompanying drawings, which are incorporated in and constitute a part of this specification, illustrate embodiments consistent with the application and together with the description, serve to explain the principles of the application. [0019] Figure 1 Scenario diagram of the thermal runaway risk detection method provided for this application; Figure 2 Flowchart of the thermal runaway risk detection method provided for this application Figure 1 ; Figure 3 A schematic diagram of the conditions for thermal runaway occurrence in the thermal runaway risk detection method provided for this application; Figure 4 Flowchart of the thermal runaway risk detection method provided for this application Figure 2 ; Figure 5 Structural diagram of the thermal runaway risk detection device provided for this application; Figure 6 A schematic structural diagram of the electronic device provided for this application. [0020] Through the above-mentioned drawings, clear embodiments of the present application have been shown, which will be described in more detail below. These drawings and text descriptions are not intended to limit the scope of the present application's concepts in any way, but are intended to illustrate the application's concepts for those skilled in the art with reference to specific embodiments. Detailed implementation [0021] Example embodiments will be described in detail herein, examples of which are illustrated in the accompanying drawings. When the following description refers to the drawings, unless otherwise indicated, the same numbers in different drawings refer to the same or similar elements. The implementations described in the following exemplary embodiments do not represent all implementations consistent with this application. Rather, they are merely examples of apparatus and methods consistent with aspects of the application as detailed in the appended claims. [0022] First, the terms involved in this application will be explained: Battery management system: Battery Mangement System, referred to as BMS. Used to intelligently manage and maintain each battery unit and monitor the status of the battery. [0023] Negative Temperature Coefficient Temperature Sensor: Negative Temperature Coefficient, referred to as NTC. It is a heat-sensitive ceramic component made of transition metal oxide as the main raw material and using electronic ceramic technology. [0024] Figure 1 Scenario diagram of the thermal runaway risk detection method provided for this application, such as Figure 1 As shown, the specific application scenario of this application is thermal runaway risk detection of batteries. The factors causing thermal runaway of the battery include internal factors and external factors. The internal factors are mainly internal short circuit of the battery, and external factors such as overcharge, over-discharge, collision, etc. Battery thermal runaway can endanger personal and property safety. Therefore, it is necessary to detect in advance whether the battery has the risk of thermal runaway. [0025] In the existing technology, when detecting the risk of thermal runaway of the battery, there is a technical problem of high detection cost because the power consumption of the whole vehicle is large. [0026] The thermal runaway risk detection method provided by this application controls the wake-up time and detection time of the battery management system according to the power-off time of the vehicle. The longer the power-off time is, the longer the wake-up time and the shorter the detection time will be, so that the vehicle can be powered off. When the battery life is longer, the frequency of thermal runaway risk detection is reduced, the power consumption caused by thermal runaway risk detection is reduced, and the technical problem of high detection cost in thermal runaway risk detection of batteries is solved. [0027] The technical solution of the present application and how the technical solution of the present application solves the above technical problems will be described in detail below with specific embodiments. The following specific embodiments can be combined with each other, and the same or similar concepts or processes may not be described again in some embodiments. The embodiments of the present application will be described below with reference to the accompanying drawings. [0028] Figure 2 Flowchart of the thermal runaway risk detection method provided for this application Figure 1 . The thermal runaway risk detection method is applied to the vehicle's controller, which is communicatively connected to the vehicle's battery management system. The vehicle can be a new energy vehicle, and the vehicle model is not limited. [0029] like Figure 2 As shown, the method includes: S201. If the vehicle is powered off, wake up the battery management system of the vehicle every preset time period. The preset time intervals for waking up the battery management system are different, and the preset time period is positively related to the power off time of the vehicle. [0030] The battery management system can determine whether the vehicle is powered off. For example, the battery management system determines that the vehicle is powered off after recognizing a signal indicating the end of charging. [0031]When the vehicle is powered off, it means that the high-voltage contactor of the vehicle is disconnected and no current flows through the high-voltage circuit. After the vehicle is powered off, the vehicle only retains part of the power supply, which is used to put the vehicle's controller into a low power consumption state and put the vehicle's battery management system into sleep mode. The controller entering a low power consumption state can avoid static high power consumption, reduce the vehicle's power consumption, and thereby extend the life of the battery. The sleep mode may refer to a power dowm mode (PD mode for short). In the sleep mode, only the wake-up circuit is retained, so that the controller can activate the battery management system through the wake-up circuit. [0032] Thermal runaway often occurs when a vehicle is fully charged and overcharged due to chemical instability, high energy density, voltage limitations, and electrolyte decomposition. Therefore, after the vehicle is powered off, it is necessary to start the thermal runaway risk detection timing and start the thermal runaway risk detection of the battery in the vehicle to improve the safety of battery use. [0033] The above-mentioned chemical instability is because when the battery is fully charged, the potential of the battery is close to the maximum value. At this time, the activity of the chemical substances inside the battery is higher, and unstable chemical reactions are more likely to occur. Energy density is high because a fully charged battery has a higher energy density, which means more energy is stored in the same volume or weight. This high energy level makes a reaction potentially more damaging if it occurs. The voltage limit is because after the battery is fully charged, if the voltage is continued to be applied, the battery voltage will exceed its designed operating range. This is especially dangerous with lithium-ion batteries because they have a defined cutoff voltage that overcharging can exceed. The electrolyte decomposes because excessive voltage will cause the electrolyte to be unstable, and some components in the electrolyte will decompose into gas, increasing the air pressure inside the battery. As air pressure increases, so does the pressure on the diaphragm, increasing the risk of thermal runaway. [0034] Thermal runaway generally occurs during battery operation. If the battery is powered off (the vehicle is powered off), the battery management system needs to be frequently woken up for detection. Every time the battery management system is woken up, a certain amount of power consumption will be generated. Therefore, considering the power consumption issue, after the vehicle is powered off, the battery management system does not detect the battery in real time. Instead, it wakes up the battery management system every preset time and allows the battery management system to obtain the status of the battery and the vehicle. The detection data within the detection duration corresponding to the power duration. [0035] The probability of thermal runaway is higher when the vehicle is powered off after charging or powered off after high-power discharge. As the vehicle's power-off time increases, the probability of thermal runaway of the battery gradually decreases. Therefore, in order to ensure the rationality of the vehicle's power consumption, the wake-up cycle of the battery management system needs to be adjusted based on the probability of thermal runaway. That is, the preset time intervals for waking up the battery management system are different, and the preset time length is positively related to the power-off time of the vehicle. That is to say, the longer the vehicle is powered off, the longer the preset time interval for waking up the battery management system. [0036] Generally speaking, it is considered that the risk of thermal runaway is higher within 3 hours after the vehicle is powered off. Therefore, the wake-up period should be shortened within 3 hours after the vehicle is powered off. For example, the preset duration can be set to 5 minutes, that is, the battery management system wakes up every 5 minutes. After the vehicle is powered off for more than 3 hours, the wake-up period should be extended. For example, the preset duration can be set to 1 hour, that is, the battery management system wakes up every hour. [0037] S202. Based on the battery management system, obtain the detection data of the battery within the detection duration corresponding to the power-off duration; wherein the detection duration is negatively correlated with the power-off duration. [0038] As described above, the probability of thermal runaway is higher when the vehicle is powered off after charging or after high-power discharge. As the vehicle's power-off time increases, the probability of thermal runaway of the battery gradually decreases. Therefore, in order to ensure a more reasonable power consumption of the vehicle, not only the wake-up cycle of the battery management system needs to be adjusted based on the probability of thermal runaway, but also the detection duration of the battery management system needs to be adjusted based on the probability of thermal runaway. That is, the detection duration is negatively correlated with the power-off duration. That is to say, the shorter the vehicle is powered off, the longer the detection duration, and the longer the vehicle is powered off, the shorter the detection duration is. [0039] Generally speaking, it is considered that the risk of thermal runaway is higher within 3 hours after the vehicle is powered off. Therefore, within 3 hours after the vehicle is powered off, the wake-up period should be shortened and the detection duration should be extended. For example, you can set the preset duration to 5 minutes and set the detection duration to 30 seconds, which means that the battery management system wakes up every 5 minutes and detects for 30 seconds each time. After the vehicle is powered off for more than 3 hours, the wake-up period should be extended and the detection duration should be shortened. For example, you can set the preset duration to 10 minutes and the detection duration to 20 seconds. [0040] The detection data within a detection duration refers to the detection data within the detection duration starting from the current time. For example, the detection duration is 20 seconds, then the detection data within a detection duration refers to the detection data starting from the current time. Detection data within 20 seconds. [0041] S203. Determine the thermal runaway risk detection result of the battery based on the detection data. [0042] Among them, the thermal runaway risk detection result is that there is a thermal runaway risk or there is no thermal runaway risk. When there is a risk of thermal runaway, thermal runaway failure can be further detected. The battery management system can be put into sleep mode when there is no risk of thermal runaway. [0043] The detection data may include one or more of the following: temperature, voltage, battery pressure, insulation data, etc. [0044] When determining the thermal runaway risk detection result of the battery based on the detection data, the thermal runaway risk detection result of the battery can be determined in a variety of ways. For example, the acquired detection data generates a target detection data set, the target detection data set is matched with each preset detection data set, and the thermal runaway risk detection result is determined based on the matching results. For example, the detection data is compared with a preset threshold, and the thermal runaway risk detection result is determined based on the comparison result. A weighted operation can also be performed based on the detection data, and the thermal runaway risk detection result can be determined by comparing the result of the weighted operation with the preset result. [0045] The thermal runaway risk detection method provided by the embodiment of the present application adjusts the wake-up cycle and detection duration of the battery management system according to the different probability of thermal runaway after the vehicle is powered off. Specifically, the longer the power-off time is, the lower the probability of thermal runaway occurs, and the longer the control wake-up cycle is, which reduces the number of wake-ups of the battery management system. Specifically, the longer the power-off time is, the lower the probability of thermal runaway occurs, and the shorter the detection time is. When the probability of thermal runaway is high, by controlling the wake-up period to be shorter and the detection duration to be longer, the frequency of thermal runaway risk detection can be increased to prevent false alarms and improve the effect of thermal runaway risk detection. When the probability of thermal runaway is low, by controlling the wake-up period to be longer and the detection duration to be shorter, the cost of control detection is reduced and the power consumption of the entire vehicle is reduced. The thermal runaway risk detection method provided in this embodiment can optimize the design of the thermal runaway risk detection strategy to the maximum extent, which can not only improve the reliability of the thermal runaway risk detection strategy, but also control battery power consumption and ensure battery life. [0046] In some embodiments, after step S203, the thermal runaway risk detection method further includes: Step 1: If the thermal runaway risk detection result is that there is no thermal runaway risk, control the battery management system to enter a dormant state. [0047] After it is determined that the thermal runaway risk detection result shows that there is no risk of thermal runaway, in order to ensure that the power consumption of the entire vehicle is low, the battery management system can be controlled to enter a dormant state after being powered off for a period of time. After the battery management system enters the sleep state, it wakes up the battery management system every preset time period according to the description of steps S201 and S202, and causes the battery management system to detect the battery within the detection time period. [0048] Optionally, when the power-off time is long enough, the battery management system can be controlled to enter a sleep state and not wake up again. [0049] Optionally, if the thermal runaway risk detection result is that there is a thermal runaway risk, a thermal runaway fault is detected. When it is determined that the battery has a thermal runaway fault, the battery management system can be controlled to send all messages generated during the thermal runaway risk detection process to the main controller of the hybrid system in the vehicle, and cancel the thermal runaway risk detection timing. [0050] The method provided in this embodiment can control the battery management system to enter a dormant state after determining that there is no thermal runaway risk detection result, further reducing the power consumption of the vehicle and reducing the cost of thermal runaway risk detection. [0051] In some embodiments, before the vehicle is powered off, the thermal runaway risk detection method further includes: Step 1: Obtain multiple preset power-off duration ranges, and obtain a preset wake-up duration and a preset detection duration corresponding to each power-off duration range. [0052] The preset power-off duration range, the preset wake-up duration and the preset detection duration corresponding to the preset power-off duration range may be determined based on historical experience and vehicle power consumption requirements. [0053] The plurality of preset power-off duration ranges may include a first power-off duration range, a second power-off duration range, and a third power-off duration range. Among them, the first power-off duration ranges from 0 to 3 hours (inclusive), the second power-off duration ranges from 3 hours to 8 hours (inclusive), and the third power-off duration ranges from more than 8 hours. The preset wake-up time corresponding to the first power-off duration range may be 5 minutes. The preset wake-up time corresponding to the second power-off duration range may be 1 hour. In the third power-off duration range, the corresponding preset wake-up duration and preset detection duration may no longer be set, but the battery management system may continue to be in a sleep state. [0054] After the vehicle is powered off, the thermal runaway risk detection method also includes: Step 2: Determine the power-off duration range to which the power-off duration belongs. [0055] By comparing the vehicle's power-off duration with the values ​​at both ends of the preset power-off duration range, the power-off duration range to which the power-off duration belongs can be determined. For example, if the vehicle's power-off duration is 2 hours, the corresponding power-off duration range is determined to be the first power-off duration range. For example, if the vehicle's power-off duration is 5 hours, the corresponding power-off duration range is determined to be the second power-off duration range. [0056] Step 3: Obtain the preset wake-up duration corresponding to the corresponding power-off duration range, which is the preset duration, and obtain the preset detection duration corresponding to the corresponding power-off duration range, which is the detection duration. [0057] Each preset power-off duration range has a corresponding preset wake-up duration and preset detection duration. After determining the power-off duration range to which the power-off duration belongs, the preset wake-up duration and the preset detection duration corresponding to the corresponding power-off duration range can be obtained. Then the corresponding preset wake-up time is used as the preset time, and the corresponding preset detection time is used as the detection time. [0058] For example, the power-off duration range is the first power-off duration range, the corresponding preset wake-up time is 5 minutes, and the corresponding preset detection time is 30 seconds. At this time, the battery management system wakes up every 5 minutes. And the battery management system determines the detection data of the battery within 30 seconds starting from the current time. [0059] As the power-off duration increases, the power-off duration range to which the power-off duration belongs will change, and then the re-determined wake-up default duration corresponding to the power-off duration range will be used as the default duration, and the corresponding default wake-up duration will be used. The detection duration is the detection duration. For example, if the power-off duration increases from 2 hours to more than 3 hours and less than 8 hours, the power-off duration range to which the power-off duration belongs is the second power-off duration range, and the default duration is the second power-off duration range. The corresponding preset wake-up duration is the preset detection duration corresponding to the second power-off duration range. If the preset wake-up time corresponding to the second power-off duration range is 1 hour and the corresponding preset detection time is 20 seconds, then the preset time is 1 hour and the detection time is 20 seconds. [0060]The method provided in this embodiment first obtains multiple preset power-off duration ranges before the vehicle is powered off, and obtains the preset wake-up duration and the preset detection duration corresponding to each power-off duration range. When thermal runaway risk detection begins after the vehicle is powered off, the current thermal runaway risk detection is determined based on multiple preset power-off duration ranges, the preset wake-up duration and the preset detection duration corresponding to each power-off duration range. strategy. Multiple preset power-off duration ranges, the preset wake-up duration and the preset detection duration corresponding to each power-off duration range can be set based on historical experience and vehicle power consumption requirements, thereby improving the reliability and accuracy of thermal runaway risk detection. Reduce the cost of thermal runaway risk detection. [0061] In some embodiments, in order to further reduce the power consumption of the entire vehicle, the thermal runaway risk detection method also includes: When the power-off duration is greater than or equal to the preset critical duration, the battery management system of the battery control system is controlled to remain in a dormant state. [0062] The preset critical time period may be 8 hours. That is, when the vehicle's power-off time is greater than or equal to 8 hours, the battery management system is controlled to remain in a dormant state and no longer wakes up. [0063] In some embodiments, step S203 includes: If the detection data meets the conditions for thermal runaway occurrence, it is determined that the thermal runaway risk detection result indicates that there is a thermal runaway risk. [0064] The detection data may include one or more of the following: temperature, voltage, insulation data, etc. Correspondingly, the thermal runaway occurrence conditions may include abnormal temperature conditions, abnormal voltage conditions, abnormal insulation data conditions, etc. Among them, the voltage can be understood as the battery pack pressure, and the battery pack is composed of multiple batteries. [0065] Optionally, when there are multiple thermal runaway occurrence conditions, the detection data determines that the thermal runaway risk detection result indicates that there is a thermal runaway risk when any thermal runaway occurrence condition is met. Optionally, when there are multiple thermal runaway occurrence conditions, the detection data determines that the thermal runaway risk detection result indicates that there is a thermal runaway risk when all thermal runaway occurrence conditions are met. [0066] In one embodiment, the detection data includes the voltage of the battery (which can be understood as the battery pack pressure mentioned above) and also includes the temperatures of multiple detection points in the battery. Among them, each detection point is equipped with NTC, and the temperature of each detection point can be obtained through NTC. Correspondingly, the thermal runaway occurrence conditions include abnormal temperature conditions and abnormal voltage conditions. When determining whether the detection data meets the thermal runaway occurrence conditions, if the detection data meets the temperature abnormality condition and the voltage abnormality condition, it is determined that the thermal runaway risk detection result is that there is a thermal runaway risk. Specifically, if the temperature of any detection point satisfies the temperature abnormality condition, and the voltage satisfies the voltage abnormality condition, it is determined that the thermal runaway risk detection result indicates that there is a thermal runaway risk. [0067] The thermal runaway occurrence condition may include that the temperature of the detection point exceeds a temperature threshold, and the voltage abnormality condition may include that the voltage drop value exceeds a preset voltage value. The temperature threshold and the voltage threshold can be set according to actual needs. [0068] It can be understood that when thermal runaway occurs in a battery, the temperature of the | 1. A thermal runaway risk detection method, It is characterized by: Controllers for vehicles, including: If the vehicle is powered off, the vehicle's battery management system is awakened every preset time period, wherein the preset time intervals for waking up the battery management system are different, and the preset time period is exactly the same as the vehicle's power-off time period. related; Based on the battery management system, the detection data of the battery within the detection duration corresponding to the power-off duration is obtained; wherein the detection duration is negatively correlated with the power-off duration; The thermal runaway risk detection result of the battery is determined according to the detection data, and the thermal runaway risk detection result is whether there is a thermal runaway risk or there is no thermal runaway risk. 2. The method according to claim 1, It is characterized by: After determining the thermal runaway risk detection result of the battery based on the detection data, the method further includes: If the thermal runaway risk detection result is that there is no thermal runaway risk, the battery management system is controlled to enter a sleep state. 3. The method according to claim 1 or 2, It is characterized by: Before the vehicle is powered off, the method further includes: Obtain multiple preset power-off duration ranges, and obtain the preset wake-up duration and preset detection duration corresponding to each power-off duration range; After the vehicle is powered off, the method further includes: Determine the power-off duration range to which the power-off duration belongs; Obtaining the preset wake-up duration corresponding to the associated power-off duration range is the preset duration, and, Obtaining a preset detection duration corresponding to the associated power-off duration range is the detection duration. 4. The method according to claim 1 or 2, It is characterized by: The method also includes: When the power-off duration is greater than or equal to the preset critical duration, the battery management system is controlled to remain in a sleep state. 5. The method according to claim 1 or 2, It is characterized by: Determining the thermal runaway risk detection result of the battery based on the detection data includes: If the detection data meets the thermal runaway occurrence conditions, it is determined that the thermal runaway risk detection result indicates that there is a thermal runaway risk. 6. The method of claim 5, It is characterized by: The detection data includes the voltage of the battery, and also includes the temperatures of multiple detection points in the battery; the thermal runaway conditions include abnormal temperature conditions and abnormal voltage conditions; Determining that the thermal runaway risk detection result is thermal runaway if the detection data meets the conditions for thermal runaway occurrence includes: If the temperature of any of the detection points satisfies the temperature abnormality condition, and the voltage satisfies the voltage abnormality condition, then the thermal runaway risk detection result is determined to be thermal runaway. 7. The method of claim 6, It is characterized by: The abnormal temperature conditions include one or more of the following: temperature rise rate is greater than or equal to a preset rate, temperature is greater than or equal to a preset temperature, and the difference between the temperature and the average temperature is greater than or equal to the preset difference; wherein, the The average temperature is determined based on the temperatures of the multiple detection points; The abnormal voltage condition includes: the voltage drop value is greater than or equal to the preset voltage value. 8. The method of claim 1, It is characterized by: After determining the thermal runaway risk detection result of the battery in the vehicle, the method further includes: If the thermal runaway risk detection result indicates that there is a thermal runaway risk, the battery will be detected for thermal runaway failure based on the preset detection strategy; If it is determined that the battery has a thermal runaway failure, the main controller of the hybrid system is awakened and/or an alarm is issued. 9. A vehicle, It is characterized by: It includes a controller and a battery management system, and the controller is used to perform the thermal runaway risk detection method according to any one of claims 1 to 8. 10. An electronic device, It is characterized by: include: memory, processor; The memory stores computer execution instructions; The processor executes computer execution instructions stored in the memory, so that the processor executes the method according to any one of claims 1-8. 11. A computer-readable storage medium, It is characterized by: Computer-executable instructions are stored in the computer-readable storage medium, and when executed by a processor, the computer-executable instructions are used to implement the method according to any one of claims 1-8. 12. A computer program product, It is characterized by: It includes a computer program that implements the method of any one of claims 1-8 when executed by a processor. | 比亚迪股份有限公司
783 | CN118660355A | Examining | BYD CO LTD | Cell temperature control¦Induction heating control¦Induction heating apparatus | 2024-08-05 | 2024-09-17 | Battery preheating device, control method, electronic equipment and electric equipment | The invention discloses a battery preheating device, a control method, electronic equipment, a storage medium and electric equipment. The battery preheating device comprises a resonance circuit module and a control module, the resonance circuit module is used for resonance and generating alternating current, and a magnetic field generated by the alternating current enables eddy current to be generated in the metal shell of the battery unit in the magnetic field so as to heat the battery unit; the control module is connected with the resonance circuit module and used for controlling the resonance circuit module to resonate. By adopting the battery preheating device, eddy current heat transfer paths can be effectively reduced, so that the heat conduction is more timely, the energy of the battery unit does not need to be consumed, and the battery energy utilization rate is improved. | Technical field [0001] The present invention relates to the field of battery technology, and in particular to a battery preheating device, a battery preheating control method, electronic equipment, non-volatile readable storage media and electrical equipment. Background technology [0002] In related technologies, battery self-heating is achieved by heating the internal resistance of the battery. However, in this method, the internal resistance of the battery is small, so the heat generated by the internal resistance of the battery is small, and the internal resistance of the battery is greatly affected by temperature, thus affecting the heating effect of the battery. , or heat the battery externally through NTC (Negative Temperature Coefficient, negative temperature coefficient thermistor) and PTC (Positive Temperature Coefficient, negative temperature coefficient thermistor), and the heat generated by the thermistor needs to be transferred to the battery through a long transmission path. As a result, the heat conduction is not timely, and the energy of the battery itself is consumed, which reduces the battery energy utilization rate. Contents of the invention [0003] The present invention aims to solve at least one of the technical problems existing in the prior art. To this end, one object of the present invention is to propose a battery preheating device, which can effectively reduce the eddy current heat transfer path, so that the heat conduction is more timely, and does not need to consume the energy of the battery unit itself, thereby improving the battery energy utilization rate. [0004] The second object of the present invention is to provide a battery preheating control method. [0005] The third object of the present invention is to provide an electronic device. [0006] The fourth object of the present invention is to provide a non-volatile readable storage medium. [0007] The fifth object of the present invention is to provide an electrical equipment. [0008] In order to solve the above problems, a first embodiment of the present invention provides a battery preheating device, including: a resonant circuit module for generating an alternating current under resonant conditions. The magnetic field generated by the alternating current makes the magnetic field in the Eddy currents are generated in the metal casing of the battery cells to heat the battery cells. [0009] According to the battery preheating device according to the embodiment of the present invention, the resonant circuit module resonates to generate a magnetic field. The magnetic field forms an eddy current in the metal shell of the battery unit to heat the battery unit. Therefore, compared with the internal resistance of the battery, the Heating or thermistor heats the battery. In this application, the resonant circuit module generates eddy current through resonance to heat the battery unit. The eddy current generates a large amount of heat, which improves the heating effect and heating efficiency of the battery unit. At the same time, the heat generated by the eddy current is directly transmitted to Metal casing, that is, the eddy current generates heat to heat the battery unit directly by heating the metal casing, without transmitting electrical signals to the interior of the battery unit through the wire harness to generate heat. This can effectively reduce the eddy current heat transfer path, so that the heat conduction is more timely and does not require consumption. The energy of the battery unit itself improves battery energy utilization. [0010] In some embodiments, the battery preheating device further includes: a control module connected to the resonant circuit module and used to control the resonant circuit module to resonate. [0011] In some embodiments, the resonant circuit module includes: a driving unit connected to the control module for generating a driving signal; a resonant unit connected to the driving unit for generating a driving signal according to the The drive signal resonates to produce the alternating current. [0012] In some embodiments, the resonant unit includes: a resonant inductor, a first end of the resonant inductor is connected to the driving unit for generating the alternating current under resonant conditions. The battery unit is adapted to be arranged corresponding to the resonant inductor. [0013] In some embodiments, the resonant inductor is adapted to be installed correspondingly to the battery unit, so that the magnetic field generated by the alternating current generates eddy currents in the metal casing of the battery unit. [0014] In some embodiments, the resonant unit further includes an insulating member located between the resonant inductor and the battery unit. [0015] In some embodiments, the insulation member is a semi-fiberglass board of flame-resistant material grade or a semi-glass fiber membrane of flame-resistant material grade. [0016] In some embodiments, the resonant unit further includes: a first resonant capacitor, a first end of the first resonant capacitor is connected to a first end of the resonant inductor, and a second end of the first resonant capacitor is connected to the power supply. The first end of the second resonant capacitor is connected to the first end of the resonant inductor, and the second end of the second resonant capacitor is connected to the second end of the power supply. The first resonant capacitor, the second resonant capacitor and the resonant inductor are used to resonate according to the drive signal. [0017] In some embodiments, the driving unit includes: a first switch tube, a first end of the first switch tube is connected to a first end of the power supply, and a control end of the first switch tube is connected to the control module. Connection; a second switch tube, the first end of the second switch tube is connected to the second end of the first switch tube, and the second end of the second switch tube is connected to the second end of the power supply , the control end of the second switch tube is connected to the control module, there is a first node between the first end of the second switch tube and the second end of the first switch tube, the first node Connected to the first end of the resonant inductor; wherein the duty cycle of the control signal of the first switching tube is the same as the duty cycle of the control signal of the second switching tube and the duty cycle phase difference is 180 degrees. . [0018] In some embodiments, the resonant unit further includes: a third resonant capacitor connected in series with the resonant inductor, and the third resonant capacitor and the resonant inductor are used to resonate according to the driving signal. . [0019] In some embodiments, the driving unit includes: a third switch tube, the first end of the third switch tube is connected to the first end of the power supply, and the control end of the third switch tube is connected to the control module; A fourth switch tube, the first end of the fourth switch tube is connected to the second end of the third switch tube, and the second end of the fourth switch tube is connected to the second end of the power supply, so The control end of the fourth switch tube is connected to the control module. There is a second node between the first end of the fourth switch tube and the second end of the third switch tube. The second node is connected to The first end of the third resonant capacitor and the resonant inductor connected in series; a fifth switch tube, the first end of the fifth switch tube is connected to the first end of the power supply, the fifth switch tube The control end of the sixth switch tube is connected to the control module; the sixth switch tube, the first end of the sixth switch tube is connected to the second end of the fifth switch tube, and the second end of the sixth switch tube is connected to the second end of the sixth switch tube. The second end of the power supply is connected, the control end of the sixth switch tube is connected to the control module, and there is a third end between the first end of the sixth switch tube and the first end of the fifth switch tube. Three nodes, the third node is connected to the second end of the third resonant capacitor and the resonant inductor connected in series. [0020] In some embodiments, the power supply is the battery unit. [0021] In some embodiments, the battery preheating device further includes a temperature detection module located on the printed circuit board. The temperature detection module is connected to the control module and is used to detect the real-time temperature of the battery unit. Temperature; the control module is also used to adjust the heating power of the resonant circuit module to the battery unit according to the real-time temperature. [0022] In some embodiments, the battery preheating device further includes a display module connected to the control module for displaying the real-time temperature. [0023] In some embodiments, the battery preheating device further includes a heat dissipation module, which is used to cool down the resonant capacitor in the driving unit and the resonant unit. [0024] A second aspect of the present invention provides a battery preheating control method for use in the battery preheating device described in the above embodiment. The battery preheating control method includes: in response to a battery preheating command, controlling the battery preheating. The resonant circuit module of the heating device resonates and generates an alternating current under resonance conditions, so that eddy currents are generated in the metal shell of the battery unit in the magnetic field generated by the alternating current to heat the battery unit. [0025] According to the battery preheating control method of the embodiment of the present invention, after receiving the battery preheating command, the control module controls the resonant circuit module to resonate to generate a magnetic field. The magnetic field forms an eddy current in the metal shell of the battery unit in the air to preheat the battery unit. Heating is performed. Therefore, compared with heating the battery through the internal resistance of the battery or the thermistor, in this application, the battery unit is heated by controlling the resonance of the resonant circuit module to generate eddy currents. The eddy current generates a large amount of heat, which improves the heating of the battery unit. Effect and heating efficiency, at the same time, because the heat generated by the eddy current is directly transmitted to the metal casing, that is, the heat generated by the eddy current heats the battery unit directly by heating the metal casing, without the need to transmit electrical signals to the inside of the battery unit through the wire harness to generate heat, which can effectively reduce eddy current The heat transfer path makes the heat conduction more timely and does not need to consume the energy of the battery itself, thus improving the battery energy utilization rate. [0026] In some embodiments, the battery preheating control method further includes: adjusting the duty cycle of the control signal of the resonant circuit module according to the real-time temperature of the battery unit to adjust the effect of resonance of the resonant circuit module on the battery unit. Heating power. [0027] In some embodiments, when the real-time temperature of the battery unit exceeds the first temperature threshold, the duty cycle of the control signal of the resonant circuit module shows a decreasing trend until the real-time temperature of the battery unit reaches the target temperature, The control signal of the resonant circuit module is turned off, wherein the first temperature threshold is less than the target temperature. [0028] In some embodiments, the battery preheating control method further includes: when the real-time temperature of the resonant circuit module is greater than the second temperature threshold, the duty cycle of the control signal of the resonant circuit module is reduced or the resonant circuit The frequency of the control signal of the module deviates from the resonant frequency of the resonant circuit module, wherein the reduction in the duty cycle of the control signal or the frequency difference by which the frequency of the control signal deviates from the resonant frequency is determined according to the resonant circuit The temperature difference between the real-time temperature of the module and the temperature threshold is determined. [0029] A third embodiment of the present invention provides an electronic device, including: at least one processor; a memory communicatively connected to the at least one processor; and a computer program that can be executed by the at least one processor is stored in the memory. , when the at least one processor executes the computer program, the battery preheating control method described in the above embodiment is implemented. [0030] According to the electronic device according to the embodiment of the present invention, by executing the battery preheating control method of the above embodiment, the eddy current heat transfer path can be effectively reduced, so that the heat conduction is more timely, and there is no need to consume the energy of the battery unit itself, improving the battery energy utilization rate. . [0031] A fourth embodiment of the present invention provides a non-volatile readable storage medium on which a computer program is stored. The feature is that when the computer program is executed, the battery preheating control method described in the above embodiment is implemented. [0032] An embodiment of the fifth aspect of the present invention provides an electrical equipment, including: a battery unit; the battery preheating device described in the above embodiment, the resonant circuit module of the battery preheating device includes a resonant inductor, and the battery unit corresponds to the Describe the resonant inductor settings. According to the electrical equipment according to the embodiment of the present invention, the battery preheating device of the above embodiment can effectively reduce the eddy current heat transfer path, so that the heat conduction is more timely and does not need to consume the energy of the battery unit itself, improving the battery energy utilization rate. [0033]Additional aspects and advantages of the invention will be set forth in part in the description which follows, and in part will be obvious from the description, or may be learned by practice of the invention. Description of the drawings [0034] The above and/or additional aspects and advantages of the present invention will become apparent and readily understood from the description of the embodiments taken in conjunction with the following drawings, in which: Figure 1 It is a structural block diagram of a battery preheating device according to an embodiment of the present invention; Figure 2 is a schematic diagram of a resonant circuit module according to an embodiment of the present invention; Figure 3 is a schematic diagram of a battery preheating device according to an embodiment of the present invention; Figure 4 is a schematic diagram of a resonant circuit module according to another embodiment of the present invention; Figure 5 is a structural block diagram of a battery preheating device according to another embodiment of the present invention; Figure 6 is a flow chart of a battery preheating control method according to an embodiment of the present invention; Figure 7 is a structural block diagram of an electronic device according to an embodiment of the present invention; Figure 8 This is a structural block diagram of electrical equipment according to an embodiment of the present invention. [0035] Reference signs: Electronic equipment 2000; electrical equipment 3000; Processor 2001; memory 2002; battery unit 3001; battery preheating device 1000; Resonant circuit module 1100; control module 1200; printed circuit board 1300; temperature detection module 1400; display module 1500; heat dissipation module 1600; Resonance unit 1110; driving unit 1120; power supply 1130; first node 1140; second node 1150; third node 1160; Resonant inductor 1111; insulator 1112; first resonant capacitor 1113; second resonant capacitor 1114; third resonant capacitor 1115; first switch tube 1121; second switch tube 1122; third switch tube 1123; fourth switch tube 1124; The fifth switching tube 1125; the sixth switching tube 1126. Detailed implementation [0036] The embodiments of the present invention are described in detail below. The embodiments described with reference to the drawings are exemplary. The embodiments of the present invention are described in detail below. [0037] In order to solve the above problems, a first embodiment of the present invention provides a battery preheating device. This method can effectively reduce the eddy current heat transfer path, thereby avoiding the problem of untimely heat conduction and dry burning of the battery unit, and the heating of the battery unit High effect and heating efficiency. [0038] Reference below Figure 1 A battery preheating device 1000 according to an embodiment of the present invention is described, as Figure 1 As shown, the battery preheating device 1000 includes: a resonant circuit module 1100. [0039] The resonant circuit module 1100 is used to generate alternating current under resonance conditions. The magnetic field generated by the alternating current causes eddy currents to be generated in the metal shell of the battery unit in the magnetic field to heat the battery unit. [0040] In embodiments, the battery unit may be a single battery or a battery pack; resonance is a phenomenon in which the amplitude increases sharply under the action of a periodic external force, and when the frequency of the external force is the same as or very close to the natural oscillation frequency of the system, resonance occurs. The frequency is called "resonant frequency". [0041] Specifically, when the battery preheating device 1000 heats the battery unit, the resonant circuit module 1100 resonates to generate an alternating current. Since the alternating current continuously changes direction, the magnetic field generated by the alternating current will also continue to change, and the magnetic field is separated from the The air forms an eddy current in the metal casing of the battery unit, and the flow process of the eddy current generates heat to heat the metal casing of the battery unit, and then heats the battery unit through the metal casing. Therefore, compared with heating through the internal resistance of the battery, Or thermistor heats the battery. In this application, the resonant circuit module 1100 is controlled to resonate to generate eddy current to heat the battery unit. The eddy current generates a large amount of heat, which improves the heating effect and heating efficiency of the battery unit. At the same time, the heat generated by the eddy current is directly transmitted. To the metal casing, that is, the eddy current generates heat to heat the battery unit directly by heating the metal casing. There is no need to transmit electrical signals to the interior of the battery unit through the wire harness to generate heat. This can effectively reduce the eddy current heat transfer path, thereby avoiding untimely heat conduction and the battery unit. Dry burning problem. [0042] According to the battery preheating device according to the embodiment of the present invention, the resonant circuit module resonates to generate a magnetic field. The magnetic field forms an eddy current in the metal shell of the battery unit to heat the battery unit. Therefore, compared with the internal resistance of the battery, the Heating or thermistor heats the battery. In this application, the battery unit is heated by controlling the resonance of the resonant circuit module to generate eddy current. The eddy current generates a large amount of heat, which improves the heating effect and heating efficiency of the battery unit. At the same time, the heat generated by the eddy current is directly transmitted. To the metal casing, that is, the eddy current generates heat to heat the battery unit directly by heating the metal casing. There is no need to transmit electrical signals to the interior of the battery unit through the wire harness to generate heat. This can effectively reduce the eddy current heat transfer path, so that the heat conduction is more timely and does not require consumption. The energy of the battery unit itself improves battery energy utilization. [0043] In some embodiments, as Figure 1 As shown, the resonant circuit module 1100 also includes: a control module 1200. [0044] The control module 1200 is connected to the resonant circuit module 1100 and is used to control the resonant circuit module 1100 to resonate. [0045] Specifically, the control module 1200 can be a microcontroller, and the control module 1200 is powered by a power source; when the battery preheating device 1000 heats the battery unit, the control module 1200 controls the resonant circuit module 1100 to resonate according to the resonance control sequence, and the resonant circuit The module 1100 resonates to generate an alternating current. The magnetic field generated by the alternating current causes eddy currents to be generated in the metal casing of the battery unit to heat the metal casing, thereby heating the battery unit through the metal casing. [0046] In some embodiments, as Figure 1 As shown, the resonant circuit module 1100 includes: a driving unit 1120 and a resonant unit 1110. [0047] The driving unit 1120 is connected to the control module 1200 and is used to generate a driving signal; the resonance unit 1110 is connected to the driving unit 1120 and is used to resonate according to the driving signal to generate an alternating current. [0048] Specifically, when the battery unit is heated by the battery preheating device 1000, the control module 1200 sends a control signal to the driving unit 1120 of the resonant circuit module 1100. After the driving unit 1120 receives the control signal, the driving unit 1120 generates a driving signal to drive The unit 1120 controls the resonant unit 1110 to resonate according to the driving signal to generate an alternating current. The alternating current generates a magnetic field, causing eddy currents to be generated in the metal shell of the battery unit in the magnetic field to heat the battery unit. [0049] In some embodiments, as Figure 2 As shown, the resonant unit 1110 includes: a resonant inductor 1111. [0050] The first end of the resonant inductor 1111 is connected to the driving unit 1120 for generating alternating current under resonant conditions. The battery cells are adapted to correspond to the resonant inductance arrangement. [0051] Specifically, when the temperature of the battery unit is low, the energy utilization rate of the battery unit is low, and the battery unit needs to be heated. At this time, the resonance condition is met, and the resonant unit 1110 resonates to generate an alternating current; the resonant inductor 1111 is connected to the drive unit 1120, The driving unit 1120 controls the alternating current generated by the resonance of the resonant inductor 1111 according to the driving signal to heat the battery unit. That is, the current flows sinusoidally through the resonant inductor 1111 to form an eddy current to heat the battery unit. Therefore, the battery unit and the resonant inductor 1111 are set correspondingly. In order to facilitate heating of the battery unit and improve the heating effect of the battery unit. [0052] In the embodiment, when the resonant inductor 1111 generates an eddy current, that is, an induced current, on the metal shell of the battery unit, there will be magnetic resistance on the resonant inductor 1111, and the size of the magnetic resistance is related to the resonant inductor 1111. The larger the resonant inductor 1111, the greater the magnetic resistance. The larger the magnetic resistance is, the greater the magnetic resistance is. The greater the distance between the resonant inductor 1111 and the metal shell. The farther the distance between the resonant inductor 1111 and the metal shell, the lower the magnetic field efficiency and the smaller the magnetic resistance. Therefore, by adjusting the resonant inductor The distance between 1111 and the metal shell is changed to change the magnetic resistance, thereby adjusting the size of the eddy current generated by the resonant inductor 1111. [0053] In addition, the magnetic resistance of the resonant inductor 1111 can also be reduced by reducing the inductance of the resonant inductor 1111 and increasing the cross-sectional area of ​​the copper wire of the resonant inductor 1111. [0054] In embodiments, in order to save the installation space of the resonant circuit module 1100, the distance between the resonant inductor and the battery unit can be reduced, the magnetic flux of the resonant inductor can be reduced, and the cross-sectional area of ​​the resonant inductor copper wire can be increased. [0055] In the embodiment, the current flowing through the resonant inductor 1111 is an alternating current, and the frequency of the alternating current is very high, and the skin phenomenon has a great influence. Therefore, the resonant inductor 1111 should be made of multi-strand enameled wire. [0056] In some embodiments, the resonant inductor 1111 is adapted to be installed corresponding to the battery unit, so that the magnetic field generated by the alternating current generates eddy currents in the metal casing of the battery unit. [0057] For example, the resonant inductor is wound by multiple coils with the same size as the battery unit. The battery unit is placed close to the resonant inductor. For example, in the battery space of the vehicle, the battery is located above or below the resonant inductor, so that the magnetic field generated by the resonant inductor can move around the battery. Eddy currents are generated in the metal casing of the unit. [0058] Specifically, since the resonant inductor 1111 is installed correspondingly to the battery unit, the size of the resonant inductor 1111 can be designed according to the size of the battery unit. For example, the size of the resonant inductor 1111 is equivalent to the size of the battery unit to uniformly heat the battery unit. [0059] In some embodiments, as Figure 3 As shown, the resonant unit 1110 further includes an insulating member 1112 . [0060] Among them, the insulator 1112 is located between the resonant inductor 1111 and the battery unit to avoid short circuit and other faults between the two. [0061] Specifically, since the insulator 1112 is located between the resonant inductor 1111 and the battery unit, the eddy current generated by the resonant inductor 1111 heats the battery unit through the insulator 1112, and the eddy current heats the metal shell or the surface of the metal shell, that is, the resonant inductor 1111 The voltage of the metal shell is isolated, and the induced voltage of the metal shell only exists on the surface of the metal shell to avoid insulation problems. Since the heating element is a metal shell, therefore, compared with the thermistor external heating of the battery unit, in this application, the insulator 1112 is used to Weaken the eddy current to generate heat, thereby avoiding the problem of dry burning of the battery. [0062] In some embodiments, the insulating member 1112 is a semi-fiberglass board of flame-resistant material grade or a semi-fiberglass membrane of flame-resistant material grade. The semi-fiberglass board may be FR4 (Fiber glass board, fiberglass board). [0063]Among them, the semi-glass fiber board is partly made of glass fiber, and partly made of chemical fiber or cotton resin. It is synthesized through high pressure and high temperature. It has high mechanical properties and dielectric properties, good heat resistance and moisture resistance, and has good Processability. [0064] Semi-glass fiber membrane is a thin film material made of glass fiber as raw material through a special process. It has extremely high insulation and mechanical strength, as well as good corrosion resistance, heat resistance and wear resistance. [0065] In some embodiments, as Figure 2 As shown, the resonant unit 1110 also includes: a first resonant capacitor 1113 and a second resonant capacitor 1114. [0066] Among them, the first end of the first resonant capacitor 1113 is connected to the first end of the resonant inductor 1111, the second end of the first resonant capacitor 1113 is connected to the first end of the power supply 1130; the first end of the second resonant capacitor 1114 is connected to the first end of the resonant capacitor 1111. The first end of the resonant inductor 1111 is connected, and the second end of the second resonant capacitor 1114 is connected to the second end of the power supply 1130; the first resonant capacitor 1113, the second resonant capacitor 1114 and the resonant inductor 1111 are used to resonate according to the driving signal. . The first resonant capacitor 1113, the second resonant capacitor 1114 and the resonant inductor 1111 form a resonant circuit, that is, the resonant unit 1110. The resonant circuit heats the battery unit by generating eddy currents. [0067] In addition, the resonant unit 1110 should use a resonant capacitor, and the first resonant capacitor 1113 and the second resonant capacitor 1114 cannot be replaced by filter capacitors. [0068] In some embodiments, as Figure 2 As shown, the driving unit 1120 includes: a first switching tube 1121 and a second switching tube 1122. [0069] Among them, the first end of the first switch tube 1121 is connected to the first end of the power supply 1130, the control end of the first switch tube 1121 is connected to the control module 1200; the first end of the second switch tube 1122 is connected to the first switch tube 1121 The second end of the second switch tube 1122 is connected to the second end of the power supply 1130, the control end of the second switch tube 1122 is connected to the control module 1200, and the first end of the second switch tube 1122 is connected to the second end of the power supply 1130. There is a first node 1140 between the second ends of a switching tube 1121, and the first node 1140 is connected to the first end of the resonant inductor 1111; the duty cycle of the control signal of the first switching tube 1121 is related to the control of the second switching tube 1122. The duty cycle of the signals is the same and the duty cycle phase difference is 180 degrees, that is, when the first switch tube 1121 is turned on, the second switch tube 1122 is turned off, and conversely, when the first switch tube 1121 is turned off, the second switch tube 1122 Therefore, the resonance of the resonant circuit is achieved by controlling the continuous on and off of the first switching tube 1121 and the second switching tube 1122. [0070] Among them, the first switch tube 1121 and the second switch tube 1122 can be MOS (etal Oxide Semiconductor Field Effect Transistor, metal oxide semiconductor field effect transistor), triode, IGBT (Insulated Gate Bipolar Transistor, insulated gate bipolar transistor), controllable Silicon and silicon carbide. [0071] Among them, PWMCH and PWMCL have the same duty cycle and a phase difference of 180°. [0072] Specific, such as Figure 2 As shown, a half-bridge topology is used to drive the resonant unit 1110 to resonate to generate eddy currents to heat the battery unit. That is to say, when the battery preheating device 1000 heats the battery unit, the control module 1200 outputs PWM (Pulse Width Modulation, pulse width modulation) signal to the driving unit 1120, that is, the control module 1200 outputs PWMCH to the control end of the first switch tube 1121 to contr | 1. A battery preheating device, It is characterized by, include: The resonant circuit module is used to generate alternating current under resonance conditions. The magnetic field generated by the alternating current causes eddy currents to be generated in the metal shell of the battery unit in the magnetic field to heat the battery unit. 2. The battery preheating device according to claim 1, It is characterized by, The battery preheating device also includes: A control module, which is connected to the resonant circuit module and used to control the resonant circuit module to resonate. 3. The battery preheating device according to claim 2, It is characterized by, The resonant circuit module includes: A driving unit, the driving unit is connected to the control module and used to generate a driving signal; A resonant unit, the resonant unit is connected to the driving unit and is used to resonate according to the driving signal to generate the alternating current. 4. The battery preheating device according to claim 3, It is characterized by, The resonant unit includes: A resonant inductor, the first end of which is connected to the driving unit, is used to generate the alternating current under resonant conditions. 5. The battery preheating device according to claim 4, It is characterized by, The resonant inductor is adapted to be installed correspondingly to the battery unit, so that the magnetic field generated by the alternating current generates eddy currents in the metal casing of the battery unit. 6. The battery preheating device according to claim 5, It is characterized by, The resonant unit also includes: An insulating member is located between the resonant inductor and the battery unit. 7. The battery preheating device according to claim 6, It is characterized by, The insulation member is a semi-glass fiber board of flame-resistant material grade or a semi-glass fiber membrane of flame-resistant material grade. 8. The battery preheating device according to claim 4, It is characterized by, The resonant unit also includes: A first resonant capacitor, the first end of the first resonant capacitor is connected to the first end of the resonant inductor, and the second end of the first resonant capacitor is connected to the first end of the power supply; a second resonant capacitor, the first end of the second resonant capacitor is connected to the first end of the resonant inductor, and the second end of the second resonant capacitor is connected to the second end of the power supply; The first resonant capacitor, the second resonant capacitor and the resonant inductor are used to resonate according to the driving signal. 9. The battery preheating device according to claim 8, It is characterized by, The drive unit includes: A first switch tube, the first end of the first switch tube is connected to the first end of the power supply, and the control end of the first switch tube is connected to the control module; A second switch tube, the first end of the second switch tube is connected to the second end of the first switch tube, and the second end of the second switch tube is connected to the second end of the power supply, so The control end of the second switch tube is connected to the control module. There is a first node between the first end of the second switch tube and the second end of the first switch tube. The first node is connected to the control module. The first end of the resonant inductor is connected; Wherein, the duty cycle of the control signal of the first switching tube is the same as the duty cycle of the control signal of the second switching tube, and the duty cycle phase difference is 180 degrees. 10. The battery preheating device according to claim 4, It is characterized by, The resonant unit further includes: a third resonant capacitor connected in series with the resonant inductor, and the third resonant capacitor and the resonant inductor are used to resonate according to the driving signal. 11. The battery preheating device according to claim 10, It is characterized by, The drive unit includes: A third switch tube, the first end of the third switch tube is connected to the first end of the power supply, and the control end of the third switch tube is connected to the control module; A fourth switch tube, the first end of the fourth switch tube is connected to the second end of the third switch tube, and the second end of the fourth switch tube is connected to the second end of the power supply, so The control end of the fourth switch tube is connected to the control module. There is a second node between the first end of the fourth switch tube and the second end of the third switch tube. The second node is connected to The first end of the third resonant capacitor and the resonant inductor connected in series; A fifth switch tube, the first end of the fifth switch tube is connected to the first end of the power supply, and the control end of the fifth switch tube is connected to the control module; A sixth switching tube, the first end of the sixth switching tube is connected to the second end of the fifth switching tube, and the second end of the sixth switching tube is connected to the second end of the power supply, so The control end of the sixth switch tube is connected to the control module. There is a third node between the first end of the sixth switch tube and the first end of the fifth switch tube. The third node is connected to The second end of the third resonant capacitor and the resonant inductor are connected in series. 12. The battery preheating device according to claim 8 or 9 or 11, It is characterized by, The power supply is the battery unit. 13. The battery preheating device according to claim 2, It is characterized by, The battery preheating device also includes a temperature detection module, which is connected to the control module and used to detect the real-time temperature of the battery unit; The control module is also used to adjust the heating power of the resonant circuit module to the battery unit according to the real-time temperature. 14. The battery preheating device according to claim 13, It is characterized by, The battery preheating device also includes a display module, which is connected to the control module and used to display the real-time temperature. 15. The battery preheating device according to claim 8 or 10, It is characterized by, The battery preheating device also includes a heat dissipation module, which is used to cool down the resonant capacitor in the driving unit and the resonant unit. 16. A battery preheating control method, It is characterized by, For the battery preheating device according to any one of claims 1 to 15, the battery preheating control method includes: In response to the battery preheating instruction, the resonant circuit module of the battery preheating device is controlled to resonate and generate an alternating current under resonance conditions, so that the metal casing of the battery unit in the magnetic field generated by the alternating current generates Vortex to heat the battery cells. 17. The battery preheating control method according to claim 16, It is characterized by, The battery preheating control method also includes: The duty cycle of the control signal of the resonant circuit module is adjusted according to the real-time temperature of the battery unit to adjust the heating power of the resonant circuit module on the battery unit. 18. The battery preheating control method according to claim 17, It is characterized by, When the real-time temperature of the battery unit exceeds the first temperature threshold, the duty cycle of the control signal of the resonant circuit module shows a decreasing trend until the real-time temperature of the battery unit reaches the target temperature, and the resonant circuit module is turned off. a control signal, wherein the first temperature threshold is less than the target temperature. 19. The battery preheating control method according to claim 16, It is characterized by, The battery preheating control method also includes: When the real-time temperature of the resonant circuit module is greater than the second temperature threshold, the duty cycle of the control signal of the resonant circuit module is reduced or the frequency of the control signal of the resonant circuit module deviates from the resonant frequency of the resonant circuit module, Wherein, the reduction amount of the duty cycle of the control signal or the frequency difference by which the frequency of the control signal deviates from the resonant frequency is determined based on the temperature difference between the real-time temperature of the resonant circuit module and the temperature threshold. 20. An electronic device, It is characterized by, include: at least one processor; a memory communicatively connected to the at least one processor; The memory stores a computer program that can be executed by the at least one processor. When the at least one processor executes the computer program, the battery preheating control method according to any one of claims 16-19 is implemented. 21. A non-volatile readable storage medium on which a computer program is stored, It is characterized by, When the computer program is executed, the battery preheating control method according to any one of claims 16-19 is implemented. 22. An electrical equipment, It is characterized by, include: battery unit; The battery preheating device according to any one of claims 1 to 15, wherein the resonant circuit module of the battery preheating device includes a resonant inductor, and the battery unit is arranged corresponding to the resonant inductor. | 比亚迪股份有限公司
784 | CN118659034B | Granted | BYD CO LTD | Material nanotechnology¦Electrolyte accumulators manufacture | 2024-08-06 | 2025-02-11 | An electrolyte, a battery, a preparation method and an electrical equipment | The present invention provides an electrolyte, a battery, a preparation method and an electrical device, which includes a magnetic additive, and the magnetic additive includes magnetic nanoparticles. The present invention can reduce the internal resistance of the battery and improve the performance of the battery cycle life and other functions. | Technical field [0001] The present invention relates to the field of batteries, and specifically to an electrolyte, a battery, a preparation method and an electrical device thereof. Background technology [0002] In electrochemical systems such as lithium-ion batteries, the movement of active ions (such as lithium ions) in the electrolyte is crucial for ion transfer and reaction rate, which in turn affects the performance of the battery's impedance and cycle life. Currently, it is limited by active ions Due to factors such as the diffusion rate in the electrolyte, batteries generally have problems such as large internal resistance and short cycle life, which need to be solved urgently. For example, in a lithium ion battery, lithium ions in the electrolyte form lithium solvated with solvent molecules, and lithium solvated performs liquid phase diffusion driven by electric potential difference and concentration difference, with electric vehicles, portable electronic devices and storage. The rapid development of energy systems and other fields has increasingly high requirements for battery power density and charging rate performance. Lithium-ion batteries are limited by factors such as the diffusion rate of lithium ions in the electrolyte, making lithium-ion batteries common. Defects such as large internal resistance. Contents of invention [0003] The present invention provides an electrolyte, a battery, a preparation method and an electrical equipment, which can reduce the internal resistance of the battery, improve the cycle life of the battery and effectively overcome the defects existing in the prior art. [0004] In one aspect of the present invention, an electrolyte solution includes a magnetic additive including magnetic nanoparticles. [0005] According to an embodiment of the present invention, the magnetic additive further comprises a functionalized modification layer present on the surface of the magnetic nanoparticles, the functionalized modification layer comprising an organic matrix material containing oxygen and/or nitrogen. [0006] According to an embodiment of the present invention, the organic matrix material contains one or more of a carboxyl group, an ether group, a carbonyl group, an amino group, and a pyridyl group. [0007] According to an embodiment of the present invention, the thickness of the functionalized modification layer is 2 nm to 10 nm. [0008] According to an embodiment of the present invention, the magnetic nanoparticles include one or more of magnetic metal oxide nanoparticles, metal nanoparticles, and alloy nanoparticles. [0009] According to an embodiment of the present invention, the magnetic metal oxide nanoparticles include iron tetraoxide nanoparticles, and the metal nanoparticles include one or more of cobalt nanoparticles, nickel nanoparticles and iron nanoparticles, The alloy nanoparticles include iron-cobalt alloy nanoparticles and/or iron-nickel alloy nanoparticles. [0010] According to an embodiment of the present invention, the mass percentage content of the magnetic additive in the electrolyte is 0.01% to 3%. [0011] According to an embodiment of the present invention, the electrolyte further comprises a first solvent, the first solvent comprises an organic solvent, the organic solvent comprises vinyl carbonate, propylene carbonate, diethyl carbonate, dimethyl carbonate and One or more of methyl ethyl carbonate; and/or, the electrolyte further comprises a lithium salt, the lithium salt comprises one or more of lithium hexafluorophosphate, lithium tetrafluoroborate, and lithium difluorosulfonimide kind. [0012] In another aspect of the present invention, a method for preparing the above-mentioned electrolyte solution is provided, including the following steps: mixing the magnetic additive, the first solvent, and the electrolyte salt to obtain the electrolyte solution. [0013] According to an embodiment of the present invention, the magnetic additive, the first solvent, and the electrolyte salt are mixed to obtain the electrolyte solution, which specifically includes: mixing the magnetic additive, the first solvent, and the electrolyte salt, and stirring for 2 h ~8h, the electrolyte solution was obtained. [0014] According to an embodiment of the present invention, the preparation process of the magnetic additive comprises: first silane modification treatment of the magnetic nanoparticles using a first silane coupling agent containing oxygen and/or nitrogen to perform the magnetic nanoparticles in order to A functionalized modification layer is formed on the surface of the nanoparticles to obtain the magnetic additive. [0015] According to an embodiment of the present invention, the temperature of the first silane modification treatment is 25°C to 80°C, and the time is 6h to 12h; and/or, the first silane coupling agent comprises 3-aminopropyl trite One or more of ethoxysilane, 3-aminopropyltrimethylsilane, 3-aminopropyltriethylsilane, (3-trimethoxysilpropyl)-4-pyridine. [0016] According to an embodiment of the present invention, the preparation process of the magnetic additive includes: using a second silane coupling agent to perform a second silane modification treatment on the magnetic nanoparticles to obtain silane-modified magnetic nanoparticles; and modifying the silane The magnetic nanoparticles react with a functional modifier to form a functional modification layer on the surface of the magnetic nanoparticles to obtain the magnetic additive; wherein at least one of the second silane coupling agent and the functional modifier include Organic compounds containing oxygen and/or nitrogen. [0017] According to an embodiment of the present invention, the temperature of the second silane modification treatment is 25°C to 80°C, and the time is 6h to 12h; and/or the conditions for the reaction of the silane modified magnetic nanoparticles and functional modifiers. It is: the reaction temperature is 25°C to 80°C, and the reaction time is 3h to 12h; and/or, the functional modifiers include one or more of succinic anhydride, ethylene oxide, trimethylacetyl chloride, and pyridine ; and/or, the second silane coupling agent includes 3-aminopropyltriethoxysilane, (3-chloropropyl)trimethoxysilane, (3-iodopropyl)trimethoxysilane, trimethoxysilane, trimethoxysilane One or more of chlorosilane, 3-aminopropyltrimethylsilane, and 3-aminopropyltriethylsilane. [0018] In another aspect of the present invention, a battery is provided, including a positive electrode sheet, a separator, a negative electrode sheet, and an electrolyte solution or an electrolyte solution prepared by the above-mentioned electrolyte solution. [0019] According to an embodiment of the present invention, the battery is a lithium ion battery. [0020] Another aspect of the present invention provides a method for preparing a battery, including the following steps: placing the battery cell in a casing, adding an electrolyte therein to prepare a battery precursor; placing the battery precursor in a magnetic field The battery is prepared by performing magnetic field induction treatment; wherein the battery cell includes a positive electrode sheet, a separator and a negative electrode sheet, and the electrolyte includes the above-mentioned electrolyte or the electrolyte prepared according to the above-mentioned preparation method. [0021] According to an embodiment of the present invention, the magnetic field strength of the magnetic field is 0.1T~0.5T; and/or the magnetic field direction of the magnetic field is parallel to the thickness direction of the battery; and/or the preparation of the battery The method further includes a process of aging, shaping and aging the battery precursor, and performing the aging, shaping and aging during the process of placing the battery precursor in a magnetic field for magnetic field induction processing. The process. [0022] In another aspect of the present invention, an electric device is provided, including the above-mentioned battery or a battery prepared according to the above-mentioned battery preparation method. [0023] According to an embodiment of the present invention, the electrically employed device further comprises a second magnetic field device for applying a magnetic field to the battery. [0024] The electrolyte, battery, preparation method and electrical equipment provided by the present invention, and the introduction of magnetic additives into the electrolyte can improve the diffusion rate of active ions (such as lithium ions in lithium ion batteries) in the electrolyte and the electrolyte pairs. The infiltration ability of the battery cell can reduce the internal resistance of the battery, improve the performance of the battery such as fast charging and low-temperature charging and discharge, and improve the performance of the battery cycle life and other performance. Attached description of the drawings [0025] Figure 1 A structural diagram of a magnetic additive according to an embodiment of the present invention. [0026] Reference numerals: 1: magnetic nanoparticles; 2: functionalized modified layer. Specific implementation methods [0027] In order to enable those skilled in the art to better understand the scheme of the present invention, the present invention will be further described in detail below. The specific embodiments listed below are merely to describe the principles and features of the present invention. The examples mentioned are for explanation of the present invention only and do not limit the scope of the present invention. Based on the embodiments of the present invention, all other embodiments obtained by those skilled in the art without making creative labor are within the scope of protection of the present invention. [0028] Embodiments of the present invention provide an electrolyte, such as Figure 1 As shown, the electrolyte includes a magnetic additive, and the magnetic additive includes a magnetic nanoparticle 1 . [0029] The electrolyte of the embodiment of the present invention is a magnetic nanofluid electrolyte, in which the magnetic additives can interact with the active ions in the electrolyte, indirectly impart the magnetic properties of the active ions, improve the diffusion rate of lithium ions in the electrolyte, and The electrolyte's ability to infiltrate the battery cell can also be used to accurately control the diffusion of active ions through the external magnetic field. The driving method (electric field drive and concentration) is generated by the electrochemical reaction based on the potential difference between the positive and negative electrodes. Gradient drive) is more controllable and flexible, and can improve the transmission rate of active ions in the electrolyte, reduce the internal resistance of the battery, and improve the performance of the battery cycle life and other performance. [0030] According to further research by the inventor, Figure 1 As shown, the above-mentioned magnetic additive may further include a functionalized modification layer 2 present on the surface of the magnetic nanoparticles 1 , which includes an organic matrix material containing oxygen elements (O) and/or nitrogen elements (N), which is beneficial to Further reduce battery impedance, improve battery fast charging and low-temperature charging and discharge performance, and improve battery cycle life and other performance. The reason for the analysis is that in magnetic additives, the surface of magnetic nanoparticles 1 contains oxygen elements and/or nitrogen elements. Organic matrix material, which can improve the dispersion of magnetic additives in the electrolyte, and can coordinate with active ions in the electrolyte (such as lithium ions in lithium ion batteries) to form a magnetic solvated structure (i.e. solvated ions (such as solvated lithium ions)) can act as carriers and conduction ions in the battery, improve the diffusion rate of lithium ions in the electrolyte and the infiltration ability of the electrolyte on the battery cell, and can also be driven by external magnetic field Regulate the flow of the electrolyte, enhance the electrolyte infiltration capacity and ion transmission rate, reduce the internal resistance of the battery, improve the battery charging rate, and improve the battery cycle life and other performance. [0031] After further research, the above-mentioned organic matrix material may contain one or more of carboxyl, ether, carbonyl, amino, and pyridyl so that the organic matrix material contains oxygen and/or nitrogen elements by using these groups. The organic matrix material of at least one of them forms a functional modification layer 2, which facilitates the reduction of the internal resistance of the battery while improving the cycle life of the battery. The reason for analysis is that when the functional modification layer 2 includes at least one of these groups When using organic matrix materials, it is conducive to improving the dispersion of magnetic additives in the electrolyte, and at the same time it is easy to coordinate the magnetic additives and active ions such as lithium ions, improve the ion transfer rate of the electrolyte and the wetting ability of the battery, and reduce the battery The internal resistance improves the battery cycle life and other performance. [0032] Specifically, the functional modification layer may include one or more of a first silane coupling agent grafted on the surface of the magnetic nanoparticles, a reaction product of the second silane coupling agent and the functional modification agent, etc. [0033] When the functional modification layer comprises a first silane coupling agent grafted onto the surface of the magnetic nanoparticles, the first silane coupling agent contains an oxygen element and/or a nitrogen element, and may specifically contain a carboxyl group, an ether group, a carbonyl group, an amino group, a pyridine group, a One or more of the groups so that the organic matrix material of the formed functional modification layer contains oxygen and/or nitrogen, and may specifically contain one of carboxyl, ether, carbonyl, amino, pyridyl or Various. [0034]Exemplary, the organic matrix material of the functionalized modification layer contains amino groups, and the first silane coupling agent used includes an amino group-containing silane compound, which may specifically include 3-aminopropyltriethoxysilane (APTES), 3-aminopropyl One or more of yltrimethylsilane and 3-aminopropyltriethylsilane. [0035] Exemplary, the organic matrix material of the functionalized modification layer contains pyridyl groups, and the first silane coupling agent used includes a silane compound containing a pyridyl group, in particular may include (3-trimethoxysilpropyl)-4-pyridine. [0036] In some embodiments, the first silane coupling agent may include 3-aminopropyltriethoxysilane, 3-aminopropyltrimethylsilane, 3-aminopropyltriethylsilane, (3-trimethoxy One or more of silicone propyl)-4-pyridine. [0037] In some embodiments, the magnetic additive may be prepared in a process including the step of performing a first silane modification of the magnetic nanoparticles using a first silane coupling agent to form a functionalized modification layer on the surface of the magnetic nanoparticles ( That is, the magnetic nanoparticles are reacted with the first silane coupling agent to graft the first silane coupling agent on the surface to form a functional modification layer () to obtain a magnetic additive. Among them, the temperature of the first silane modification treatment may be 25°C to 80°C, and the time may be 6h to 12h. [0038] When the functional modification layer comprises a reaction product of a second silane coupling agent grafted on the surface of the magnetic nanoparticles and a functional modification agent, at least one of the second silane coupling agent and the functional modification agent contains an oxygen element and/or Nitrogen element, in particular, at least one of the second silane coupling agent and the functional modifier comprises an organic compound containing an oxygen element and/or a nitrogen element to couple the second silane grafted to the surface of the magnetic nanoparticles. The reaction product of the agent and the functional modification agent contains oxygen and/or nitrogen, and may specifically contain one or more of carboxyl, ether, carbonyl, amino, and pyridyl, thereby making the formed functional modification layer organic The matrix material contains oxygen and/or nitrogen, and may specifically contain one or more of carboxyl, ether, carbonyl, amino, and pyridyl. [0039] For example, the second silane coupling agent may contain oxygen and/or nitrogen, while the functional modifier does not contain oxygen and/or nitrogen, or the second silane coupling agent may contain oxygen and/or The nitrogen element, and the functional modifier contains oxygen elements and/or nitrogen elements, or the second silane coupling agent contains oxygen elements and/or nitrogen elements, and the functional modifier also contains oxygen elements and/or nitrogen elements. [0040] In some embodiments, the magnetic additive can be prepared in a process including the following steps: using a second silane coupling agent to perform a second silane modification treatment to obtain silane-modified magnetic nanoparticles; and modify the silane-modified magnetic nanoparticles; The nanoparticles react with the functional modifier to form a functional modification layer on the surface of the magnetic nanoparticles to obtain a magnetic additive. During the preparation process, the magnetic nanoparticles are first reacted with the second silane coupling agent to graft the second silane coupling agent on its surface to obtain silane-modified magnetic nanoparticles; then the silane-modified magnetic nanoparticles and functions are then used to graft the second silane-modified magnetic nanoparticles and their functions. Modifier reaction, during this reaction, the second silane coupling agent grafted on the surface of the magnetic nanoparticles reacts with the functional modifier to generate the reaction between the second silane coupling agent grafted on the surface of the magnetic nanoparticles and the functional modifier The product is thus formed on the surface of the magnetic nanoparticles to obtain a magnetic additive. [0041] Among them, the temperature of the second silane modification treatment may be 25°C to 80°C, and the time may be 6h to 12h. [0042] Among them, the conditions for the reaction of silane-modified magnetic nanoparticles and functional modifiers are: the reaction temperature is 25°C to 80°C, and the reaction time may be 3h to 12h. [0043] Specifically, the functional modifier includes an organic compound, which may specifically include one or more of anhydride compounds, epoxy compounds, acid halide compounds, and pyridine compounds. Among them, the acid anhydride compound may include succinic anhydride; the epoxy compound may include alkylene oxide compounds, and specifically ethylene oxide; the halogen in the acid halide compound may include fluorine (F), chlorine (Cl), and bromine. One or more of (Br) and iodine (I), the acid halide compound may include trimethylacetyl halide, in particular trimethylacetyl chloride; the pyridine compound may include pyridine. [0044] In some embodiments, the functional modifier may include one or more of succinic anhydride, ethylene oxide, and trimethylacetylchloropyridine, which facilitates the reduction of the internal resistance of the battery and improves the cycle life of the battery. [0045] In addition, the second silane coupling agent may include an amino group-containing silane compound and/or a halogen-containing silane compound, and the halogen in the halogen-containing silane compound may include fluorine (F), chlorine (Cl), bromine (Br) and iodine One or more of (I). [0046] Specifically, the silane compound containing an amino group may include one or more of APTES, 3-aminopropyltrimethylsilane, and 3-aminopropyltriethylsilane. [0047] Specifically, the halogen-containing silane compound may include one or more of (3-chloropropyl)trimethoxysilane, (3-iodopropyl)trimethoxysilane (IPTMS), and trichlorosilane. [0048] In some embodiments, the second silane coupling agent may include 3-aminopropyltriethoxysilane (APTES), (3-chloropropyl)trimethoxysilane, (3-iodopropyl)trimethoxysilane, (3-iodopropyl)trimethoxysilane, (3-iodopropyl)trimethoxysilane One or more of silane (IPTMS), trichlorosilane, 3-aminopropyltrimethylsilane, and 3-aminopropyltriethylsilane. [0049] Exemplary, functional modifiers include acid anhydride compounds, which may react with amino groups (such as succinic anhydride) to form a reaction product containing carboxyl groups (such as APTES) to form Carboxyl groups are introduced into the functionalized modification layer. [0050] Exemplary, functional modifiers include epoxy compounds, which may react with halogen-containing silane compounds such as (3-chloropropyl)trimethoxysilanes, which are During the process, the epoxy compound undergoes a ring-opening reaction and reacts with (3-chloropropyl)trimethoxysilane to form a reaction product containing an ether group, thereby introducing an ether group into the formed functional modification layer. [0051] Exemplary, functional modifiers include acid halide compounds, which may react with amino groups (such as trimethylacetyl chloride) and remove HX (X means halogen) to produce The reaction product of the carbonyl group is thus introduced into the functionally modified layer formed. Taking trimethylacetyl chloride and APTES as an example, in the preparation process of magnetic additives, APTES and magnetic nanoparticles are first reacted (i.e., the second silane modification treatment), APTES is grafted on the surface of magnetic nanoparticles, and on the magnetic nanoparticles The amino group is introduced and then reacted with trimethylacetyl chloride. The carbonyl carbon atom in trimethylacetyl chloride is added to the nitrogen atom in the amino group to remove HX (X represents halogen), thereby forming a reaction containing carbonyl group product. [0052] Exemplary, functional modifiers include pyridine compounds, which may react with halogen-containing silane compounds such as (3-chloropropyl)trimethoxysilane to produce a reaction product containing pyridine groups. , thereby introducing pyridyl into the formed functional modification layer. [0053] In addition, in the above-mentioned magnetic additive, the thickness of the functional modification layer may be 2 nm to 10 nm, for example, 2 nm, 3 nm, 4 nm, 5 nm, 6 nm, 7 nm, 8 nm, 9 nm, 10 nm or any of the two therein. The range of the magnetic nanoparticle 1 is conducive to reducing the internal resistance of the battery and improving the cycle life of the battery. At the same time, considering factors such as the active sites of the organic matrix material that can be attached to the surface of the magnetic nanoparticle 1, the thickness of the functional modification layer is within the above range ( Within 2nm~10nm), it is also conducive to the preparation of magnetic additives. [0054] Specifically, the magnetic nanoparticle 1 may include one or more of magnetic metal oxide nanoparticles, metal nanoparticles, and alloy nanoparticles, which is conducive to reducing the internal resistance of the battery and improving the cycle life of the battery. [0055] In some embodiments, the magnetic metal oxide nanoparticles may include iron tetraoxide (Fe) 3 O 4 ) Nanoparticles. [0056] In some embodiments, the metal nanoparticles may include one or more of cobalt nanoparticles, nickel nanoparticles, and iron nanoparticles. [0057] In some embodiments, the alloy nanoparticles may include iron-cobalt alloy nanoparticles (ferro-cobalt alloy nanoparticles) and/or iron-nickel alloy nanoparticles (ferro-nickel alloy nanoparticles). [0058] According to further research by the inventors, the mass percentage of the magnetic additive in the electrolyte (i.e. the proportion of the mass of the magnetic additive to the total mass of the electrolyte) can be 0.01% to 3%, such as 0.01%, 0.05%, 0.1% , 0.5%, 1%, 1.5%, 2%, 2.5%, 3%, or any two of them. In this way, the electrolyte can contain more magnetic additives, reduce battery internal resistance and improve battery It also helps the electrolyte to have suitable viscosity and other properties, improve the wetting properties of the electrolyte on the battery cell, further reduce the internal resistance of the battery and improve the cycle life of the battery. [0059] Generally, the electrolyte solution also includes a first solvent and an electrolyte salt. The concentration of the electrolyte salt in the electrolyte solution may be 0.5 mol/L~3 mol/L, for example, 0.5 mol/L, 1 mol/L, 1.5 mol/L, A range consisting of 2 mol/L, 2.5 mol/L, 3 mol/L or any of them. [0060] In an embodiment of the present invention, the electrolyte may be a non-aqueous electrolyte, the first solvent includes an organic solvent, and the organic solvent may include vinyl carbonate (EC), propylene carbonate, diethyl carbonate, dimethyl carbonate (DMC) and One or more of methyl ethyl carbonate (EMC) can be used to adapt to the above-mentioned magnetic additives, improve the infiltration capacity and ion diffusion rate of the electrolyte, reduce the internal resistance of the battery, and improve the circulation of the battery. Lifespan and other performance. [0061] Specifically, the above-mentioned electrolyte salt may include lithium salts, and the lithium salt may include lithium hexafluorophosphate (LiPF). 6 ), lithium tetrafluoroborate and lithium difluorosulfonimide are one or more of which are conducive to adapting to the above-mentioned magnetic additives, improving the infiltration capacity and ion diffusion rate of the electrolyte, reducing the internal resistance of the battery, and improving the battery Cycle life and other performance. [0062] The embodiment of the present invention also provides a method for preparing the above-mentioned electrolyte, including the following steps: mixing a magnetic additive, a first solvent, and an electrolyte salt to obtain an electrolyte solution. [0063] In some embodiments, the magnetic additive, the first solvent, and the electrolyte salt are mixed to obtain an electrolyte solution, which specifically includes: mixing the magnetic additive, the first solvent, and the electrolyte salt, stirring for 2h to 8h, for example 2h, 3h, 4 An electrolyte solution is obtained in the range of h, 5 h, 6 h, 7 h, 8 h or any two of which are composed of, and an electrolyte solution is obtained. Among them, the stirring time is within the range of 2h to 8h, which can improve the dispersion of magnetic additives in the electrolyte, further reduce the internal resistance of the battery, improve the cycle life of the battery and other performance, while avoiding the long stirring time and affecting the preparation of the electrolyte. efficiency. [0064] In addition, the above-mentioned preparation method of the electrolyte also includes the preparation process of magnetic additives. [0065]As mentioned above, in some embodiments, the preparation process of the magnetic additive may include: first silane modification treatment of the magnetic nanoparticles using a first silane coupling agent containing oxygen and/or nitrogen to perform the magnetic nanoparticles in order to The functionalized modification layer is formed on the surface to obtain a magnetic additive. [0066] Among them, the temperature of the first silane modification treatment may be 25°C to 80°C, such as 25°C, 30°C, 35°C, 40°C, 45°C, 50°C, 55°C, 60°C, 65°C, 70°C, 75 The range of °C, 80°C or any of them is conducive to the formation of a functional modification layer, improves the performance preparation efficiency of magnetic additives, and reduces energy consumption. [0067] In addition, the time of the first silane modification treatment may be 6h~12h, for example, a range composed of 6h, 7h, 8h, 9h, 10h, 11h, 12h or any of them, which facilitates the formation of functional modification layer to improve the performance and preparation efficiency of magnetic additives. [0068] In addition, the first silane modification treatment can be carried out in a second solvent, the second solvent may include an organic solvent and water, that is, the second solvent may be a mixed solvent containing an organic solvent and water, and under such a mixed solvent system, it is advantageous to The first silane coupling agent is hydrolyzed, thereby grafting on the surface of the magnetic nanoparticles, forming a functional modification layer on the surface of the magnetic nanoparticles, and producing a magnetic additive. [0069] Specifically, the organic solvent used in the second solvent may include an alcohol solvent, ie the second solvent may include an alcohol solvent and water, and the alcohol solvent may specifically include ethanol. [0070] In some embodiments, the second solvent includes ethanol and water, ie, a mixed solvent containing ethanol and water is used as the second solvent, which facilitates improving the preparation efficiency and performance of the magnetic additive. [0071] Specifically, in the second solvent, the volume ratio of water to organic solvent may be 1: (0.5~2), such as 1:0.5, 1:0.8, 1:1, 1:1.3, 1:1.5, 1:1.8. 1:2 or any of them. [0072] Specifically, the first silane modification treatment may be carried out under an inert atmosphere, which includes, for example, a nitrogen atmosphere and/or an argon atmosphere, and is not particularly limited. [0073] In specific implementation, magnetic nanoparticles can be dispersed in the second solvent under an inert atmosphere, and then a first silane coupling agent can be added thereto for reaction (ie, the first silane modification treatment). After the reaction is completed, it is centrifuged and The unreacted first silane coupling agent (silanizing agent) is removed by washing or the like to obtain a magnetic additive. [0074] In other embodiments, the preparation process of the magnetic additive may include: using a second silane coupling agent to perform a second silane modification treatment on the magnetic nanoparticles to obtain silane-modified magnetic nanoparticles; and using silane-modified magnetic nanoparticles and The functional modifier reacts to form a functional modification layer on the surface of the magnetic nanoparticles; wherein at least one of the second silane coupling agent and the functional modifier comprises an organic compound containing an oxygen element and/or nitrogen element. [0075] During the preparation process of the above-mentioned magnetic additive, the magnetic nanoparticles are coupled by a silane coupling agent, that is, the second silane coupling agent (i.e., the silane modified magnetic nanoparticles are mainly grafted on the surface of the magnetic nanoparticles. Formated from magnetic nanoparticles and a second silane coupling agent grafted on the magnetic nanoparticles), and then, during reaction with the functional modifier, the functional modifier and the second silane in the silane-modified magnetic nanoparticles The coupling agent is coupled so that the functional modifier is wrapped with the magnetic nanoparticles through the second silane coupling agent, thereby forming a functional modification layer on the surface of the magnetic nanoparticles to produce a magnetic additive. [0076] In addition, the second silane modification treatment can be carried out in a third solvent, which includes an organic solvent and water, that is, the third solvent can be a mixed solvent containing an organic solvent and water. Under such a mixed solvent system, it is beneficial to the first The disilane coupling agent hydrolyzes, thereby grafting on the surface of magnetic nanoparticles, and combining with the subsequent functional modification process (i.e., the reaction process of silane-modified magnetic nanoparticles and functional modification agents), to form functionalization on the surface of magnetic nanoparticles. Modify the layer to produce a magnetic additive. | 1. A method for preparing a battery, It is characterized in that Include the following steps: The battery cell is placed in the casing, and an electrolyte is added thereto to obtain a battery precursor; The battery precursor is placed in a magnetic field for magnetic field induction processing to obtain the battery; Wherein, the battery cell includes a positive electrode sheet, a diaphragm and a negative electrode sheet, the electrolyte includes a magnetic additive, the magnetic additive includes a magnetic nanoparticle and a functional modification layer present on the surface of the magnetic nanoparticle, and the function The modified layer comprises an organic matrix material containing oxygen and/or nitrogen; the thickness of the functional modified layer is 2 nm to 10 nm. 2. The preparation method of the battery according to claim 1, It is characterized in that The organic matrix material contains one or more of a carboxyl group, an ether group, a carbonyl group, an amino group, and a pyridyl group. 3. The method of preparing a battery according to claim 1, It is characterized in that The magnetic nanoparticles include one or more of magnetic metal oxide nanoparticles, metal nanoparticles, and alloy nanoparticles. 4. The method of preparing a battery according to claim 3, It is characterized in that The magnetic metal oxide nanoparticles include iron tetroxide nanoparticles, the metal nanoparticles include one or more of cobalt nanoparticles, nickel nanoparticles and iron nanoparticles, and the alloy nanoparticles include iron-cobalt alloy Nanoparticles and/or iron-nickel alloy nanoparticles. 5. The method of preparing a battery according to claim 1, It is characterized in that The mass percentage content of the magnetic additive in the electrolyte is 0.01% to 3%. 6. The method of preparing a battery according to any one of claims 1-5, It is characterized in that The electrolyte further comprises a first solvent, the first solvent comprises an organic solvent, and the organic solvent comprises one of vinyl carbonate, propylene carbonate, diethyl carbonate, dimethyl carbonate and methyl ethyl carbonate or more; And/or, the electrolyte further comprises a lithium salt, which comprises one or more of lithium hexafluorophosphate, lithium tetrafluoroborate, and lithium difluorosulfonimide. 7. The method of preparing a battery according to any one of claims 1-5, It is characterized in that The electrolyte solution is prepared in a process including the following steps: mix the magnetic additive, the first solvent, and the electrolyte salt to obtain the electrolyte solution. 8. The method of preparing a battery according to claim 7, It is characterized in that The magnetic additive, the first solvent, and the electrolyte salt are mixed to obtain the electrolyte solution, which specifically includes: mixing the magnetic additive, the first solvent, and the electrolyte salt, stirring for 2h to 8h to obtain the electrolyte solution . 9. The method of preparing a battery according to claim 7, It is characterized in that The preparation process of the magnetic additive includes: using a first silane modification treatment to the magnetic nanoparticles with a first silane coupling agent containing oxygen and/or nitrogen to form a functional modification on the surface of the magnetic nanoparticles. The magnetic additive was obtained. 10. The method of preparing a battery according to claim 9, It is characterized in that The temperature of the first silane modification treatment is 25°C to 80°C, and the time is 6h to 12h; and/or, the first silane coupling agent includes 3-aminopropyltriethoxysilane, 3-aminopropyltrimethylsilane, 3-aminopropyltriethylsilane, (3-trimethoxy One or more of silicon propyl)-4-pyridine. 11. The method of preparing a battery according to claim 7, It is characterized in that The preparation process of the magnetic additive includes: The magnetic nanoparticles are subjected to a second silane modification treatment by using a second silane coupling agent to obtain silane-modified magnetic nanoparticles; The silane modified magnetic nanoparticles are reacted with a functional modifier to form a functional modification layer on the surface of the magnetic nanoparticles to obtain the magnetic additive; wherein the second silane coupling agent and the functional modifier are At least one of them includes an organic compound containing an oxygen element and/or a nitrogen element. 12. The method of preparing a battery according to claim 11, It is characterized in that The temperature of the second silane modification treatment is 25°C to 80°C, and the time is 6h to 12h; And/or, the conditions for the reaction of the silane-modified magnetic nanoparticles and functional modifiers are: the reaction temperature is 25°C to 80°C, and the reaction time is 3h to 12h; and/or, the functional modifiers include one or more of succinic anhydride, ethylene oxide, trimethylacetyl chloride, and pyridine; And/or, the second silane coupling agent includes 3-aminopropyltriethoxysilane, (3-chloropropyl)trimethoxysilane, (3-iodopropyl)trimethoxysilane, and trichloro One or more of silane, 3-aminopropyltrimethylsilane, and 3-aminopropyltriethylsilane. 13. The method of preparing a battery according to any one of claims 1-5, It is characterized in that The magnetic field strength of the magnetic field is 0.1T~0.5T; and/or, the magnetic field direction of the magnetic field is parallel to the thickness direction of the battery cell; And/or, the preparation method of the battery further comprises a process of aging, forming and aging the battery precursor, and performing a magnetic field induction process by placing the battery precursor in a magnetic field. The aging, decomposition and aging process are described. 14. The method of preparing a battery according to any one of claims 1-5, It is characterized in that The battery is a lithium-ion battery. 15. An electrical equipment, It is characterized in that The battery comprises a battery produced by a method of preparing a battery according to any one of claims 1-14. 16. The electrical equipment according to claim 15, It is characterized in that The electrically employed device further includes a second magnetic field means for applying a magnetic field to the battery. | 比亚迪股份有限公司
785 | CN118659034A | Granted | BYD CO LTD | Material nanotechnology¦Electrolyte accumulators manufacture | 2024-08-06 | 2024-09-17 | Electrolyte, battery, preparation method of battery and electric equipment | The invention provides an electrolyte, a battery, a preparation method of the battery and electric equipment. The electrolyte comprises a magnetic additive, and the magnetic additive comprises magnetic nanoparticles. The invention can reduce the internal resistance of the battery and improve the cycle life of the battery. | Technical field [0001] The invention relates to the field of batteries, and in particular to an electrolyte, a battery, a preparation method thereof and electrical equipment. Background technology [0002] In electrochemical systems such as lithium-ion batteries, the movement of active ions (such as lithium ions) in the electrolyte is crucial to ion transport and reaction rates, which in turn affects the battery's impedance and cycle life. Currently, the movement of active ions is limited by the Due to factors such as the diffusion rate in the electrolyte, batteries generally have problems such as large internal resistance and short cycle life, which need to be solved urgently. For example, in lithium-ion batteries, lithium ions in the electrolyte and solvent molecules form solvated lithium. The solvated lithium diffuses in the liquid phase driven by potential difference and concentration difference. With the development of electric vehicles, portable electronic devices and storage The rapid development of energy systems and other fields has increasingly higher performance requirements for batteries such as power density and charging rate. However, lithium-ion batteries are limited by factors such as the diffusion rate of lithium ions in the electrolyte, making lithium-ion batteries ubiquitous. Defects such as large internal resistance. Contents of the invention [0003] The invention provides an electrolyte, a battery, a preparation method thereof and electrical equipment, which can reduce the internal resistance of the battery, improve the cycle life and other properties of the battery, and effectively overcome the defects of the existing technology. [0004] In one aspect of the present invention, an electrolyte is provided, including a magnetic additive including magnetic nanoparticles. [0005] According to an embodiment of the present invention, the magnetic additive further includes a functionalized modification layer present on the surface of the magnetic nanoparticles, and the functionalized modification layer includes an organic matrix material containing oxygen and/or nitrogen. [0006] According to an embodiment of the present invention, the organic matrix material contains one or more of a carboxyl group, an ether group, a carbonyl group, an amino group, and a pyridyl group. [0007] According to an embodiment of the present invention, the thickness of the functionalized modification layer is 2 nm to 10 nm. [0008] According to an embodiment of the present invention, the magnetic nanoparticles include one or more of magnetic metal oxide nanoparticles, metal nanoparticles, and alloy nanoparticles. [0009] According to an embodiment of the present invention, the magnetic metal oxide nanoparticles include ferroferric oxide nanoparticles, and the metal nanoparticles include one or more of cobalt nanoparticles, nickel nanoparticles and iron nanoparticles, so The alloy nanoparticles include iron-cobalt alloy nanoparticles and/or iron-nickel alloy nanoparticles. [0010] According to an embodiment of the present invention, the mass percentage of the magnetic additive in the electrolyte is 0.01%~3%. [0011] According to an embodiment of the present invention, the electrolyte further includes a first solvent, the first solvent includes an organic solvent, and the organic solvent includes ethylene carbonate, propylene carbonate, diethyl carbonate, dimethyl carbonate and One or more of ethyl methyl carbonate; and/or the electrolyte further includes a lithium salt, the lithium salt includes one or more of lithium hexafluorophosphate, lithium tetrafluoroborate, and lithium bisfluorosulfonyl imide. kind. [0012] Another aspect of the present invention provides a method for preparing the electrolyte solution, which includes the following steps: mixing the magnetic additive, the first solvent, and the electrolyte salt to obtain the electrolyte solution. [0013] According to an embodiment of the present invention, mixing the magnetic additive, the first solvent, and the electrolyte salt to obtain the electrolyte specifically includes: mixing the magnetic additive, the first solvent, and the electrolyte salt, and then stirring for 2 hours. ~8h, the electrolyte solution was obtained. [0014] According to an embodiment of the present invention, the preparation process of the magnetic additive includes: using a first silane coupling agent containing oxygen and/or nitrogen to perform a first silane modification treatment on the magnetic nanoparticles, so that the magnetic nanoparticles have A functional modification layer is formed on the surface of the nanoparticles to obtain the magnetic additive. [0015] According to an embodiment of the present invention, the temperature of the first silane modification treatment is 25°C~80°C, and the time is 6h~12h; and/or the first silane coupling agent includes 3-aminopropyltris One or more of ethoxysilane, 3-aminopropyltrimethylsilane, 3-aminopropyltriethylsilane, (3-trimethoxysilylpropyl)-4-pyridine. [0016] According to an embodiment of the present invention, the preparation process of the magnetic additive includes: using a second silane coupling agent to perform a second silane modification treatment on the magnetic nanoparticles to obtain silane-modified magnetic nanoparticles; modifying the silane Magnetic nanoparticles react with a functional modifier to form a functionalized modification layer on the surface of the magnetic nanoparticles to obtain the magnetic additive; wherein at least one of the second silane coupling agent and the functional modifier includes Organic compounds containing oxygen and/or nitrogen. [0017] According to an embodiment of the present invention, the temperature of the second silane modification treatment is 25°C to 80°C, and the time is 6h to 12h; and/or the conditions for the reaction between the silane-modified magnetic nanoparticles and the functional modifier The reaction temperature is 25°C to 80°C, and the reaction time is 3h to 12h; and/or the functional modifier includes one or more of succinic anhydride, ethylene oxide, trimethylacetyl chloride, and pyridine. ; And/or, the second silane coupling agent includes 3-aminopropyltriethoxysilane, (3-chloropropyl)trimethoxysilane, (3-iodopropyl)trimethoxysilane, trimethoxysilane One or more of chlorosilane, 3-aminopropyltrimethylsilane, and 3-aminopropyltriethylsilane. [0018] Another aspect of the present invention provides a battery, including a positive electrode sheet, a separator, a negative electrode sheet, and the above-mentioned electrolyte or an electrolyte prepared according to the above-mentioned electrolyte preparation method. [0019] According to an embodiment of the present invention, the battery is a lithium-ion battery. [0020] Another aspect of the present invention provides a method for preparing a battery, which includes the following steps: placing a battery core in a casing, adding electrolyte therein to prepare a battery precursor; placing the battery precursor in a magnetic field Perform magnetic field induction treatment to prepare the battery; wherein the battery core includes a positive electrode sheet, a separator and a negative electrode sheet, and the electrolyte solution includes the above electrolyte solution or an electrolyte solution prepared according to the above electrolyte preparation method. [0021] According to an embodiment of the present invention, the magnetic field intensity of the magnetic field is 0.1T~0.5T; and/or the magnetic field direction of the magnetic field is parallel to the thickness direction of the battery core; and/or the preparation of the battery The method also includes a process of aging, forming and aging the battery precursor, and performing the aging, forming and aging treatment during the process of placing the battery precursor in a magnetic field for magnetic field induction treatment. process. [0022] Another aspect of the present invention provides an electrical device, including the above-mentioned battery or a battery prepared according to the above-mentioned battery preparation method. [0023] According to an embodiment of the present invention, the electrical equipment further includes a second magnetic field device for applying a magnetic field to the battery. [0024] The electrolyte, battery, preparation method and electrical equipment provided by the invention can introduce magnetic additives into the electrolyte, which can improve the diffusion rate of active ions (such as lithium ions in lithium ion batteries) in the electrolyte and the effect of the electrolyte on The wetting ability of the battery core can thereby reduce the internal resistance of the battery, improve the battery's fast charging and low-temperature charging and discharging properties, and at the same time improve the battery's cycle life and other properties. Description of drawings [0025] Figure 1 This is a schematic structural diagram of a magnetic additive according to an embodiment of the present invention. [0026] Explanation of reference signs: 1: magnetic nanoparticles; 2: functional modification layer. Detailed implementation [0027] In order to enable those skilled in the art to better understand the solutions of the present invention, the present invention will be described in further detail below. The specific embodiments listed below only describe the principles and features of the present invention, and the examples are only used to explain the present invention and do not limit the scope of the present invention. Based on the embodiments of the present invention, all other implementations obtained by those of ordinary skill in the art without creative efforts fall within the scope of protection of the present invention. [0028] Embodiments of the present invention provide an electrolyte solution, such as Figure 1 As shown, the electrolyte includes magnetic additives, and the magnetic additives include magnetic nanoparticles 1. [0029] The electrolyte in the embodiment of the present invention is a magnetic nanofluid electrolyte, in which the magnetic additives can interact with the active ions in the electrolyte, indirectly imparting magnetic properties to the active ions, increasing the diffusion rate of lithium ions in the electrolyte and The ability of the electrolyte to infiltrate the battery core can also achieve precise control of the diffusion of active ions through an external magnetic field. Compared with the driving method (electric field drive and concentration) generated by the electrochemical reaction based on the potential difference between the positive and negative electrodes, Gradient drive) is more controllable and flexible, and can increase the transmission rate of active ions in the electrolyte, reduce the internal resistance of the battery, and improve the cycle life and other properties of the battery. [0030] According to further research by the inventor, such as Figure 1 As shown, the above-mentioned magnetic additive may also include a functional modification layer 2 present on the surface of the magnetic nanoparticle 1. The functional modification layer 2 includes an organic matrix material containing oxygen element (O) and/or nitrogen element (N), which is beneficial to Further reduce the battery impedance, improve the battery's fast charging and low-temperature charging and discharging properties, and at the same time improve the battery's cycle life and other properties. The reason is that in the magnetic additives, the surface of the magnetic nanoparticles 1 has oxygen and/or nitrogen elements. Organic matrix materials can improve the dispersion of magnetic additives in the electrolyte and coordinate with active ions in the electrolyte (such as lithium ions in lithium-ion batteries) to form a magnetic solvation structure (ie, solvation ions (such as solvated lithium ions)), thereby playing the role of carrier and conducting ions in the battery, improving the diffusion rate of lithium ions in the electrolyte and the infiltration ability of the electrolyte into the battery core, and at the same time, it can drive force through an external magnetic field Regulate the flow of electrolyte, enhance the electrolyte infiltration ability and ion transmission rate, reduce the internal resistance of the battery, increase the battery charging rate, and improve the battery cycle life and other properties. [0031] After further research, the above-mentioned organic matrix material can contain one or more of carboxyl, ether, carbonyl, amino, and pyridyl groups, so that the organic matrix material contains oxygen and/or nitrogen. By using these groups The organic matrix material of at least one of the groups forms the functionalized modification layer 2, which is beneficial to improving the cycle life of the battery and reducing the internal resistance of the battery. The analytical reason is that when the functionalized modification layer 2 includes at least one of these groups When used as an organic matrix material, it is conducive to improving the dispersion of magnetic additives in the electrolyte. At the same time, it is easy to coordinate the magnetic additives with active ions such as lithium ions, improve the ion transmission rate of the electrolyte and the ability to wet the battery core, and reduce the battery life. The internal resistance improves the cycle life and other performance of the battery. [0032] Specifically, the functional modification layer may include one or more of the first silane coupling agent grafted on the surface of the magnetic nanoparticles, the reaction product of the second silane coupling agent and the functional modification agent, and the like. [0033] When the functionalized modification layer includes the first silane coupling agent grafted on the surface of the magnetic nanoparticles, the first silane coupling agent contains oxygen and/or nitrogen, specifically it can contain carboxyl, ether, carbonyl, amino, pyridine One or more of the groups, so that the organic matrix material of the formed functional modification layer contains oxygen element and/or nitrogen element. Specifically, it can contain one or more of carboxyl group, ether group, carbonyl group, amino group, pyridyl group or Various. [0034]For example, the organic matrix material of the functionalized modification layer contains amino groups, and the first silane coupling agent used includes a silane compound containing amino groups, specifically 3-aminopropyltriethoxysilane (APTES), 3-aminopropyltriethoxysilane One or more of trimethylsilane and 3-aminopropyltriethylsilane. [0035] For example, the organic matrix material of the functionalized modification layer contains a pyridine group, and the first silane coupling agent used includes a silane compound containing a pyridine group, specifically (3-trimethoxysilylpropyl)-4-pyridine. [0036] In some embodiments, the first silane coupling agent may include 3-aminopropyltriethoxysilane, 3-aminopropyltrimethylsilane, 3-aminopropyltriethylsilane, (3-trimethoxysilane One or more types of silylpropyl)-4-pyridine. [0037] In some embodiments, the magnetic additive can be prepared according to a process including the following steps: using a first silane coupling agent to perform a first silane modification treatment on the magnetic nanoparticles to form a functionalized modification layer on the surface of the magnetic nanoparticles ( That is, the magnetic nanoparticles are reacted with the first silane coupling agent to graft the first silane coupling agent on the surface thereof to form a functional modification layer) to obtain the magnetic additive. Wherein, the temperature of the first silane modification treatment may be 25°C to 80°C, and the time may be 6h to 12h. [0038] When the functionalized modification layer includes the reaction product of the second silane coupling agent grafted on the surface of the magnetic nanoparticles and the functional modifier, at least one of the second silane coupling agent and the functional modifier contains oxygen element and/or Nitrogen element, specifically, at least one of the second silane coupling agent and the functional modifier includes an organic compound containing oxygen element and/or nitrogen element to couple the second silane grafted on the surface of the magnetic nanoparticles The reaction product of the agent and the functional modifier contains oxygen and/or nitrogen. Specifically, it may contain one or more of carboxyl, ether, carbonyl, amino, and pyridyl groups, thereby making the organic modified layer formed The matrix material contains oxygen and/or nitrogen, and specifically may contain one or more of carboxyl, ether, carbonyl, amino, and pyridyl groups. [0039] For example, the second silane coupling agent may contain oxygen and/or nitrogen, while the functional modifier does not contain oxygen and/or nitrogen, or the second silane coupling agent may not contain oxygen and/or nitrogen. Nitrogen element, and the functional modifier contains oxygen element and/or nitrogen element, or the second silane coupling agent contains oxygen element and/or nitrogen element, and the functional modifier also contains oxygen element and/or nitrogen element. [0040] In some embodiments, the magnetic additive can be prepared according to a process including the following steps: using a second silane coupling agent to perform a second silane modification treatment on the magnetic nanoparticles to obtain silane-modified magnetic nanoparticles; modifying the silane-modified magnetic nanoparticles. The nanoparticles react with the functional modifier to form a functionalized modification layer on the surface of the magnetic nanoparticles to obtain a magnetic additive. In this preparation process, the magnetic nanoparticles are first reacted with a second silane coupling agent to graft the second silane coupling agent on their surface to obtain silane-modified magnetic nanoparticles; and then the silane-modified magnetic nanoparticles and functional Modifier reaction. During this reaction, the second silane coupling agent grafted on the surface of the magnetic nanoparticles reacts with the functional modifier to generate a reaction between the second silane coupling agent grafted on the surface of the magnetic nanoparticles and the functional modifier. The product thus forms a functionalized modification layer on the surface of the magnetic nanoparticles to obtain a magnetic additive. [0041] Wherein, the temperature of the second silane modification treatment may be 25°C to 80°C, and the time may be 6h to 12h. [0042] Among them, the conditions for the reaction between silane-modified magnetic nanoparticles and functional modifiers are: the reaction temperature is 25°C to 80°C, and the reaction time can be 3h to 12h. [0043] Specifically, the functional modifier includes organic compounds, which may specifically include one or more of acid anhydride compounds, epoxy compounds, acid halide compounds, and pyridine compounds. Among them, the acid anhydride compound may include succinic anhydride; the epoxy compound may include alkylene oxide compounds, specifically ethylene oxide; the halogen in the acid halide compound may include fluorine (F), chlorine (Cl), bromine One or more of (Br) and iodine (I), the acid halide compound may include trimethylacetyl halide, specifically trimethylacetyl chloride; the pyridine compound may include pyridine. [0044] In some embodiments, the functional modifier may include one or more of succinic anhydride, ethylene oxide, and trimethylacetyl pyridine chloride, which is beneficial to reducing the internal resistance of the battery and improving the cycle life and other properties of the battery. [0045] In addition, the second silane coupling agent may include an amino-containing silane compound and/or a halogen-containing silane compound. The halogen in the halogen-containing silane compound may include fluorine (F), chlorine (Cl), bromine (Br), and iodine. One or more of (I). [0046] Specifically, the amino-containing silane compound may include one or more of APTES, 3-aminopropyltrimethylsilane, and 3-aminopropyltriethylsilane. [0047] Specifically, the halogen-containing silane compound may include one or more of (3-chloropropyl)trimethoxysilane, (3-iodopropyl)trimethoxysilane (IPTMS), and trichlorosilane. [0048] In some embodiments, the second silane coupling agent may include 3-aminopropyltriethoxysilane (APTES), (3-chloropropyl)trimethoxysilane, (3-iodopropyl)trimethoxysilane One or more of silane (IPTMS), trichlorosilane, 3-aminopropyltrimethylsilane, and 3-aminopropyltriethylsilane. [0049] Illustratively, the functional modifier includes acid anhydride compounds. An acid anhydride compound (such as succinic anhydride) can react with an amino-containing silane compound (such as APTES) to generate a reaction product containing a carboxyl group (-COOH), so that in the formed Carboxyl groups are introduced into the functionalized modification layer. [0050] Exemplarily, the functional modifier includes epoxy compounds. Epoxy compounds (such as ethylene oxide) can react with halogen-containing silane compounds (such as (3-chloropropyl)trimethoxysilane). This reaction During the process, the epoxy compound undergoes a ring-opening reaction and reacts with (3-chloropropyl)trimethoxysilane to generate a reaction product containing ether groups, thereby introducing ether groups into the formed functionalized modification layer. [0051] For example, functional modifiers include acid halide compounds. The acid halide compound (such as trimethylacetyl chloride) can react with an amino-containing silane compound (such as APTES) to remove HX (X represents halogen) to generate a compound containing The reaction product of carbonyl group, thereby introducing carbonyl group into the formed functionalized modification layer. Taking trimethylacetyl chloride and APTES as an example, in the preparation process of magnetic additives, APTES and magnetic nanoparticles are first reacted (i.e., the second silane modification treatment), APTES is grafted on the surface of the magnetic nanoparticles, and APTES is grafted on the surface of the magnetic nanoparticles. The amino group is introduced into the chloride, and then reacted with trimethylacetyl chloride. The carbonyl carbon atom in the trimethylacetyl chloride undergoes an addition reaction with the nitrogen atom in the amino group to remove HX (X represents halogen), thereby generating a reaction containing a carbonyl group. product. [0052] Exemplarily, functional modifiers include pyridine compounds. Pyridine compounds (such as pyridine) can react with halogen-containing silane compounds (such as (3-chloropropyl)trimethoxysilane) to generate reaction products containing pyridyl groups. , thereby introducing pyridyl groups into the formed functionalized modification layer. [0053] In addition, in the above magnetic additives, the thickness of the functional modification layer can be 2nm~10nm, such as 2nm, 3nm, 4nm, 5nm, 6nm, 7nm, 8nm, 9nm, 10nm, or any two thereof. The range is conducive to reducing the internal resistance of the battery and improving the cycle life and other properties of the battery. At the same time, taking into account factors such as the active sites on the surface of the magnetic nanoparticles 1 that can be attached to the organic matrix material, the thickness of the functionalized modification layer is controlled within the above range ( 2nm~10nm), it is also conducive to the preparation of magnetic additives. [0054] Specifically, the magnetic nanoparticles 1 may include one or more of magnetic metal oxide nanoparticles, metal nanoparticles, and alloy nanoparticles, which are beneficial to reducing battery internal resistance and improving battery cycle life and other properties. [0055] In some embodiments, the magnetic metal oxide nanoparticles may include ferric oxide (Fe 3 O 4 ) nanoparticles. [0056] In some embodiments, the metal nanoparticles may include one or more of cobalt nanoparticles, nickel nanoparticles, and iron nanoparticles. [0057] In some embodiments, the alloy nanoparticles may include iron-cobalt alloy nanoparticles (iron-cobalt alloy nanoparticles) and/or iron-nickel alloy nanoparticles (iron-nickel alloy nanoparticles). [0058] According to the inventor's further research, the mass percentage of the magnetic additive in the electrolyte (that is, the proportion of the mass of the magnetic additive to the total mass of the electrolyte) can be 0.01%~3%, such as 0.01%, 0.05%, 0.1% , 0.5%, 1%, 1.5%, 2%, 2.5%, 3% or any two of them. In this way, the electrolyte can contain more magnetic additives, reduce the internal resistance of the battery and improve the performance of the battery. It also helps the electrolyte to have appropriate viscosity and other properties, improves the wettability of the electrolyte to the battery core, further reduces the internal resistance of the battery and improves the battery's cycle life and other properties. [0059] Generally, the electrolyte also includes a first solvent and an electrolyte salt. The concentration of the electrolyte salt in the electrolyte can be 0.5mol/L~3mol/L, such as 0.5mol/L, 1 mol/L, 1.5 mol/L, A range consisting of 2 mol/L, 2.5 mol/L, 3 mol/L or any two of them. [0060] In embodiments of the present invention, the electrolyte may be a non-aqueous electrolyte, the first solvent may include an organic solvent, and the organic solvent may include ethylene carbonate (EC), propylene carbonate, diethyl carbonate, dimethyl carbonate (DMC) and One or more types of ethyl methyl carbonate (EMC). By using this organic solvent, it is conducive to matching with the above-mentioned magnetic additives, improving the wetting ability and ion diffusion rate of the electrolyte, reducing the internal resistance of the battery, and improving the cycle of the battery. life and other properties. [0061] Specifically, the above-mentioned electrolyte salt may include a lithium salt, and the lithium salt may include lithium hexafluorophosphate (LiPF 6 ), lithium tetrafluoroborate, and lithium bisfluorosulfonyl imide, which are conducive to matching with the above-mentioned magnetic additives, improving the wetting ability and ion diffusion rate of the electrolyte, reducing the internal resistance of the battery, and improving the performance of the battery. Cycle life and other properties. [0062] Embodiments of the present invention also provide a method for preparing the electrolyte solution, which includes the following steps: mixing a magnetic additive, a first solvent, and an electrolyte salt to obtain an electrolyte solution. [0063] In some embodiments, mixing the magnetic additive, the first solvent, and the electrolyte salt to obtain an electrolyte solution specifically includes: mixing the magnetic additive, the first solvent, and the electrolyte salt, and then stirring for 2h to 8h, such as 2h, 3h, 4h. h, 5 h, 6 h, 7 h, 8 h or any two of them to obtain the electrolyte. Among them, the stirring time is in the range of 2h to 8h, which can improve the dispersion of the magnetic additives in the electrolyte, further reduce the internal resistance of the battery, improve the cycle life of the battery and other properties, while avoiding too long stirring time and affecting the preparation of the electrolyte. efficiency. [0064] In addition, the above-mentioned electrolyte preparation method also includes a preparation process of magnetic additives. [0065]As mentioned above, in some embodiments, the preparation process of the magnetic additive may include: using a first silane coupling agent containing oxygen and/or nitrogen to perform a first silane modification treatment on the magnetic nanoparticles, so as to A functionalized modification layer is formed on the surface to obtain magnetic additives. [0066] The temperature of the first silane modification treatment may be 25°C to 80°C, such as 25°C, 30°C, 35°C, 40°C, 45°C, 50°C, 55°C, 60°C, 65°C, 70°C, 75°C The range consisting of ℃, 80℃ or any two of them is conducive to the formation of functionalized modification layers, improving the performance and preparation efficiency of magnetic additives, and reducing energy consumption. [0067] In addition, the time of the first silane modification treatment can be 6h~12h, such as 6h, 7h, 8h, 9h, 10h, 11h, 12h or any two of them, which is conducive to the formation of functional modification. layer to improve the performance and preparation efficiency of magnetic additives. [0068] In addition, the first silane modification treatment can be carried out in a second solvent, and the second solvent can include an organic solvent and water, that is, the second solvent can be a mixed solvent containing an organic solvent and water. In such a mixed solvent system, it is beneficial to The first silane coupling agent is hydrolyzed and grafted on the surface of the magnetic nanoparticles to form a functional modification layer on the surface of the magnetic nanoparticles to prepare a magnetic additive. [0069] Specifically, the organic solvent used as the second solvent may include an alcoholic solvent, that is, the second solvent may include an alcoholic solvent and water, and the alcoholic solvent may specifically include ethanol. [0070] In some embodiments, the second solvent includes ethanol and water, that is, using a mixed solvent containing ethanol and water as the second solvent is beneficial to improving the preparation efficiency and performance of the magnetic additive. [0071] Specifically, in the second solvent, the volume ratio of water and organic solvent can be 1: (0.5~2), such as 1:0.5, 1:0.8, 1:1, 1:1.3, 1:1.5, 1:1.8, 1:2 or any two of them. [0072] Specifically, the first silane modification treatment can be performed under an inert atmosphere. The inert atmosphere includes, for example, a nitrogen atmosphere and/or an argon atmosphere, which is not particularly limited. [0073] During specific implementation, the magnetic nanoparticles can be dispersed in the second solvent under an inert atmosphere, and then the first silane coupling agent is added thereto for reaction (i.e., the first silane modification treatment). After the reaction is completed, the reaction is carried out by centrifugation and The unreacted first silane coupling agent (silanizing agent) is removed by washing or other methods to obtain a magnetic additive. [0074] In other embodiments, the preparation process of the magnetic additive may include: using a second silane coupling agent to perform a second silane modification treatment on the magnetic nanoparticles to obtain silane-modified magnetic nanoparticles; combining the silane-modified magnetic nanoparticles and The functional modifier reacts to form a functional modification layer on the surface of the magnetic nanoparticles; wherein at least one of the second silane coupling agent and the functional modifier includes an organic compound containing oxygen and/or nitrogen. [0075] In the preparation process of the above-mentioned magnetic additive, through the second silane modification treatment, a silane coupling agent is used to couple the magnetic nanoparticles, that is, the second silane coupling agent is grafted on the surface of the magnetic nanoparticles (i.e., the silane-modified magnetic nanoparticles are mainly Formed by magnetic nanoparticles and a second silane coupling agent grafted on the magnetic nanoparticles), and then in the process of reacting it with a functional modifier, the functional modifier and silane modify the second silane in the magnetic nanoparticles The coupling agent is coupled, so that the functional modifier wraps the magnetic nanoparticles through the second silane coupling agent, thereby forming a functional modification layer on the surface of the magnetic nanoparticles to prepare a magnetic additive. [0076] In addition, the second silane modification treatment can be carried out in a third solvent. The third solvent includes an organic solvent and water. That is, the third solvent can be a mixed solvent containing an organic solvent and water. In such a mixed solvent system, it is beneficial to | 1. An electrolyte, It is characterized by: Magnetic additives including magnetic nanoparticles are included. 2. The electrolyte according to claim 1, It is characterized by: The magnetic additive further includes a functionalized modification layer present on the surface of the magnetic nanoparticles, and the functionalized modification layer includes an organic matrix material containing oxygen and/or nitrogen. 3. The electrolyte according to claim 2, It is characterized by: The organic matrix material contains one or more of a carboxyl group, an ether group, a carbonyl group, an amino group, and a pyridyl group. 4. The electrolyte according to claim 2, It is characterized by: The thickness of the functionalized modification layer is 2nm~10nm. 5. The electrolyte according to claim 1, It is characterized by: The magnetic nanoparticles include one or more of magnetic metal oxide nanoparticles, metal nanoparticles, and alloy nanoparticles. 6. The electrolyte according to claim 5, It is characterized by: The magnetic metal oxide nanoparticles include ferroferric oxide nanoparticles, the metal nanoparticles include one or more of cobalt nanoparticles, nickel nanoparticles and iron nanoparticles, and the alloy nanoparticles include iron-cobalt alloy Nanoparticles and/or iron-nickel alloy nanoparticles. 7. The electrolyte according to claim 1, It is characterized by: The mass percentage content of the magnetic additive in the electrolyte is 0.01%~3%. 8. The electrolyte solution according to any one of claims 1-7, It is characterized by: The electrolyte further includes a first solvent, the first solvent includes an organic solvent, and the organic solvent includes one of ethylene carbonate, propylene carbonate, diethyl carbonate, dimethyl carbonate and ethyl methyl carbonate. or more; And/or, the electrolyte further includes a lithium salt, and the lithium salt includes one or more of lithium hexafluorophosphate, lithium tetrafluoroborate, and lithium bisfluorosulfonyl imide. 9. A method for preparing the electrolyte according to any one of claims 1-8, It is characterized by: It includes the following steps: mixing the magnetic additive, the first solvent, and the electrolyte salt to obtain the electrolyte. 10. The preparation method of electrolyte according to claim 9, It is characterized by: The method of mixing the magnetic additive, the first solvent and the electrolyte salt to obtain the electrolyte specifically includes: mixing the magnetic additive, the first solvent and the electrolyte salt, and then stirring for 2h to 8h to obtain the electrolyte. . 11. The preparation method of electrolyte according to claim 9 or 10, It is characterized by: The preparation process of the magnetic additive includes: using a first silane coupling agent containing oxygen and/or nitrogen to perform a first silane modification treatment on the magnetic nanoparticles to form functional modifications on the surface of the magnetic nanoparticles layer to obtain the magnetic additive. 12. The preparation method of electrolyte according to claim 11, It is characterized by: The temperature of the first silane modification treatment is 25°C~80°C, and the time is 6h~12h; And/or, the first silane coupling agent includes 3-aminopropyltriethoxysilane, 3-aminopropyltrimethylsilane, 3-aminopropyltriethylsilane, (3-trimethoxy One or more types of silylpropyl)-4-pyridine. 13. The preparation method of electrolyte according to claim 9 or 10, It is characterized by: The preparation process of the magnetic additive includes: Using a second silane coupling agent to perform a second silane modification treatment on the magnetic nanoparticles to obtain silane modified magnetic nanoparticles; React the silane-modified magnetic nanoparticles with a functional modifier to form a functionalized modification layer on the surface of the magnetic nanoparticles to obtain the magnetic additive; wherein, the second silane coupling agent and the functional modifier At least one of them includes an organic compound containing oxygen and/or nitrogen. 14. The preparation method of electrolyte according to claim 13, It is characterized by: The temperature of the second silane modification treatment is 25°C~80°C, and the time is 6h~12h; And/or, the conditions for the reaction between the silane-modified magnetic nanoparticles and the functional modifier are: the reaction temperature is 25°C~80°C, and the reaction time is 3h~12h; And/or, the functional modifier includes one or more of succinic anhydride, ethylene oxide, trimethylacetyl chloride, and pyridine; And/or, the second silane coupling agent includes 3-aminopropyltriethoxysilane, (3-chloropropyl)trimethoxysilane, (3-iodopropyl)trimethoxysilane, trichloropropyltrimethoxysilane One or more of silane, 3-aminopropyltrimethylsilane, and 3-aminopropyltriethylsilane. 15. A battery, It is characterized by: It includes a positive electrode sheet, a separator, a negative electrode sheet, and the electrolyte solution according to any one of claims 1 to 8 or the electrolyte solution prepared according to the preparation method of the electrolyte solution according to any one of claims 9 to 14. 16. The battery of claim 15, It is characterized by: The battery is a lithium-ion battery. 17. A method of preparing a battery, It is characterized by: Includes the following steps: Place the battery core in the casing, add electrolyte into it, and prepare the battery precursor; Place the battery precursor in a magnetic field for magnetic field induction treatment to prepare the battery; Wherein, the battery core includes a positive electrode sheet, a separator and a negative electrode sheet, and the electrolyte solution includes the electrolyte solution according to any one of claims 1-8 or the preparation of the electrolyte solution according to any one of claims 9-14. The electrolyte prepared by the method. 18. The method for preparing a battery according to claim 17, It is characterized by: The magnetic field intensity of the magnetic field is 0.1T~0.5T; And/or, the magnetic field direction of the magnetic field is parallel to the thickness direction of the battery core; And/or, the battery preparation method also includes the process of aging, forming and aging the battery precursor, which is performed during the process of placing the battery precursor in a magnetic field for magnetic field induction treatment. The process of aging, chemical formation and aging treatment. 19. An electrical equipment, It is characterized by: It includes the battery according to claim 15 or 16 or the battery produced according to the battery preparation method according to claim 17 or 18. 20. Electrical equipment according to claim 19, It is characterized by: The electrical equipment further includes a second magnetic field device for applying a magnetic field to the battery. | 比亚迪股份有限公司
786 | CN118659033B | Granted | BYD CO LTD | Electrolyte accumulators manufacture | 2024-08-06 | 2024-12-10 | An electrolyte, battery, battery pack, and electrical equipment | The invention provides an electrolyte, a battery, a battery pack, and an electrical device; the electrolyte includes a first additive and a second additive, and the first additive includes a compound shown in Formula I: #imgabs0# Formula I, The second additive includes a compound represented by Formula II: #imgabs1# Formula II. By combining specific first additives and second additives, the electrolyte provided by the present invention not only has a significant enhancement effect on the anti-overcharge protection performance of the battery, but also can suppress the gas production of the battery, so that the high-temperature cycle performance of the battery is effectively improved. improve. | Technical field [0001] The present invention relates to the field of batteries, and in particular, to an electrolyte, a battery, a battery pack, and electrical equipment. Background technology [0002] At present, one of the biggest obstacles restricting the application of high-capacity power batteries is the safety of the battery. Overcharging is the most common safety problem during battery use. When the battery is overcharged, it is easy to cause explosions, fires and other dangers. [0003] To solve the problem of battery overcharging, a traditional method is to install a gas pressure detection device, an explosion-proof safety valve in the battery safety cap, or by adding a dedicated overcharge protection circuit to prevent the battery from overcharging. However, this method not only increases The cost and complexity of the battery are increased, and the safety effect is not ideal; the other is to establish internal protection of the battery. The most common method to prevent overcharge is to add an overcharge protective agent to the electrolyte. This method is economical and applicable, simple to operate, and can effectively enhance the battery's overcharge protection. However, the existing overcharge protective agents mostly use combined Benzene, cyclohexylbenzene, etc., although they can play a certain role in the overcharge safety of the battery, they will also affect the normal cycle performance of the battery. Contents of the invention [0004] The present invention provides an electrolyte that can improve the overcharging safety of a battery while simultaneously improving its cycle performance. [0005] The present invention also provides a battery. Since the battery includes the above-mentioned electrolyte, the battery has good overcharge prevention and cycle stability. [0006] The present invention also provides a battery pack. Since the battery pack includes the above-mentioned battery, the battery pack has the advantages of long cycle life and good overcharge safety performance. [0007] The present invention also provides an electrical device. Since the electrical device includes the above-mentioned battery pack, the electrical device has good safety and a long service life. [0008] In a first aspect, the present invention provides an electrolyte solution, including a first additive and a second additive, where the first additive includes a compound represented by Formula I: [0009] , [0010] In formula Ι, R 1 ,R 3 and R 4 Each independently -CN, fluorine atom, chlorine atom, bromine atom, substituted or unsubstituted C 1 -C 30 one of the alkyl groups, and R 1 ,R 3 and R 4 At least two of them are -CN; R 2 is a hydrogen atom, a fluorine atom, a chlorine atom, a bromine atom, a substituted or unsubstituted C 1 -C 30 One of the alkyl groups; [0011] The second additive includes a compound represented by formula II: [0012] , [0013] In formula II, R 5 ,R 6 ,R 7 Independently substituted or unsubstituted C 1 -C 30 Alkyl, substituted or unsubstituted C 6 -C 30 of aromatic groups. [0014] Further, in the formula I, R 1 ,R 3 and R 4 Each independently a fluorine atom, a chlorine atom, a bromine atom, C 1 -C 20 alkyl, C 1 -C 20 of fluoroalkyl, C 1 -C 20 Bromoalkyl, C 1 -C 20 One of the chlorinated alkyl groups; R 2 for C 1 -C 20 alkyl, C 1 -C 20 of fluoroalkyl, C 1 -C 20 Bromoalkyl, C 1 -C 20 One of the chlorinated alkyl groups; [0015] And/or, in the formula II, R 5 ,R 6 ,R 7 independently for C 1 -C 5 Chloroalkyl, C 1 -C 5 Bromoalkyl, C 1 -C 5 One of the fluoroalkyl, phenyl, benzyl, and phenethyl groups. [0016] Further, the first additive includes any one or more compounds with a structure such as formula I-1 to formula I-6: [0017] [0018] [0019] [0020] Further, the second additive includes any one or more compounds with a structure such as formula II-1 to formula II-8: [0021] , [0022] , [0023] , [0024] . [0025] Further, in the electrolyte, the mass percentage of the first additive is not higher than 2wt%; [0026] And/or, the mass percentage of the second additive in the electrolyte is not higher than 7wt%. [0027] Further, in the electrolyte, the mass percentage of the first additive is 1wt%-2wt%; [0028] And/or, the mass percentage of the second additive in the electrolyte is 5-7wt%. [0029] Furthermore, a third additive is included, and the third additive includes at least one of vinylene carbonate or its derivatives, cyclic carbonate, and cyclic carbonate substituted by halogen. [0030] Further, the third additive includes at least one of vinylene carbonate, ethylene ethylene carbonate, methylene ethylene carbonate, fluoroethylene carbonate, trifluoromethyl ethylene carbonate and bisfluoroethylene carbonate. A sort of. [0031] Further, lithium salts and non-aqueous organic solvents are also included; the lithium salts include lithium hexafluorophosphate, lithium tetrafluoroborate, lithium hexafluoroarsenate, lithium perchlorate, lithium trifluorosulfonyl, difluoro(trifluoromethanesulfonate) Lithium acyl imide, lithium bis(fluorosulfonyl)imide, lithium tris(trifluoromethanesulfonyl)methyl, lithium dioxaloborate, boron dimalonate At least one of lithium acid phosphate, lithium oxalate phosphate, and lithium tris(difluoromalonate)phosphate; the non-aqueous organic solvent includes ethylene carbonate, propylene carbonate, dimethyl carbonate, diethyl carbonate, methyl carbonate At least one of ethyl ester, methyl formate, ethyl formate, ethyl propionate, propyl propionate, methyl butyrate, and tetrahydrofuran. [0032] Further, the concentration of the lithium salt in the electrolyte is 0.5 mol/L-2 mol/L. [0033] In a second aspect, the present invention provides a battery, including a positive electrode sheet, a negative electrode sheet and the electrolyte described in the first aspect. [0034] In a third aspect, the present invention provides a battery pack, including the battery described in the second aspect. [0035] In a fourth aspect, the present invention provides an electrical device, including the battery described in the second aspect or the battery pack described in the third aspect. [0036] By combining specific first additives and second additives, the electrolyte provided by the present invention not only has a significant enhancement effect on the anti-overcharge protection performance of the battery, but also can suppress the gas production of the battery, so that the high-temperature cycle performance of the battery is effectively improved. improve. Detailed implementation [0037] In order to enable those skilled in the art to better understand the solutions of the present invention, the present invention will be described in further detail below. The specific embodiments listed below only describe the principles and features of the present invention, and the examples are only used to explain the present invention and do not limit the scope of the present invention. Based on the embodiments of the present invention, all other implementations obtained by those of ordinary skill in the art without creative efforts fall within the scope of protection of the present invention. [0038] In a first aspect, the present invention provides an electrolyte solution including a first additive and a second additive, where the first additive includes a compound represented by Formula I: [0039] , [0040] In formula Ι, R 1 ,R 3 and R 4 Each independently -CN, fluorine atom, chlorine atom, bromine atom, substituted or unsubstituted C 1 -C 30 one of the alkyl groups, and R 1 ,R 3 and R 4 At least two of them are -CN; R 2 is a hydrogen atom, a fluorine atom, a chlorine atom, a bromine atom, a substituted or unsubstituted C 1 -C 30 One of the alkyl groups; [0041] The second additive includes a compound represented by formula II: [0042] , [0043] In formula II, R 5 ,R 6 ,R 7 Independently substituted or unsubstituted C 1 -C 30 Alkyl, substituted or unsubstituted C 6 -C 30 of aromatic groups. [0044] In the present invention, the electrolyte not only greatly improves the overcharge protection performance of the battery by combining specific first additives and second additives, but also suppresses battery gas production, thereby improving the high-temperature cycle performance of the battery; in detail, During overcharge, in addition to the polymerization reaction of the second additive in the electrolyte, the first additive will also synergistically participate in the polymerization, so that a sufficient amount of polymer is produced inside the battery in a short period of time to pierce the separator and release lithium ions. The migration channel narrows or even closes the channel, and a micro-short circuit occurs inside the battery, preventing the battery voltage from continuing to rise, thereby preventing the battery temperature from continuing to rise, and reducing the safety hazard of battery overcharge; in addition, the first additive also has a strong affinity with transition metal ions. The strong coordination effect can inhibit the dissolution of transition metal ions. At the same time, the first additive can preferentially capture H protons when oxidation side reactions occur in the electrolyte, inhibiting lithium salts (such as LiPF).6 ), and the cyano group itself can also react with H 2 The O reaction generates amino groups, which remove water, thereby inhibiting battery gas production, reducing electrolyte decomposition, and improving the high-temperature cycle performance of the battery. [0045] It should be noted that both the first additive and the second additive involved in the present invention can be obtained through existing methods such as purchasing commercial products, synthesizing by conventional methods, or customizing synthesis. [0046] In a specific embodiment, in the formula I, R 1 ,R 3 and R 4 Each independently a fluorine atom, a chlorine atom, a bromine atom, C 1 -C 20 alkyl, C 1 -C 20 of fluoroalkyl, C 1 -C 20 Bromoalkyl, C 1 -C 20 One of the chlorinated alkyl groups; R 2 for C 1 -C 20 alkyl, C 1 -C 20 Bromoalkyl, C 1 -C 20 of fluoroalkyl, C 1 -C 20 One of the chlorinated alkyl groups; [0047] and/or, in the formula II, R 5 ,R 6 ,R 7 independently for C 1 -C 5 Chloroalkyl, C 1 -C 5 Bromoalkyl, C 1 -C 5 One of the fluoroalkyl, phenyl, benzyl, and phenethyl groups. [0048] Illustratively, the R 1 ,R 3 and R 4 independently for C 1 -C 10 alkyl, C 1 -C 10 of fluoroalkyl, C 1 -C 10 Bromoalkyl, C 1 -C 10 One of the chlorinated alkyl groups; R 2 for C 1 -C 10 alkyl, C 1 -C 10 of fluoroalkyl, C 1 -C 10 Bromoalkyl, C 1 -C 10 One of the chloroalkyl groups; further, the R 1 ,R 3 and R 4 independently for C 1 -C 5 alkyl, C 1 -C 5 of fluoroalkyl, C 1 -C 5 Bromoalkyl, C 1 -C 5 One of the chlorinated alkyl groups; R 2 for C 1 -C 5 alkyl, C 1 -C 5 of fluoroalkyl, C 1 -C 5 Bromoalkyl, C 1 -C 5 One of the chlorinated alkyl groups. In addition, the alkyl group involved in Formula I and Formula II may be a linear alkyl group or a branched alkyl group, which is not particularly limited in the present invention. [0049] In a specific embodiment, the first additive includes a compound with a structure such as any one or more of Formulas I-1 to Formulas I-6: [0050] [0051] [0052] [0053] In a specific embodiment, the second additive includes any one or more compounds with a structure such as formula II-1 to formula II-8: [0054] , [0055] , [0056] , [0057] . [0058] In a specific embodiment, the mass percentage of the first additive in the electrolyte is not higher than 2wt%; [0059] And/or, the mass percentage of the second additive in the electrolyte is not higher than 7wt%. [0060] Among them, the first additive can better balance the relationship between the overcharge prevention performance and high-temperature cycle performance of the battery within the above range. If the mass percentage content of the first additive is higher than 2wt%, it will cause the viscosity of the electrolyte to increase. Hinders the migration of lithium ions, thereby increasing battery resistance; on the other hand, this additive has a negative impact on the formation of the SEI film of the negative electrode. If the content is too much, the SEI film will be too dense and thick, which will affect the transmission efficiency of lithium ions, causing the impedance to increase, which is not conducive to the improvement of the high-temperature cycle performance of the battery; similarly, a certain amount of the second additive will also help balance the battery The relationship between overcharge prevention performance and high temperature cycle performance, if the mass percentage content of the second additive is higher than 7 wt%, will dilute other active ingredients in the electrolyte. At the same time, adding too much of this additive will cause the polarization phenomenon of the battery to increase. The deviation of the positive and negative electrode potentials during the charge and discharge process of the battery will increase, which will weaken the cycle performance and use of the battery. life. [0061] In a more preferred embodiment, the mass percentage of the first additive in the electrolyte is 1wt%-2wt%; [0062] And/or, the mass percentage of the second additive in the electrolyte is 5-7 wt%. [0063] For example, in the electrolyte, the mass percentage of the first additive is 1 wt%, 1.2 wt%, 1.3 wt%, 1.4 wt%, 1.5 wt%, 1.6 wt%, 1.7 wt%, 1.8 wt%, 1.9 wt%, 2 wt%, etc.; the mass percentage of the second additive is 5.1 wt%, 5.3 wt%, 5.5 wt%, 5.7 wt%, 5.9 wt%, 6.1 wt%, 6.3 wt%, 6.5 wt%, 6.7wt%, 6.9 wt%, etc. [0064] In a specific embodiment, a third additive is also included, and the third additive includes at least one of vinylene carbonate or its derivatives, cyclic carbonate, and cyclic carbonate substituted by halogen. Among them, the third additive has good affinity to the surface of the pole piece and can build a stable SEI film on the surface of the pole piece, thereby protecting the pole piece structure from solvent molecules, HF, and F in the electrolyte. - The corrosion of batteries and other impurities helps to further improve the high-temperature cycle performance of the battery. [0065] The amount of the third additive is not particularly limited in the present invention. Generally speaking, the proportion of the third additive in the electrolyte does not exceed 10 wt%. [0066] In a specific embodiment, the third additive includes vinylene carbonate, ethylene ethylene carbonate, methylene carbonate, fluoroethylene carbonate, trifluoromethylethylene carbonate and bisfluoroethylene carbonate. One or more of the esters. In a more preferred embodiment, the third additive is vinylene carbonate, wherein the introduction of vinylene carbonate can reduce the first capacity loss of the lithium-ion battery and significantly improve the stability of the SEI film under high temperature conditions. [0067] In a specific embodiment, it also includes lithium salts and non-aqueous organic solvents; the above-mentioned lithium salts can be conventional organic lithium salts and/or inorganic lithium salts in the art; inorganic lithium salts include but are not limited to: lithium hexafluorophosphate (LiPF 6 ), lithium tetrafluoroborate (LiBF 4 ), lithium hexafluoroarsenate (LiAsF 6 ), lithium perchlorate (LiClO 4 ), lithium hexafluoroantimonate (LiSbF 6 ), lithium hexafluorotantalate (LiTaF 6 ), lithium tetrachloroaluminate (LiAlCl 4 ), Li 2 B 10 Cl 10 , Li 2 B 10 F 10 , at least one of lithium trifluorosulfonyl, lithium difluoro(trifluoromethanesulfonyl)imide, lithium bis(fluorosulfonyl)imide, lithium tris(trifluoromethanesulfonyl)methyl, etc.; Organolithium salts include, but are not limited to, lithium salts of chelated orthoborate and chelated orthophosphate, for example: lithium dioxalatoborate [LiB(C 2 O 4 ) 2 ], lithium dimalonate borate [LiB(O 2 CCH 2 CO 2 ) 2 ], lithium bis(difluoromalonate)borate [LiB(O 2 CCF 2 CO 2 ) 2 ], (malonic acid oxalic acid) lithium borate [LiB(C 2 O 4 ) (O 2 CCH 2 CO 2 )], (difluoromalonate oxalate) lithium borate [LiB(C 2 O 4 ) (O 2 CCF 2 CO 2 )], lithium trioxalate phosphate [LiP(C 2 O 4 ) 3 ] and lithium tris(difluoromalonate)phosphate [LiP(O 2 CCF 2 CO 2 ) 3 ], and any combination of two or more of the above lithium salts. [0068] In order to promote efficient ion transport and allow the first additive and the second additive to more fully play their role when the battery is overcharged, preferably, the lithium salt includes LiPF 6 ,LiBF 4 ,LiAsF 6 ,LiClO 4, lithium trifluorosulfonyl, lithium difluoro(trifluoromethanesulfonyl)imide, lithium bis(fluorosulfonyl)imide, lithium tris(trifluoromethanesulfonyl)methyl, lithium dioxalatoborate, bis Lithium malonate borate, lithium oxalate phosphate, tris (difluoromalonate) lithium phosphate At least one kind; the non-aqueous organic solvent includes ethylene carbonate, propylene carbonate, dimethyl carbonate, diethyl carbonate, ethyl methyl carbonate, methyl formate, ethyl formate, ethyl propionate, propyl propionate At least one of ester, methyl butyrate, and tetrahydrofuran. [0069] Further, the concentration of the lithium salt in the electrolyte is 0.5 mol/L-2 mol/L. [0070] Among them, when the lithium salt is within the above range, the lithium salt can be dissolved in the organic solvent to form an electrolyte with high stability and good lithium conductivity. At the same time, the viscosity of the electrolyte can be made appropriate, so that lithium ions can be dispersed in the electrolyte. Migrate quickly in the medium, allowing the battery to exhibit excellent rate capability and cycle performance. When the lithium salt concentration is below 0.5 mol/L, the conductivity of the electrolyte decreases, which will affect the rate and cycle performance of the entire battery system; when the lithium salt concentration is above 2 mol/L, the electrolyte viscosity is too high, and the same It is not conducive to improving the rate of the entire battery system; in a more preferred embodiment, the lithium salt concentration is 0.9 mol/L~1.3 mol/L. [0071] Exemplarily, the mass percentage of the non-aqueous organic solvent is 60wt%-92wt%, preferably 65wt%-85wt%. When the organic solvent is within the above range, the lithium salt can be fully dissolved in the electrolyte, which helps to prepare an electrolyte with high conductivity and strong stability, making the electrochemical performance of the battery stable. [0072] In a second aspect, the present invention provides a battery, including the electrolyte described in the first aspect, a positive electrode piece and a negative electrode piece. [0073] It should be noted that the above-mentioned batteries can include but are not limited to single cells, battery modules, battery packs, etc. That is, the actual application form of the battery provided by the present invention can be, but is not limited to, the listed products, and can also be in other application forms. When the battery is a single battery, it includes at least one of a cylindrical battery, a prismatic battery, and the like. [0074] Generally speaking, the positive electrode sheet includes a positive electrode current collector and a positive electrode active slurry layer located on the positive electrode current collector, wherein the positive electrode active slurry layer includes a positive electrode active material, a positive electrode binder and a positive electrode conductive agent; The negative electrode sheet includes a negative electrode current collector and a negative electrode active slurry layer located on the negative electrode current collector, wherein the negative electrode active slurry layer includes a negative electrode active material, a negative electrode binder and a negative electrode conductive agent. Among them, the specific types of positive electrode active materials, positive electrode binders, positive electrode conductive agents, negative electrode active materials, negative electrode binders and negative electrode conductive agents are not subject to specific restrictions and can be selected according to needs. [0075] Illustratively, the above-mentioned cathode active materials include but are not limited to: LiCoO 2 ,LiMn 2 O 4 ,LiMnO 2 , Li 2 MnO 4 ,LiFePO 4 , Li 1+a Mn 1-b M b O 2 ,LiCo 1-b M b O 2 ,LiFe 1-b M b PO 4 , Li 2 Mn 1-b O 4 ,LiNi x Co y Mn z O 2 At least one of the following, M is selected from one or more of Ni, Co, Mn, Al, Cr, Mg, Zr, Mo, V, Ti, B, F, 0≤a<0.2, 0≤b <1,x+y+z=1. [0076] Furthermore, cathode active materials include but are not limited to LiCoO 2 ,LiFeMnPO 4 ,LiNi 0.6 Co 0.2 Mn 0.2 O 2 ,LiNi 0.5 Co 0.2 Mn 0.3 O 2 ,LiNi 0.8 Co 0.1 Mn 0.1 O 2 wait. [0077] The above-mentioned negative active materials include but are not limited to: graphite and/or silicon, such as natural graphite, artificial graphite, mesophase microcarbon beads (referred to as MCMB), hard carbon, soft carbon, silicon, silicon-carbon composite, Li-Sn Alloy, Li-Sn-O alloy, Sn, SnO, SnO 2 , spinel structure lithiated TiO 2 -Li 4 Ti 5 O 12 , Li-Al alloy, etc. One or more. [0078] The above-mentioned positive electrode binder and negative electrode binder are each independently selected from: styrene-butadiene rubber, polyvinyl chloride, carboxylated polyvinyl chloride, polyvinyl fluoride, ethylene oxide-containing polymers, polyvinylpyrrolidone, polyurethane, polyvinyl chloride, At least one of tetrafluoroethylene, polyvinylidene fluoride, polyethylene, polypropylene, polyamide-imide, polyvinyl alcohol, and sodium polyacrylate. [0079] As for the particle size distribution of the above-mentioned positive electrode active material and negative electrode active material, the present invention does not specifically limit it. For example, the D50 of the above-mentioned positive electrode active material or negative electrode active material can be 5-16 µm, specifically including but not limited to: 6 µm, 7 µm, 8 µm, 9µm, 10µm, 11µm, 12µm, 13µm, 14µm, 15µm, etc.; D99 can be 14-30µm, Specifically including but not limited to: 15µm, 16µm, 17µm, 18µm, 19µm, 20µm, 21µm, 22µm, 23µm, 24µm, 25µm, 26µm , 27µm, 28µm, 29µm, etc.; D10 can be 2-10µm, including but not limited to: 3µm, 4µm, 5µm, 6µm, 7µm, 8µm, 9µm, etc. [0080] The thickness and surface density of the above-mentioned positive electrode sheet and negative electrode sheet are not specifically limited by the present invention. However, in order to balance the battery capacity, cycle life and energy density, in a specific embodiment, the thickness of the positive electrode sheet or negative electrode sheet is 40-40 120µm, specifically including but not limited to: 50µm, 60µm, 70µm, 80µm, 90µm, 100µm, 110µm, etc.; the areal density of the positive or negative electrode sheet is 3-10mg/cm 2 , specifically including but not limited to: 3.5mg/cm 2 ,4mg/cm 2 ,4.5mg/cm 2 ,5mg/cm 2 ,5.5mg/cm 2 ,6mg/cm 2 ,6.5mg/cm 2 ,7mg/cm 2 ,7.5mg/cm 2 ,8mg/cm 2 ,8.5mg/cm 2 ,9mg/cm 2 ,9.5mg/cm 2 wait. [0081] Exemplarily, the above-mentioned battery further includes a separator, such as polyolefin, aromatic polyamide, polytetrafluoroethylene, polyethersulfone, etc. [0082] In a third aspect, the present invention provides a battery pack, including the battery described in the second aspect. [0083] In a fourth aspect, the present invention provides an electrical device, including the battery described in the second aspect or the battery pack described in the third aspect. [0084] It should be noted that the above-mentioned electronic device can be any conventional device that requires electricity, including but not limited to computers, electric vehicles, air conditioners, refrigerators, washing machines, microwave ovens, printers, fax machines, etc. [0085] The present invention will be further elaborated below in conjunction with specific examples: [0086] The sources of the first additive and the second additive involved in the following experiments are shown in Table 1. [0087] Table 1: [0088] [0089] Example 1 [0090] This example provides an electrolyte including LiPF 6 (1.1mol/L), 1.0wt% of the first additive, 1.5wt% of the second additive, and the balance is a non-aqueous organic solvent, wherein the non-aqueous organic solvent is composed of ethylene carbonate with a mass ratio of 3:6:1 ( EC), ethyl methyl carbonate (EMC), and diethyl carbonate (DEC). The first additive structure is shown in formula I-1, and the second additive structure is shown in formula II-1. [0091] The preparation method of the above electrolyte includes the following steps: Mix EC, EMC, and DEC at a mass ratio of 3:6:1 as a non-aqueous organic solvent, add the first additive and the second additive to the non-aqueous organic solvent, and mix evenly After that, add LiPF 6 , get LiPF 6 Electrolyte with a concentration of 1.1mol/L. [0092] Example 2-7 [0093] It is basically the same as Example 1, the only difference is that the amount of the first additive and/or the amount of the second additive is changed, see Table 2 for details. [0094] Examples 8-12 [0095] Basically the same as Example 2, the only difference is that the structure of the first additive is changed, see Table 2 for details. [0096] Examples 13-19 [0097] Basically the same as Example 2, the only difference is that the structure of the second additive is changed, see Table 2 for details. [0098] Example 20 [0099] Basically the same as Example 1, the only difference is: LiPF 6 The concentration is 0.5 mol/L. [0100] Example 21 [0101] Basically the same as Example 1, the only difference is: LiPF 6 The concentration is 2 mol/L. [0102] Example 22-23 [0103] Basically the same as Example 1, the only difference is that the electrolyte also includes a third additive, and the third additives are vinylene carbonate and fluoroethylene carbonate respectively; the dosages are 3wt% and 5wt% respectively. [0104] Comparative example 1 [0105] Basically the same as Example 1, the only difference is that the first additive and the second additive are not added. [0106] Comparative example 2 [0107]It is basically the same as Example 1, except that the first additive is not added and the content of the second additive is 8wt%. [0108] Comparative example 3 [0109] It is basically the same as Example 1, except that the second additive is not added and the content of the first additive is 3wt%. [0110] Test example 1 [0111] This example provides a series of lithium-ion batteries, including the electrolytes of the above embodiments or comparative examples respectively. [0112] 1. Preparation of the positive electrode sheet: Put the positive active material lithium nickel manganese cobalt, the conductive agent CNT (Carbon Nanotube, carbon nanotube), and the binder PVDF (polyvinylidene fluoride) in a mass ratio of 100:2:1.6 in N -Methyl pyrrolidone solvent and stir thoroughly to form a uniform positive electrode slurry. This slurry is coated on the positive electrode current collector Al foil, dried and rolled, and then slit and die-cut to obtain a compacted density of 3.5g/cm 3 of cathode plate. [0113] 2. Preparation of the negative electrode sheet: Add the negative active material graphite, the conductive agent acetylene black, the binder styrene-butadiene rubber, and the thickener sodium carboxymethyl cellulose in an appropriate amount of deionized water in a mass ratio of 100:1:3.4:1.6 Mix thoroughly in water solvent to form a uniform negative electrode slurry. This slurry is coated on the negative electrode current collector Cu foil, dried, rolled, and then slit and die-cut to obtain a compacted density of 1.55g/cm 3 of negative electrode. [0114] 3. Preparation of lithium-ion batteries [0115] The above-mentioned positive and negative electrode sheets and polypropylene separators are stacked in a Z-shaped stack to assemble a lithium-ion battery core in one direction, and then hot-pressed and assembled into a soft-pack battery. According to the liquid injection coefficient of 2.8g/Ah After vacuum injection, sealing and high-temperature aging, formation, aging, and volume division, a square aluminum-shell battery with a battery length of 180 mm, a height of 100 mm, and a width of 45 mm is made, with a capacity of 50Ah. [0116] Performance test: [0117] The lithium-ion battery prepared in Test Example 1 was subjected to the following procedures. The test results are shown in Table 2: [0118] 1. Battery 45℃ cycle test: [0119] The test method is: charge the lithium-ion battery to 4.3V at a constant current and voltage of 0.33C in a 45±2°C constant temperature box, with a cut-off current of 0.05C. After leaving it aside, discharge it at a constant current of 0.33C to 2.0V. Perform multiple tests according to the above conditions. charge and discharge cycles. Calculate the capacity retention rate of the battery after 500 cycles, with 6 batteries in each group. [0120] Capacity retention rate (%) = discharge capacity of 500 cycles (mAh) / discharge capacity of the third cycle (mAh) · 100%; the average capacity retention rate of each group of 6 batteries after 500 cycles is recorded in the table 2 in. [0121] 2. Battery overcharge test: [0122] Test method: Before the official test begins, the battery cells need to undergo a preconditioning cycle to ensure that the performance of the test object is in an activated and stable state. Charge the fresh battery to 4.3V at 25°C at a constant current and voltage of 0.33C, cut off at 0.05C, leave it for 30 minutes, discharge it to 2.5V at a constant current of 0.33C, leave it for 30 minutes, and repeat charging and discharging no more than 5 times. If the battery is single If the discharge capacity change of the battery cell for two consecutive times is not higher than 3% of the rated capacity, the battery cell is considered to have completed the pretreatment and the cycle can be terminated. [0123] Charge to 4.3V at a constant current and voltage of 0.33C, cut off at 0.05C, leave it aside for 30 minutes, then charge to 10V at a constant current of 1C. At the same time, test the temperature change of the battery during the charging process, and observe the status of the battery after the test. Observe for 1 hour and 7 days after the test; if the battery does not catch fire or explode, and the surface temperature rise is lower than 150°C, it is deemed to have passed. [0124] Table 2: [0125] [0126] In the table: "/" means there is no such component in the electrolyte. [0127] It can be seen from the data in Table 2 that compared with Comparative Example 1, the second additive with a mass fraction of 8% was added to the electrolyte of Comparative Example 2 alone, and the first additive with a mass fraction of 3% was added to the electrolyte of Comparative Example 3. The additives and the anti-overcharge performance of the battery are improved to a certain extent, but the cycle performance of the battery is not significantly improved; when the first additive and the second additive are added to the electrolyte of the embodiment at the same time, both the cycle performance and overcharge prevention performance of the battery can be improved. significantly enhanced. [0128] Finally, it should be noted that the above embodiments are only used to illustrate the technical solution of the present invention, but not to limit it. Although the present invention has been described in detail with reference to the foregoing embodiments, those of ordinary skill in the art should understand that: The technical solutions described in the foregoing embodiments can still be modified, or some or all of the technical features can be equivalently replaced; and these modifications or substitutions do not deviate from the essence of the corresponding technical solutions from the technical solutions of the embodiments of the present invention. scope. | 1. An electrolyte, It is characterized by, It consists of a first additive, a second additive, a third additive, a lithium salt and a non-aqueous organic solvent; or it consists of a first additive, a second additive, a lithium salt and a non-aqueous organic solvent, and the first additive is formula I- Any one or several compounds from 1 to the compounds represented by formula 1-3: The second additive is any one or more compounds of Formula II-1, Formula II-2, Formula II-6 to Formula II-8: ， ， ； In the electrolyte, the mass percentage of the first additive is 1wt%; And, the mass percentage of the second additive is 6wt%. 2. The electrolyte according to claim 1, It is characterized by, The third additive includes: at least one of cyclic carbonate and halogen-substituted cyclic carbonate. 3. The electrolyte according to claim 2, It is characterized by, The third additive includes at least one of vinylene carbonate, ethylene ethylene carbonate, methylene vinyl carbonate, fluoroethylene carbonate, trifluoromethyl ethylene carbonate and bisfluoroethylene carbonate. 4. The electrolyte according to claim 1, It is characterized by, The lithium salts include lithium hexafluorophosphate, lithium tetrafluoroborate, lithium hexafluoroarsenate, lithium perchlorate, lithium trifluorosulfonyl, lithium difluoro(trifluoromethanesulfonyl)imide, bis(fluorosulfonyl)imide Lithium amine, lithium tris(trifluoromethanesulfonyl)methyl, lithium dioxaloborate, lithium dimalonateborate, lithium oxalate phosphate, At least one of lithium tris(difluoromalonate)phosphate; the non-aqueous organic solvent includes ethylene carbonate, propylene carbonate, dimethyl carbonate, diethyl carbonate, ethyl methyl carbonate, methyl formate, At least one of ethyl formate, ethyl propionate, propyl propionate, methyl butyrate, and tetrahydrofuran. 5. The electrolyte according to claim 4, It is characterized by, In the electrolyte, the concentration of the lithium salt is 0.5 mol/L-2 mol/L. 6. A battery, It is characterized by, It includes a positive electrode sheet, a negative electrode sheet and the electrolyte solution according to any one of claims 1-5. 7. A battery pack, It is characterized by, Includes the battery of claim 6. 8. An electrical equipment, It is characterized by, The battery according to claim 6 or the battery pack according to claim 7 is included. | 比亚迪股份有限公司
787 | CN118659033A | Granted | BYD CO LTD | Electrolyte accumulators manufacture | 2024-08-06 | 2024-09-17 | Electrolyte, battery, battery pack and electric equipment | The invention provides an electrolyte, a battery, a battery pack and electric equipment. The electrolyte comprises a first additive and a second additive, the first additive comprises a compound shown in a formula I: # imgabs 0 # formula I, and the second additive comprises a compound shown in a formula II: # imgabs 1 # formula II. According to the electrolyte provided by the invention, the specific first additive and the second additive are combined, so that the anti-overcharge protection performance of the battery is obviously enhanced, gas production of the battery can be inhibited, and the high-temperature cycle performance of the battery is effectively improved. | Technical field [0001] The present invention relates to the field of batteries, and in particular, to an electrolyte, a battery, a battery pack, and electrical equipment. Background technology [0002] At present, one of the biggest obstacles restricting the application of high-capacity power batteries is the safety of the battery. Overcharging is the most common safety problem during battery use. When the battery is overcharged, it is easy to cause explosions, fires and other dangers. [0003] To solve the problem of battery overcharging, a traditional method is to install a gas pressure detection device, an explosion-proof safety valve in the battery safety cap, or by adding a dedicated overcharge protection circuit to prevent the battery from overcharging. However, this method not only increases The cost and complexity of the battery are reduced, and the safety effect is not ideal; the other method is to prevent overcharging by establishing an internal protection mechanism of the battery. Most of them are to add an overcharge protective agent to the electrolyte. This method is economical, applicable and easy to operate. It is simple and can effectively enhance the overcharge protection of the battery. However, the existing overcharge protective agents mostly use biphenyl, cyclohexylbenzene, etc. Although they can play a certain role in the overcharge safety of the battery, they will also affect the safety of the battery. Normal cycle performance of the battery. Contents of the invention [0004] The present invention provides an electrolyte that can improve the overcharging safety of a battery while simultaneously improving its cycle performance. [0005] The present invention also provides a battery. Since the battery includes the above-mentioned electrolyte, the battery has good overcharge prevention and cycle stability. [0006] The present invention also provides a battery pack. Since the battery pack includes the above-mentioned battery, the battery pack has the advantages of long cycle life and good overcharge safety performance. [0007] The present invention also provides an electrical device. Since the electrical device includes the above-mentioned battery pack, the electrical device has good safety and a long service life. [0008] In a first aspect, the present invention provides an electrolyte solution, including a first additive and a second additive, where the first additive includes a compound represented by Formula I: , In formula Ι, R 1 ,R 3 and R 4 Each independently -CN, fluorine atom, chlorine atom, bromine atom, substituted or unsubstituted C 1 -C 30 one of the alkyl groups, and R 1 ,R 3 and R 4 At least two of them are -CN; R 2 is a hydrogen atom, a fluorine atom, a chlorine atom, a bromine atom, a substituted or unsubstituted C 1 -C 30 One of the alkyl groups; The second additive includes a compound represented by formula II: , In formula II, R 5 ,R 6 ,R 7 Independently substituted or unsubstituted C 1 -C 30 Alkyl, substituted or unsubstituted C 6 -C 30 of aromatic groups. [0009] Further, in the formula I, R 1 ,R 3 and R 4 Each independently a fluorine atom, a chlorine atom, a bromine atom, C 1 -C 20 alkyl, C 1 -C 20 of fluoroalkyl, C 1 -C 20 Bromoalkyl, C 1 -C 20 One of the chlorinated alkyl groups; R 2 for C 1 -C 20 alkyl, C 1 -C 20 of fluoroalkyl, C 1 -C 20 Bromoalkyl, C 1 -C 20 One of the chlorinated alkyl groups; and/or, in the formula II, R 5 ,R 6 ,R 7 independently for C 1 -C 5 Chloroalkyl, C 1 -C 5 Bromoalkyl, C 1 -C 5 One of the fluoroalkyl, phenyl, benzyl, and phenethyl groups. [0010] Further, the first additive includes any one or more compounds with a structure such as formula I-1 to formula I-6: [0011] [0012] [0013] Further, the second additive includes any one or more compounds with a structure such as formula II-1 to formula II-8: , [0014] , [0015] , [0016] . [0017] Further, in the electrolyte, the mass percentage of the first additive is not higher than 2wt%; And/or, the mass percentage of the second additive in the electrolyte is not higher than 7wt%. [0018] Further, in the electrolyte, the mass percentage of the first additive is 1wt%-2wt%; And/or, the mass percentage of the second additive in the electrolyte is 5-7wt%. [0019] Furthermore, a third additive is included, and the third additive includes at least one of vinylene carbonate or its derivatives, cyclic carbonate, and cyclic carbonate substituted by halogen. [0020] Further, the third additive includes at least one of vinylene carbonate, ethylene ethylene carbonate, methylene ethylene carbonate, fluoroethylene carbonate, trifluoromethyl ethylene carbonate and bisfluoroethylene carbonate. A sort of. [0021] Further, lithium salts and non-aqueous organic solvents are also included; the lithium salts include lithium hexafluorophosphate, lithium tetrafluoroborate, lithium hexafluoroarsenate, lithium perchlorate, lithium trifluorosulfonyl, difluoro(trifluoromethanesulfonate) Lithium acyl imide, lithium bis(fluorosulfonyl)imide, lithium tris(trifluoromethanesulfonyl)methyl, lithium dioxaloborate, lithium dimalonateborate, lithium oxalate phosphate, tris(difluoropropyl) Diacid) at least one of lithium phosphate; the non-aqueous organic solvent includes ethylene carbonate, propylene carbonate, dimethyl carbonate, diethyl carbonate, ethyl methyl carbonate, methyl formate, ethyl formate, propylene carbonate At least one of ethyl acid ester, propyl propionate, methyl butyrate, and tetrahydrofuran. [0022] Further, the concentration of the lithium salt in the electrolyte is 0.5 mol/L-2 mol/L. [0023] In a second aspect, the present invention provides a battery, including a positive electrode sheet, a negative electrode sheet and the electrolyte described in the first aspect. [0024] In a third aspect, the present invention provides a battery pack, including the battery described in the second aspect. [0025] In a fourth aspect, the present invention provides an electrical device, including the battery described in the second aspect or the battery pack described in the third aspect. [0026] By combining specific first additives and second additives, the electrolyte provided by the present invention not only has a significant enhancement effect on the anti-overcharge protection performance of the battery, but also can suppress the gas production of the battery, so that the high-temperature cycle performance of the battery is effectively improved. improve. Detailed implementation [0027] In order to enable those skilled in the art to better understand the solution of the present invention, the present invention will be described in further detail below. The specific embodiments listed below only describe the principles and features of the present invention, and the examples are only used to explain the present invention and do not limit the scope of the present invention. Based on the embodiments of the present invention, all other implementations obtained by those of ordinary skill in the art without creative efforts fall within the scope of protection of the present invention. [0028] In a first aspect, the present invention provides an electrolyte solution, including a first additive and a second additive, where the first additive includes a compound represented by Formula I: , In formula Ι, R 1 ,R 3 and R 4 Each independently -CN, fluorine atom, chlorine atom, bromine atom, substituted or unsubstituted C 1 -C 30 one of the alkyl groups, and R 1 ,R 3 and R 4 At least two of them are -CN; R 2 is a hydrogen atom, a fluorine atom, a chlorine atom, a bromine atom, a substituted or unsubstituted C 1 -C 30 One of the alkyl groups; The second additive includes a compound represented by formula II: , In formula II, R 5 ,R 6 ,R 7 Independently substituted or unsubstituted C 1 -C 30 Alkyl, substituted or unsubstituted C 6 -C 30 of aromatic groups. [0029] In the present invention, the electrolyte not only greatly improves the overcharge protection performance of the battery by combining specific first additives and second additives, but also suppresses battery gas production, thereby improving the high-temperature cycle performance of the battery; in detail, During overcharge, in addition to the polymerization reaction of the second additive in the electrolyte, the first additive will also synergistically participate in the polymerization, so that a sufficient amount of polymer is produced inside the battery in a short period of time to pierce the separator and narrow the lithium ion migration channel. , or even close the channel, a micro short circuit occurs inside the battery, preventing the battery voltage from continuing to rise, thereby preventing the battery temperature from continuing to rise, and reducing the safety hazard of battery overcharging; in addition, the first additive also has strong coordination with transition metal ions It can inhibit the dissolution of transition metal ions. At the same time, the first additive can preferentially capture H protons when oxidation side reactions occur in the electrolyte, inhibiting the dissolution of lithium salts (such as LiPF 6 ), and the cyano group itself can also react with H 2 The O reaction generates amino groups, which remove water, thereby inhibiting battery gas production, reducing electrolyte decomposition, and improving the high-temperature cycle performance of the battery. [0030] It should be noted that both the first additive and the second additive involved in the present invention can be obtained through existing methods such as purchasing commercial products, synthesizing by conventional methods, or customizing synthesis. [0031]In a specific embodiment, in the formula I, R 1 ,R 3 and R 4 Each independently a fluorine atom, a chlorine atom, a bromine atom, C 1 -C 20 alkyl, C 1 -C 20 of fluoroalkyl, C 1 -C 20 Bromoalkyl, C 1 -C 20 One of the chlorinated alkyl groups; R 2 for C 1 -C 20 alkyl, C 1 -C 20 Bromoalkyl, C 1 -C 20 of fluoroalkyl, C 1 -C 20 One of the chlorinated alkyl groups; and/or, in the formula II, R 5 ,R 6 ,R 7 independently for C 1 -C 5 Chloroalkyl, C 1 -C 5 Bromoalkyl, C 1 -C 5 One of the fluoroalkyl, phenyl, benzyl, and phenethyl groups. [0032] Illustratively, the R 1 ,R 3 and R 4 independently for C 1 -C 10 alkyl, C 1 -C 10 of fluoroalkyl, C 1 -C 10 Bromoalkyl, C 1 -C 10 One of the chlorinated alkyl groups; R 2 for C 1 -C 10 alkyl, C 1 -C 10 of fluoroalkyl, C 1 -C 10 Bromoalkyl, C 1 -C 10 One of the chlorinated alkyl groups; further, the R 1 ,R 3 and R 4 independently for C 1 -C 5 alkyl, C 1 -C 5 of fluoroalkyl, C 1 -C 5 Bromoalkyl, C 1 -C 5 One of the chlorinated alkyl groups; R 2 for C 1 -C 5 alkyl, C 1 -C 5 of fluoroalkyl, C 1 -C 5 Bromoalkyl, C 1 -C 5 One of the chlorinated alkyl groups. In addition, the alkyl group involved in Formula I and Formula II may be a linear alkyl group or a branched alkyl group, which is not particularly limited in the present invention. [0033] In a specific embodiment, the first additive includes a compound with a structure such as any one or more of Formulas I-1 to Formulas I-6: [0034] [0035] [0036] In a specific embodiment, the second additive includes any one or more compounds with a structure such as formula II-1 to formula II-8: , [0037] , [0038] , [0039] . [0040] In a specific embodiment, the mass percentage of the first additive in the electrolyte is not higher than 2wt%; And/or, in the electrolyte, the mass percentage of the second additive is not higher than 7wt%. [0041] Among them, the first additive can better balance the relationship between the overcharge prevention performance and the high temperature cycle performance of the battery within the above range. If the mass percentage content of the first additive is higher than 2wt%, it will cause the viscosity of the electrolyte to increase. It hinders the migration of lithium ions, thereby increasing the battery impedance; on the other hand, this additive has an impact on the formation of the SEI film of the negative electrode. If the content is too much, the SEI film will be too dense and thick, which will affect the transmission efficiency of lithium ions, causing the impedance to increase, but instead It is not conducive to improving the high-temperature cycle performance of the battery; similarly, a certain amount of the second additive also helps to balance the relationship between the battery's overcharge prevention performance and high-temperature cycle performance. If the mass percentage content of the second additive is higher than 7 wt%, It will dilute other active ingredients in the electrolyte. At the same time, adding too much of this additive will cause the polarization phenomenon of the battery to increase, and the deviation of the positive and negative electrode potentials during the charge and discharge process of the battery will increase, which will weaken the cycle performance and service life of the battery. [0042] In a more preferred embodiment, the mass percentage of the first additive in the electrolyte is 1wt%-2wt%; And/or, the mass percentage of the second additive in the electrolyte is 5-7 wt%. [0043] For example, in the electrolyte, the mass percentage of the first additive is 1 wt%, 1.2 wt%, 1.3 wt%, 1.4 wt%, 1.5 wt%, 1.6 wt%, 1.7 wt%, 1.8 wt%, 1.9 wt%, 2 wt%, etc.; the mass percentage of the second additive is 5.1 wt%, 5.3 wt%, 5.5 wt%, 5.7 wt%, 5.9 wt%, 6.1 wt%, 6.3 wt%, 6.5 wt %, 6.7wt%, 6.9wt%, etc. [0044] In a specific embodiment, a third additive is also included, and the third additive includes at least one of vinylene carbonate or its derivatives, cyclic carbonate, and cyclic carbonate substituted by halogen. Among them, the third additive has good affinity to the surface of the pole piece and can build a stable SEI film on the surface of the pole piece, thereby protecting the pole piece structure from solvent molecules, HF, and F in the electrolyte. - and other impurities, helping to further improve the high-temperature cycle performance of the battery. [0045] The amount of the third additive is not particularly limited in the present invention. Generally speaking, the proportion of the third additive in the electrolyte does not exceed 10 wt%. [0046] In a specific embodiment, the third additive includes vinylene carbonate, ethylene carbonate, methylene carbonate, fluoroethylene carbonate, trifluoromethylethylene carbonate and bisfluoroethylene carbonate. One or more of the esters. In a more preferred embodiment, the third additive is vinylene carbonate, wherein the introduction of vinylene carbonate can reduce the first capacity loss of the lithium-ion battery and significantly improve the stability of the SEI film under high temperature conditions. [0047] In a specific embodiment, it also includes lithium salts and non-aqueous organic solvents; the above-mentioned lithium salts can use conventional organic lithium salts and/or inorganic lithium salts in the art; inorganic lithium salts include but are not limited to: lithium hexafluorophosphate (LiPF 6 ), lithium tetrafluoroborate (LiBF 4 ), lithium hexafluoroarsenate (LiAsF 6 ), lithium perchlorate (LiClO 4 ), lithium hexafluoroantimonate (LiSbF 6 ), lithium hexafluorotantalate (LiTaF 6 ), lithium tetrachloroaluminate (LiAlCl 4 ), Li 2 B 10 Cl 10 , Li 2 B 10 F 10 , at least one of lithium trifluorosulfonyl, lithium difluoro(trifluoromethanesulfonyl)imide, lithium bis(fluorosulfonyl)imide, lithium tris(trifluoromethanesulfonyl)methyl, etc.; Organolithium salts include, but are not limited to, lithium salts of chelated orthoborate and chelated orthophosphate, for example: lithium dioxalatoborate [LiB(C 2 O 4 ) 2 ], lithium dimalonate borate [LiB(O 2 CCH 2 CO 2 ) 2 ], lithium bis(difluoromalonate)borate [LiB(O 2 CCF 2 CO 2 ) 2 ], (malonic acid oxalic acid) lithium borate [LiB(C 2 O 4 ) (O 2 CCH 2 CO 2 )], (difluoromalonate oxalate) lithium borate [LiB(C 2 O 4 ) (O 2 CCF 2 CO 2 )], lithium trioxalate phosphate [LiP(C 2 O 4 ) 3 ] and lithium tris(difluoromalonate)phosphate [LiP(O 2 CCF 2 CO 2 ) 3 ], and any combination of two or more of the above lithium salts. [0048] In order to promote efficient ion transport and allow the first additive and the second additive to more fully play their role when the battery is overcharged, preferably, the lithium salt includes LiPF 6 ,LiBF 4 ,LiAsF 6 ,LiClO 4 , lithium trifluorosulfonyl, lithium difluoro(trifluoromethanesulfonyl)imide, lithium bis(fluorosulfonyl)imide, lithium tris(trifluoromethanesulfonyl)methyl, lithium dioxalatoborate, bis At least one of lithium borate malonate, lithium phosphate oxalate, and lithium tris(difluoromalonate)phosphate; the non-aqueous organic solvent includes ethylene carbonate, propylene carbonate, dimethyl carbonate, and diethyl carbonate , at least one of ethyl methyl carbonate, methyl formate, ethyl formate, ethyl propionate, propyl propionate, methyl butyrate, and tetrahydrofuran. [0049] Further, the concentration of the lithium salt in the electrolyte is 0.5 mol/L-2 mol/L. [0050]Among them, when the lithium salt is within the above range, the lithium salt can be dissolved in the organic solvent to form an electrolyte with high stability and good lithium conductivity. At the same time, the viscosity of the electrolyte can be made appropriate, so that lithium ions can be dispersed in the electrolyte. Migrate quickly in the medium, allowing the battery to exhibit excellent rate capability and cycle performance. When the lithium salt concentration is below 0.5 mol/L, the conductivity of the electrolyte decreases, which will affect the rate and cycle performance of the entire battery system; when the lithium salt concentration is above 2 mol/L, the electrolyte viscosity is too high, and the same It is not conducive to improving the rate of the entire battery system; in a more preferred embodiment, the lithium salt concentration is 0.9 mol/L~1.3 mol/L. [0051] Exemplarily, the mass percentage of the non-aqueous organic solvent is 60wt%-92wt%, preferably 65wt%-85wt%. When the organic solvent is within the above range, the lithium salt can be fully dissolved in the electrolyte, which helps to prepare an electrolyte with high conductivity and strong stability, making the electrochemical performance of the battery stable. [0052] In a second aspect, the present invention provides a battery, including the electrolyte described in the first aspect, a positive electrode piece and a negative electrode piece. [0053] It should be noted that the above-mentioned batteries may include but are not limited to single cells, battery modules, battery packs, etc. That is, the actual application form of the battery provided by the present invention may be, but is not limited to, the listed products, and may also be in other application forms. When When the battery is a single battery, it includes at least one of a cylindrical battery, a prismatic battery, etc. [0054] Generally speaking, the positive electrode sheet includes a positive electrode current collector and a positive electrode active slurry layer located on the positive electrode current collector, wherein the positive electrode active slurry layer includes a positive electrode active material, a positive electrode binder and a positive electrode conductive agent; The negative electrode sheet includes a negative electrode current collector and a negative electrode active slurry layer located on the negative electrode current collector, wherein the negative electrode active slurry layer includes a negative electrode active material, a negative electrode binder and a negative electrode conductive agent. Among them, the specific types of positive electrode active materials, positive electrode binders, positive electrode conductive agents, negative electrode active materials, negative electrode binders and negative electrode conductive agents are not subject to specific restrictions and can be selected according to needs. [0055] Illustratively, the above-mentioned cathode active materials include but are not limited to: LiCoO 2 ,LiMn 2 O 4 ,LiMnO 2 , Li 2 MnO 4 ,LiFePO 4 , Li 1+a Mn 1-b M b O 2 ,LiCo 1-b M b O 2 ,LiFe 1-b M b PO 4 , Li 2 Mn 1-b O 4 ,LiNi x Co y Mn z O 2 At least one of the following, M is selected from one or more of Ni, Co, Mn, Al, Cr, Mg, Zr, Mo, V, Ti, B, F, 0≤a<0.2, 0≤b <1,x+y+z=1. [0056] Furthermore, cathode active materials include but are not limited to LiCoO 2 ,LiFeMnPO 4 ,LiNi 0.6 Co 0.2 Mn 0.2 O 2 ,LiNi 0.5 Co 0.2 Mn 0.3 O 2 ,LiNi 0.8 Co 0.1 Mn 0.1 O 2 wait. [0057] The above-mentioned negative active materials include but are not limited to: graphite and/or silicon, such as natural graphite, artificial graphite, mesophase microcarbon beads (referred to as MCMB), hard carbon, soft carbon, silicon, silicon-carbon composite, Li-Sn Alloy, Li-Sn-O alloy, Sn, SnO, SnO 2 , spinel structure lithiated TiO 2 -Li 4 Ti 5 O 12 , Li-Al alloy, etc., one or more. [0058] The above-mentioned positive electrode binder and negative electrode binder are each independently selected from: styrene-butadiene rubber, polyvinyl chloride, carboxylated polyvinyl chloride, polyvinyl fluoride, ethylene oxide-containing polymers, polyvinylpyrrolidone, polyurethane, polyvinyl chloride, At least one of tetrafluoroethylene, polyvinylidene fluoride, polyethylene, polypropylene, polyamide-imide, polyvinyl alcohol, and sodium polyacrylate. [0059] As for the particle size distribution of the above-mentioned positive electrode active material and negative electrode active material, the present invention does not specifically limit it. For example, the D50 of the above-mentioned positive electrode active material or negative electrode active material can be 5-16µm, specifically including but not limited to: 6µm, 7µm, 8µm, 9µm, 10µm, 11µm, 12µm, 13µm, 14µm, 15µm, etc.; D99 can be 14-30µm, including but not limited to: 15µm, 16µm, 17µm, 18µm, 19µm, 20µm, 21µm, 22µm, 23µm, 24µm, 25µm, 26µm, 27µm, 28µm, 29µm, etc.; D10 can be 2-10µm, including but not limited to: 3µm, 4µm, 5µm, 6µm, 7µm, 8µm, 9µm, etc. [0060] The thickness and area density of the above-mentioned positive electrode sheet and negative electrode sheet are not specifically limited by the present invention. However, in order to balance the battery capacity, cycle life and energy density, in a specific embodiment, the thickness of the positive electrode sheet or negative electrode sheet is 40-120 µm. Specifically include but not limited to: 50µm, 60µm, 70µm, 80µm, 90µm, 100µm, 110µm, etc.; the areal density of the positive electrode sheet or negative electrode sheet is 3-10mg/cm 2 , specifically including but not limited to: 3.5mg/cm 2 ,4mg/cm 2 ,4.5mg/cm 2 ,5mg/cm 2 ,5.5mg/cm 2 ,6mg/cm 2 ,6.5mg/cm 2 ,7mg/cm 2 ,7.5mg/cm 2 ,8mg/cm 2 ,8.5mg/cm 2 ,9mg/cm 2 ,9.5mg/cm 2 wait. [0061] Exemplarily, the above-mentioned battery further includes a separator, such as polyolefin, aromatic polyamide, polytetrafluoroethylene, polyethersulfone, etc. [0062] In a third aspect, the present invention provides a battery pack, including the battery described in the second aspect. [0063] In a fourth aspect, the present invention provides an electrical device, including the battery described in the second aspect or the battery pack described in the third aspect. [0064] It should be noted that the above-mentioned electronic device can be any conventional device that requires electricity, including but not limited to computers, electric vehicles, air conditioners, refrigerators, washing machines, microwave ovens, printers, fax machines, etc. [0065] The present invention will be further elaborated below in conjunction with specific examples: The sources of the first and second additives involved in the following experiments are shown in Table 1. [0066] Table 1: [0067] Example 1 This example provides an electrolyte including LiPF 6 (1.1mol/L), 1.0wt% of the first additive, 1.5wt% of the second additive, and the balance is a non-aqueous organic solvent, wherein the non-aqueous organic solvent is composed of ethylene carbonate with a mass ratio of 3:6:1 ( EC), ethyl methyl carbonate (EMC), and diethyl carbonate (DEC). The first additive structure is shown in formula I-1, and the second additive structure is shown in formula II-1. [0068] The preparation method of the above electrolyte includes the following steps: Mix EC, EMC, and DEC at a mass ratio of 3:6:1 as a non-aqueous organic solvent, add the first additive and the second additive to the non-aqueous organic solvent, and mix evenly After that, add LiPF 6 , get LiPF 6 Electrolyte with a concentration of 1.1mol/L. [0069] Example 2-7 It is basically the same as Example 1, the only difference is that the amount of the first additive and/or the amount of the second additive is changed, see Table 2 for details. [0070] Examples 8-12 Basically the same as Example 2, the only difference is that the structure of the first additive is changed, see Table 2 for details. [0071] Examples 13-19 Basically the same as Example 2, the only difference is that the structure of the second additive is changed, see Table 2 for details. [0072] Example 20 Basically the same as Example 1, the only difference is: LiPF 6 The concentration is 0.5 mol/L. [0073] Example 21 Basically the same as Example 1, the only difference is: LiPF 6 The concentration is 2 mol/L. [0074] Example 22-23 Basically the same as Example 1, the only difference is that the electrolyte also includes a third additive, and the third additives are vinylene carbonate and fluoroethylene carbonate respectively; the dosages are 3wt% and 5wt% respectively. [0075] Comparative example 1 Basically the same as Example 1, the only difference is that the first additive and the second additive are not added. [0076] Comparative example 2 It is basically the same as Example 1, except that the first additive is not added and the content of the second additive is 8wt%. [0077] Comparative example 3 It is basically the same as Example 1, except that the second additive is not added and the content of the first additive is 3wt%. [0078] Test example 1 This example provides a series of lithium-ion batteries, including the electrolytes of the above embodiments or comparative examples respectively. [0079] 1. Preparation of the positive electrode sheet: Put the positive active material lithium nickel manganese cobalt, the conductive agent CNT (Carbon Nanotube, carbon nanotube), and the binder PVDF (polyvinylidene fluoride) in a mass ratio of 100:2:1.6 in N -Methyl pyrrolidone solvent and stir thoroughly to form a uniform positive electrode slurry. This slurry is coated on the positive electrode current collector Al foil, dried, rolled, and then slit and die-cut to obtain a compacted density of 3.5g/cm 3of positive electrode sheet. [0080] 2. Preparation of negative electrode sheet: Add the negative active material graphite, conductive agent acetylene black, binder styrene-butadiene rubber, and thickener sodium carboxymethyl cellulose in an appropriate amount of deionized water in a mass ratio of 100:1:3.4:1.6 Mix thoroughly in water solvent to form a uniform negative electrode slurry. This slurry is coated on the negative electrode current collector Cu foil, dried, rolled, and then slit and die-cut to obtain a compacted density of 1.55g/cm 3 of negative electrode. [0081] 3. Preparation of lithium-ion batteries The above-mentioned positive and negative electrode sheets and polypropylene separators are stacked in a Z-shaped stack to assemble a lithium-ion battery core in one direction, and then hot-pressed and assembled into a soft-pack battery. According to the liquid injection coefficient of 2.8g/Ah After vacuum injection, sealing and high-temperature aging, formation, aging, and volume division, a square aluminum-shell battery with a battery length of 180 mm, a height of 100 mm, and a width of 45 mm is made, with a capacity of 50Ah. [0082] Performance test: The lithium-ion battery prepared in Test Example 1 was subjected to the following procedures. The test results are shown in Table 2: 1. Battery 45℃ cycle test: The test method is: charge the lithium-ion battery to 4.3V at a constant current and voltage of 0.33C in a 45±2°C constant temperature box, with a cut-off current of 0.05C. After leaving it aside, discharge it at a constant current of 0.33C to 2.0V. Perform multiple tests according to the above conditions. charge and discharge cycles. Calculate the capacity retention rate of the battery after 500 cycles, with 6 batteries in each group. [0083] Capacity retention rate (%) = discharge capacity of 500 cycles (mAh) / discharge capacity of the third cycle (mAh) · 100%; the average capacity retention rate of each group of 6 batteries after 500 cycles is recorded in the table 2 in. [0084] 2. Battery overcharge test: Test method: Before the official test begins, the battery cells need to undergo a pretreatment cycle to ensure that the performance of the test object is in an activated and stable state. Charge the fresh battery to 4.3V at 25°C at a constant current and voltage of 0.33C, cut off at 0.05C, leave it for 30 minutes, discharge it to 2.5V at a constant current of 0.33C, leave it for 30 minutes, and repeat charging and discharging no more than 5 times. If the battery is single If the change in discharge capacity of the battery for two consecutive times is not higher than 3% of the rated capacity, the battery cell is considered to have completed the pretreatment and the cycle can be terminated. [0085] Charge to 4.3V at a constant current and voltage of 0.33C, cut off at 0.05C, leave it aside for 30 minutes, then charge to 10V at a constant current of 1C. At the same time, test the temperature change of the battery during the charging process, and observe the status of the battery after the test. Observe for 1 hour and 7 days after the test; if the battery does not catch fire or explode, and the surface temperature rise is lower than 150°C, it is deemed to have passed. [0086] Table 2: [0087] In the table: "/" means there is no such component in the electrolyte. [0088] It can be seen from the data in Table 2 that compared with Comparative Example 1, the second additive with a mass fraction of 8% was added to the electrolyte of Comparative Example 2 alone, and the first additive with a mass fraction of 3% was added to the electrolyte of Comparative Example 3. Additives, the overcharge prevention performance of the battery are improved to a certain extent, but the cycle performance of the battery is not improved significantly; when the first additive and the second additive are added to the electrolyte of the embodiment at the same time, the cycle performance and overcharge prevention performance of the battery can be improved. significantly enhanced. [0089] Finally, it should be noted that the above embodiments are only used to illustrate the technical solution of the present invention, but not to limit it. Although the present invention has been described in detail with reference to the foregoing embodiments, those of ordinary skill in the art should understand that: The technical solutions described in the foregoing embodiments can still be modified, or some or all of the technical features can be equivalently replaced; and these modifications or substitutions do not deviate from the essence of the corresponding technical solutions from the technical solutions of the embodiments of the present invention. scope. | 1. An electrolyte, It is characterized by, Comprised of a first additive and a second additive, the first additive includes a compound represented by Formula I: Formula Ι, In formula Ι, R 1 ,R 3 and R 4 Each independently -CN, fluorine atom, chlorine atom, bromine atom, substituted or unsubstituted C 1 -C 30 one of the alkyl groups, and R 1 ,R 3 and R 4 At least two of them are -CN; R 2 is a hydrogen atom, a fluorine atom, a chlorine atom, a bromine atom, a substituted or unsubstituted C 1 -C 30 One of the alkyl groups; The second additive includes a compound represented by formula II: Formula II, In formula II, R 5 ,R 6 ,R 7 Independently substituted or unsubstituted C 1 -C 30 Alkyl, substituted or unsubstituted C 6 -C 30 of aromatic groups. 2. The electrolyte according to claim 1, It is characterized by, In the formula I, R 1 ,R 3 and R 4 Each independently a fluorine atom, a chlorine atom, a bromine atom, C 1 -C 20 alkyl, C 1 -C 20 of fluoroalkyl, C 1 -C 20 Chloroalkyl, C 1 -C 20 One of the brominated alkyl groups; R 2 for C 1 -C 20 alkyl, C 1 -C 20 of fluoroalkyl, C 1 -C 20 Bromoalkyl, C 1 -C 20 One of the chlorinated alkyl groups; and/or, in the formula II, R 5 ,R 6 ,R 7 independently for C 1 -C 5 Chloroalkyl, C 1 -C 5 Bromoalkyl, C 1 -C 5 One of the fluoroalkyl, phenyl, benzyl, and phenethyl groups. 3. The electrolyte according to claim 2, It is characterized by, The first additive includes any one or more compounds having a structure such as formula I-1 to formula I-6: ， ， 。 4. The electrolyte according to claim 2, It is characterized by, The second additive includes any one or more compounds having a structure such as formula II-1 to formula II-8: ， ， ， 。 5. The electrolyte solution according to any one of claims 1-4, It is characterized by, In the electrolyte, the mass percentage of the first additive is not higher than 2wt%; And/or, in the electrolyte, the mass percentage of the second additive is not higher than 7wt%. 6. The electrolyte according to claim 5, It is characterized by, In the electrolyte, the mass percentage of the first additive is 1wt%-2wt%; And/or, the mass percentage of the second additive in the electrolyte is 5-7wt%. 7. The electrolyte solution according to any one of claims 1-4, It is characterized by, A third additive is also included, and the third additive includes at least one of vinylene carbonate or its derivatives, cyclic carbonate, and halogen-substituted cyclic carbonate. 8. The electrolyte solution according to claim 7, It is characterized by, The third additive includes at least one of vinylene carbonate, ethylene ethylene carbonate, methylene vinyl carbonate, fluoroethylene carbonate, trifluoromethyl ethylene carbonate and bisfluoroethylene carbonate. 9. The electrolyte solution according to any one of claims 1-4, It is characterized by, It also includes lithium salts and non-aqueous organic solvents; the lithium salts include lithium hexafluorophosphate, lithium tetrafluoroborate, lithium hexafluoroarsenate, lithium perchlorate, lithium trifluorosulfonyl, difluoro(trifluoromethylsulfonyl)nitrate Lithium amine, lithium bis(fluorosulfonyl)imide, lithium tris(trifluoromethanesulfonyl)methyl, lithium dioxaloborate, lithium dimalonateborate, lithium oxalate phosphate, tris(difluoromalonate) At least one of lithium phosphate; the non-aqueous organic solvent includes ethylene carbonate, propylene carbonate, dimethyl carbonate, diethyl carbonate, ethyl methyl carbonate, methyl formate, ethyl formate, and ethyl propionate , at least one of propyl propionate, methyl butyrate, and tetrahydrofuran. 10. The electrolyte solution according to claim 9, It is characterized by, In the electrolyte, the concentration of the lithium salt is 0.5 mol/L-2 mol/L. 11. A battery, It is characterized by, It includes a positive electrode sheet, a negative electrode sheet and the electrolyte solution according to any one of claims 1-9. 12. A battery pack, It is characterized by, Includes the battery of claim 11. 13. An electrical equipment, It is characterized by, The battery according to claim 11 or the battery pack according to claim 12 is included. | 比亚迪股份有限公司
788 | CN118659024A | Examining | BYD CO LTD | Electrolytes¦Secondary cells servicing/maintenance | 2024-07-16 | 2024-09-17 | Solid-state electrolyte membrane, solid-state battery and electric device | The invention discloses a solid electrolyte membrane, a solid-state battery and an electric device. The solid electrolyte membrane comprises the following components in percentage by weight: 80.0 to 97.95 percent of solid electrolyte, 1.0 to 9.5 percent of two-dimensional structure filler, 1.0 to 10.0 percent of adhesive and 0.05 to 0.5 percent of dispersing agent. According to the solid electrolyte membrane disclosed by the invention, on one hand, the two-dimensional structure filler and the adhesive are doped to promote the solid electrolyte to form a membrane, so that the mechanical strength of the solid electrolyte membrane can be improved, and the membrane layer thickness can be reduced; on the other hand, the addition of the dispersing agent promotes the uniform mixing between the solid electrolyte and the fiber, and ensures the consistency of the ionic conductivity of each part of the solid electrolyte membrane. The solid electrolyte membrane has relatively high ionic conductivity and flexibility, and the consistency is improved, so that the internal polarization of the battery is effectively reduced, and the performance of the battery is improved. | Technical field [0001] This application relates to the field of new energy technology, specifically to a solid electrolyte membrane, a solid battery and an electrical device. Background technology [0002] Lithium-ion batteries are widely used in mobile phones, computers, and electric vehicles due to their high energy density, long cycle life, and no memory effect. At the same time, incidents such as mobile phone battery explosions and electric vehicle battery fires have also raised concerns about battery safety. In recent years, solid-state batteries have received widespread attention in the industry due to their intrinsic safety characteristics. However, their low ionic conductivity at room temperature and completely different assembly methods from traditional lithium-ion batteries have limited their promotion and application. [0003] For example, some current technologies combine solid electrolytes with supporting film layers to improve the mechanical strength of the solid electrolytes. However, the addition of the support layer/base film increases the thickness of the electrolyte and reduces the ionic conductivity and battery volume energy density, which is not conducive to large-scale application. In addition, some patents disclose that solid electrolytes are mixed with fibers to form a film, which can reduce the thickness of the electrolyte film while improving its mechanical strength. However, there is a huge difference in ionic conductivity between fibers and electrolyte particles. Simple mixing to form a film can easily cause uneven dispersion to lead to different ionic conductivity in various parts of the electrolyte membrane, resulting in uneven reaction rates throughout the battery, leading to polarization. Seriously, it affects battery performance. [0004] Therefore, there is a need for a solid electrolyte membrane, a solid state battery and a power device to at least partially solve the above problems. Contents of the invention [0005] This summary section introduces a series of concepts in a simplified form that are further described in detail in the detailed description section. The invention summary part of this application is not intended to limit the key features and necessary technical features of the claimed technical solution, nor is it intended to determine the protection scope of the claimed technical solution. [0006] In order to at least partially solve the above problems, a first aspect of the present application provides a solid electrolyte membrane, which includes the following components: [0007] Solid electrolyte, 80.0~97.95wt%; [0008] Two-dimensional structure filler, 1.0~9.5wt%; [0009] Adhesive, 1~10.0wt%; [0010] Dispersant, 0.05~0.5wt%. [0011] According to the solid electrolyte membrane of the present application, on the one hand, the solid electrolyte film formation is promoted by incorporating two-dimensional structural fillers and adhesives, which can improve the mechanical strength of the solid electrolyte membrane while reducing the thickness of the film layer; on the other hand, the dispersant The addition promotes uniform mixing between the solid electrolyte and the fiber, ensuring the consistency of ionic conductivity throughout the solid electrolyte membrane. The solid electrolyte membrane has high ionic conductivity, flexibility and improved consistency, which effectively reduces the internal polarization of the battery and improves battery performance. [0012] Optionally, the solid electrolyte membrane includes the following components: [0013] Solid electrolyte, 81.25~94.05wt%; [0014] Two-dimensional structure filler, 1.0~8.55wt%; [0015] Adhesive, 4.9~10.0wt%; [0016] Dispersant, 0.05~0.2wt%. [0017] Optionally, the dispersant includes polyoxyethylene nonionic surfactant, polyol nonionic surfactant, alkanolamide nonionic surfactant, polyether nonionic surfactant and amine oxide type. At least one nonionic surfactant. [0018] Optionally, the thickness of the solid electrolyte membrane is 30-100 μm. [0019] Optionally, the tensile strength of the solid electrolyte membrane is greater than 6.1MPa; and [0020] The ionic conductivity of the solid electrolyte membrane is greater than 1.5 mS·cm -1 . [0021] Optionally, the two-dimensional structural filler is discontinuous fiber. [0022] Optionally, the diameter of the discontinuous fiber is 0.2-50 μm; and/or [0023] The length of the discontinuous fibers is 0.1-2cm. [0024] Optionally, the diameter of the discontinuous fibers is 0.2-25 μm; and/or [0025] The length of the discontinuous fiber is 0.5-2cm. [0026] Optionally, the discontinuous fibers include at least one of polymer fibers and glass fibers. [0027] Optionally, the discontinuous fibers include at least one of polyacrylonitrile fibers, polyimide fibers and glass fibers. [0028] Optionally, the two-dimensional structural filler is a sheet material with a thickness of nanometer scale. [0029] Optionally, the two-dimensional structural filler is polyimide nanosheets. [0030] Optionally, the solid electrolyte is a sulfide solid electrolyte. [0031] Optionally, the solid electrolyte includes at least one of glass ceramic-based sulfide, sulfide-germanite type sulfide, thio ultrafast ion type compound and LGPS type sulfide. [0032] Optionally, the solid electrolyte includes at least one of the following components: [0033] Li 2 S·P 2 S 5 ; [0034] Li 7 P 3 S 11 ; [0035] Li 4-x A 1-y B y S 4 , where A is Si or Ge, B is Zn, Al or P, 0<x<4, 0<y<1; [0036] Li 6 P.S. 5 Cl; [0037] Li 10 PP 2 S 12 . [0038] A second aspect of the present application provides a solid-state battery, which contains the solid electrolyte membrane described in the first aspect. [0039] The solid-state battery according to the present application has similar technical effects to the solid-state electrolyte membrane of the above-mentioned first aspect. [0040] A third aspect of the present application provides an electrical device, which includes the solid-state battery described in the second aspect. [0041] The electrical device according to the present application has similar technical effects to the solid-state battery of the second aspect mentioned above. Detailed implementation [0042] In the following description, numerous specific details are given in order to provide a thorough understanding of the present application. However, it will be apparent to one skilled in the art that the present application may be practiced without one or more of these details. In other examples, some technical features that are well known in the art are not described in order to avoid confusion with the present application. [0043] It should be noted that the terminology used herein is for the purpose of describing specific embodiments only and is not intended to limit the exemplary embodiments according to the present application. As used herein, the singular forms are intended to include the plural forms as well, unless the context clearly indicates otherwise. Furthermore, it should also be understood that when the terms "comprises" and/or "includes" are used in this specification, they indicate the presence of said features, integers, steps, operations, elements and/or components but do not exclude the presence or Attaching one or more other features, integers, steps, operations, elements, components and/or combinations thereof. [0044] Ordinal words such as "first" and "second" cited in this application are merely identifiers and do not have any other meaning, such as a specific order, etc. Furthermore, for example, the term "first component" does not by itself imply the presence of a "second component" and the term "second component" does not by itself imply the presence of a "first component". It should be noted that the terms "upper", "lower", "front", "back", "left", "right", "inner", "outer" and similar expressions used in this article are for illustrative purposes only. , not a restriction. [0045] Reference will now be made to a more detailed description of exemplary embodiments according to the present application. [0046] A first aspect of the present application provides a solid electrolyte membrane, which is composed of the solid electrolyte, a two-dimensional structure filler, an adhesive and a small amount of dispersant. [0047] Specifically, the solid electrolyte membrane includes 80.0-97.95wt% solid electrolyte, 1.0-9.5wt% two-dimensional structure filler, 1.0-10.0wt% adhesive and 0.05-0.5wt% dispersant. Preferably, the solid electrolyte membrane includes 81.25-94.05wt% solid electrolyte, 1-8.55wt% two-dimensional structure filler, 4.9-10wt% binder and 0.05-0.2wt% dispersant. [0048] According to the solid electrolyte membrane of the present application, the solid electrolyte film formation is promoted by incorporating two-dimensional structural fillers and adhesives, which can improve the mechanical strength of the solid electrolyte membrane while reducing the thickness of the film layer and improving the flexibility of the film layer, which is beneficial to improving the battery Volumetric energy density and easy processing. The addition of the dispersant promotes the uniform mixing of the two-dimensional structure filler and the solid electrolyte, improves the consistency of the ionic conductivity throughout the produced electrolyte membrane, alleviates battery polarization, and improves the electrochemical performance of the solid-state battery. [0049] Wherein, the solid electrolyte includes at least one of glass-ceramic-based sulfide, sulfide-germanite type sulfide, thio ultrafast ion type compound and LGPS type sulfide. More specifically, the solid electrolyte may include at least one of the following components: Li 2 S·P 2 S 5 ; Li 7 P 3 S 11 ; Li 4-x A 1-y B y S 4 , where A is Si or Ge, B is Zn, Al or P, 0<x<4, 0<y<1; Li 6 P.S. 5 Cl; Li 10 PP 2 S 12 . [0050] Two-dimensional structure filler refers to a material in which one of the three parameters of length, width and height is much smaller than the other two. For example, it may be discontinuous fibers and/or sheet material with a thickness of nanometer scale. Nanoscale scale is a scale with an index value ranging from 0.1 to 100nm. [0051] Discontinuous fibers include at least one of polymer fibers and glass fibers. More specifically, the discontinuous fibers include at least one of polyacrylonitrile fibers, polyimide fibers, and glass fibers. The two-dimensional structure filler may also preferably be polyimide nanosheets. [0052] Among them, the diameter of the discontinuous fiber is 0.2-50 μm, and the length is 0.1-2cm. Preferably, the diameter of the discontinuous fiber is 0.2-25 μm and the length is 0.5-2 cm. [0053] Discontinuous fibers in this application may also be referred to as short fibers, broken fibers, chopped fibers, scrap fibers or random fibers and other terms. [0054] The dispersants of this application include polyoxyethylene nonionic surfactants, polyol nonionic surfactants, alkanolamide nonionic surfactants, polyether nonionic surfactants and amine oxide nonionic surfactants. at least one of the active agents. [0055] The solid electrolyte membrane according to the present application is prepared by the following method: mixing and dispersing the solid electrolyte, discontinuous fibers and binder in an appropriate amount of organic solvent, and forming a slurry after mixing evenly. The obtained slurry is cast by a doctor blade on a non-porous polyethylene terephthalate film, and after vacuum drying at 25°C, the film formed after the slurry is dried is peeled off from the polyethylene terephthalate film. The film is then rolled using a gap-controlled roller press for further densification to obtain a solid electrolyte membrane with a predetermined thickness. Among them, the above-mentioned adhesive is preferably a styrene-butadiene-styrene block copolymer or a hydrogenated styrene-butadiene block copolymer. Anhydrous heptane is preferably used as the organic solvent. [0056] Preferably, the thickness of the solid electrolyte membrane is 30 to 100 μm. By mixing the solid electrolyte, the two-dimensional structure filler and the adhesive and then rolling them, the thickness of the solid electrolyte membrane can be reduced. The solid electrolyte membrane according to the present application has both high tensile strength and ionic conductivity. The tensile strength of the solid electrolyte membrane is greater than 6.1MPa, and the ionic conductivity is greater than 1.5mS·cm. -1 . [0057] A second aspect of the present application provides a solid-state battery, which contains the solid electrolyte membrane of the above-mentioned first aspect. [0058] The solid-state battery according to the present application has similar technical effects to the solid-state electrolyte membrane of the above-mentioned first aspect. [0059] A third aspect of the present application provides an electrical device, which includes the solid-state battery of the second aspect. [0060] The electrical device according to the present application has similar technical effects to the solid-state battery of the second aspect mentioned above. [0061] The solid electrolyte membrane of the present application will be introduced in more detail below in conjunction with the Examples and Comparative Examples. [0062] Example 1 [0063] (1) Weigh 4.75gLi 6 P.S. 5 Cl solid electrolyte, 0.05g polyimide discontinuous fiber (diameter d=0.2μm, length L=0.1cm), 0.1975g SEBS binder, 2.5mg polyvinylpyrrolidone dispersant, and the above substances were dispersed in In 2 mL of anhydrous heptane, mix evenly by magnetic stirring to obtain a slurry. [0064] (2) Cast the slurry obtained above with a doctor blade on the PET film, dry it under vacuum at 25°C for 24 hours, and then peel the dried film off the PET film. [0065] (3) The dried film is then placed on a gap-controlled roller press and rolled to obtain a solid electrolyte membrane with a thickness H=90 μm. [0066] Examples 2 to 4 [0067] The steps are basically the same as those in Example 1. The difference lies in the mass proportions of the solid electrolyte, discontinuous fibers, binders, and dispersants in the raw materials, as well as the diameter and length of the fibers used. See Table 1 for details. [0068] Comparative example 1 [0069] The steps are basically the same as those in Example 1. The difference is that there is no dispersant in the raw materials. The mass proportions of solid electrolytes, discontinuous fibers, and binders in the raw materials, as well as the diameter and length of the fibers used, are shown in Table 1. [0070] Comparative example 2 [0071] (1) Weigh 4.5gLi 6 P.S. 5 Cl solid electrolyte particles and 0.5 g of SEBS binder were dispersed in 2 mL of anhydrous heptane and mixed evenly by magnetic stirring to obtain a slurry. [0072] (2) Cast the slurry obtained above on the PET film with a blade, and immediately place the PE separator on it after coating. [0073] (3) Dry the product obtained in the previous step in a vacuum oven at 25°C for 24 hours, and then peel off the PET film to obtain a solid electrolyte membrane containing a PE support layer (10 μm thick). [0074] (4) Place the solid electrolyte membrane containing the PE support layer on a gap-controlled roller press and roll it to obtain a solid electrolyte membrane with a thickness of H=100 μm. [0075] Comparative example 3 [0076] (1) Weigh 4.5gLi 6 P.S. 5 Cl solid electrolyte particles and 0.5 g of SEBS binder were dispersed in 2 mL of anhydrous heptane and mixed evenly by magnetic stirring to obtain a slurry. [0077] (2) Perform doctor blade casting of the above slurry on the PET film, peel off the PET film after drying, and obtain a solid electrolyte membrane without a supporting layer. [0078] (3) Place the solid electrolyte membrane without a support layer on a gap-controlled roller press and roll it to obtain a solid electrolyte membrane with a thickness H=90 μm. [0079] Comparative example 4 [0080] Will 5gLi 6 P.S. 5 Cl solid electrolyte particles are placed in a powder tablet press mold for compression to obtain a traditional sheet-shaped solid electrolyte membrane. [0081] The solid electrolytes obtained in Examples 1-4 and Comparative Examples 1-4 were subjected to thickness test, tensile strength test, ionic conductivity test, electrochemical performance test and flexibility test. [0082] Among them, the thickness test uses a spiral micrometer to measure the thickness of the film layer at ten different positions and takes the average value. [0083] The tensile strength test adopts the GB/T 1040 test method. [0084] The ion conductivity measurement adopts the DC conductivity measurement method, and the solid electrolyte membrane (thickness is D/cm, area is A/cm 2 ) is sandwiched between two metal electrodes (stainless steel discs), apply a voltage of 0.1 to 1.0V, measure the current, and obtain the impedance R. According to the formula σ=D/(RA), the ionic conductivity of the solid electrolyte membrane can be calculated Rate. [0085] Electrochemical performance testing [0086] The inhibitory effects of different electrolyte membranes on lithium dendrites were tested by assembling Li¦¦Li symmetrical batteries. Using 200 μm thick lithium metal sheets as the positive and negative electrodes respectively, and the above-mentioned different electrolyte membranes as separators, button batteries were prepared and symmetrical battery cycle tests were conducted at room temperature. The specific test conditions are: using 0.1mA/cm 2 Charge with a constant current density of 1 hour, then discharge with a constant current density of the same current density for 1 hour, cycle test, and record the normal operation time t of the symmetrical battery. [0087] Flexibility test [0088] Cut the above solid electrolyte membrane into 3*3cm squares, wind them around smooth metal rods with a diameter of 10cm, and observe whether they break. [0089] Table 1 Performance characterization of different electrolyte membranes [0090] [0091] Comparing the test data in the above table, the thickness of Examples 1 to 4 are all within 100 μm, the conductivity is greater than 1.5mS/cm, the tensile strength is greater than 6.1MPa, and the cycle time t of the assembled Li¦¦Li symmetrical battery is greater than 50h. It shows that it can well inhibit the growth of lithium dendrites and has good flexibility. There was no dispersant added to the system of Comparative Example 1, and the uniformity of the electrolyte membrane was poor. It can be seen from the table that the assembled Li¦¦Li symmetrical battery experienced battery short circuit in less than 20 hours of cycling. This was attributed to the various differences in the electrolyte membrane. The ability to conduct lithium ions varies greatly, resulting in uneven deposition/dissolution of metallic lithium during charging and discharging, promoting the growth of lithium dendrites and affecting battery performance. In Comparative Example 2, a PE support film was added to the electrolyte membrane. Although the tensile strength of the membrane was improved, the non-ionic conductivity of the PE membrane seriously affected the overall lithium ion conductivity of the electrolyte membrane. The results showed that it was only 0.3mS/cm. Comparative Example 3 removes the PE separator based on Comparative Example 2. Its flexibility is extremely poor and breaks during the bending process, which is not conducive to the continuous production of batteries. Comparative Example 4 uses a solid electrolyte directly pressed into tablets. Although it has high ionic conductivity, its mechanical properties are extremely poor and it does not have the ability to bend. [0092] Therefore, the solution of this application maintains a high ionic conductivity on the basis of reducing the thickness of the solid electrolyte membrane, and ensures the uniformity of the solid electrolyte membrane everywhere, which can alleviate battery polarization while increasing the volumetric energy density of the battery. On the other hand, this application improves the mechanical strength and flexibility of the film layer and facilitates industrial continuous processing and production. [0093] The processes and steps described in all the above preferred embodiments are only examples. Unless adverse effects occur, various processing operations may be performed in an order different from that of the above flow. The sequence of steps in the above process can also be added, combined or deleted according to actual needs. [0094] Unless otherwise defined, technical and scientific terms used herein have the same meaning as commonly understood by one of ordinary skill in the technical field of this application. The terminology used herein is for the purpose of describing specific implementations only and is not intended to limit the application. Features described herein in one embodiment may be applied to another embodiment alone or in combination with other features, unless the feature is inapplicable in that other embodiment or otherwise stated. [0095] The present application has been described through the above-mentioned embodiments, but it should be understood that the above-mentioned embodiments are only for the purpose of illustration and illustration. The present application is not limited to the above-mentioned embodiments, and more can be made according to the teachings of the present application. Various variations and modifications, these variations and modifications all fall within the scope of protection claimed by this application. | 1. A solid electrolyte membrane, It is characterized by: The solid electrolyte membrane includes the following components: Solid electrolyte, 80.0~97.95wt%; Two-dimensional structure filler, 1.0~9.5wt%; Adhesive, 1.0~10.0wt%; Dispersant, 0.05~0.5wt%. 2. The solid electrolyte membrane according to claim 1, It is characterized by: The solid electrolyte membrane includes the following components: Solid electrolyte, 81.25~94.05wt%; Two-dimensional structure filler, 1.0~8.55wt%; Adhesive, 4.9~10.0wt% Dispersant, 0.05~0.2wt%. 3. The solid electrolyte membrane according to claim 1, It is characterized by: The dispersant includes polyoxyethylene nonionic surfactant, polyol nonionic surfactant, alkanolamide nonionic surfactant, polyether nonionic surfactant and amine oxide nonionic surfactant. at least one of the agents. 4. The solid electrolyte membrane according to claim 1, It is characterized by: The thickness of the solid electrolyte membrane is 30-100 μm. 5. The solid electrolyte membrane according to claim 1, It is characterized by: The tensile strength of the solid electrolyte membrane is greater than 6.1MPa; and The ionic conductivity of the solid electrolyte membrane is greater than 1.5 mS·cm -1 . 6. The solid electrolyte membrane according to claim 1, It is characterized by: The two-dimensional structure filler is discontinuous fiber. 7. The solid electrolyte membrane according to claim 6, It is characterized by: The diameter of the discontinuous fiber is 0.2-50 μm; and/or The length of the discontinuous fibers is 0.1-2cm. 8. The solid electrolyte membrane according to claim 6, It is characterized by: The diameter of the discontinuous fiber is 0.2-25 μm; and/or The length of the discontinuous fiber is 0.5-2cm. 9. The solid electrolyte membrane according to claim 6, It is characterized by: The discontinuous fibers include at least one of polymer fibers and glass fibers. 10. The solid electrolyte membrane according to claim 6, It is characterized by: The discontinuous fibers include at least one of polyacrylonitrile fiber, polyimide fiber and glass fiber. 11. The solid electrolyte membrane according to claim 1, It is characterized by: The two-dimensional structure filler is a sheet material with a thickness of nanometer scale. 12. The solid electrolyte membrane according to claim 11, It is characterized by: The two-dimensional structure filler is polyimide nanosheets. 13. The solid electrolyte membrane according to claim 1, It is characterized by: The solid electrolyte is a sulfide solid electrolyte. 14. The solid electrolyte membrane according to claim 13, It is characterized by: The solid electrolyte includes at least one of glass-ceramic-based sulfide, sulfide-germanite type sulfide, sulfide ultrafast ion type compound and LGPS type sulfide. 15. The solid electrolyte membrane according to claim 14, It is characterized by: The solid electrolyte includes at least one of the following components: Li 2 S·P 2 S 5 ; Li 7 P 3 S 11 ; Li 4-x A 1-y B y S 4 , where A is Si or Ge, B is Zn, Al or P, 0<x<4, 0<y<1; Li 6 P.S. 5 Cl; Li 10 PP 2 S 12 . 16.A solid-state battery, It is characterized by: The solid-state battery includes the solid-state electrolyte membrane according to any one of claims 1-15. 17. An electrical device, It is characterized by: The electrical device includes a solid-state battery according to claim 16. | 比亚迪股份有限公司
789 | CN118658994A | Examining | BYD CO LTD | Negative electrodes¦Electrode collector coating | 2024-08-05 | 2024-09-17 | Negative plate and preparation method thereof, battery and electric equipment | The invention discloses a negative plate and a preparation method thereof, a battery and electric equipment. The negative plate comprises a negative electrode material and stabilized lithium powder. The stabilized lithium powder comprises lithium powder and a coating layer, and the surface of the lithium powder is coated with the coating layer. According to the negative plate disclosed by the invention, the stabilized lithium powder is added into the negative plate, and the lithium powder reacts with the hydrogen to generate LiH so as to achieve the purpose of absorbing the hydrogen generated by the positive electrode in the low SOC storage process, so that the hydrogen of the battery is reduced, the expansion of the battery cell is reduced, the safety of the battery is improved, and meanwhile, the increase degree of the interface impedance of the battery cell is reduced; the energy density of the battery is improved and the cycle life of the battery is prolonged. | Technical field [0001] The present invention relates to the field of battery technology, and in particular, to a negative electrode sheet and a preparation method thereof, a battery and electrical equipment. Background technology [0002] In the related art, gas is easily generated in the battery, and the gas contains a lot of hydrogen. For example, lithium iron manganese phosphate batteries will produce a large amount of gas during high-temperature empty power storage (for example, 7 days of empty power storage at 60°C) (the gas production volume can reach about 3.5ml/Ah-5ml/Ah), and the amount of hydrogen dominant. Among them, the increase in gas production will not only cause safety accidents such as opening the safety valve for high-temperature storage of batteries. At the same time, the generation of gas will also increase the expansion force inside the battery and unevenly distribute it, causing the impedance of the battery to increase and reducing the energy density of the battery. Contents of the invention [0003] The present invention aims to solve at least one of the technical problems existing in the prior art. To this end, the first purpose of the present invention is to propose a negative electrode sheet that reduces the hydrogen in the battery, reduces the expansion of the battery core, improves the safety of the battery, and at the same time reduces the increase in the interface impedance of the battery core, improves the energy density of the battery, and extends the battery life. Battery cycle life. [0004] The second object of the present invention is to provide a method for preparing a negative electrode sheet. [0005] The third object of the present invention is to provide a battery. [0006] The fourth object of the present invention is to provide an electrical equipment. [0007] The negative electrode sheet according to the first embodiment of the present invention includes: a negative electrode material and stabilized lithium powder. The stabilized lithium powder includes lithium powder and a coating layer. The coating layer is coated on the surface of the lithium powder. . [0008] According to the negative electrode sheet according to the embodiment of the present invention, by adding stabilized lithium powder to the negative electrode sheet, the lithium powder reacts with hydrogen to generate LiH to achieve the purpose of absorbing the hydrogen generated by the positive electrode during low SOC storage. This is beneficial to reducing The hydrogen in the battery reduces cell expansion and improves battery safety. It also reduces the increase in cell interface impedance, increases the energy density of the battery, and extends the cycle life of the battery. [0009] According to some embodiments of the present invention, the mass ratio of the stabilized lithium powder to the negative electrode material is (1-5):100. [0010] According to some embodiments of the present invention, the coating layer includes at least one of gallium indium tin alloy, lithium carbonate, lithium fluoride, lithium silicide, lithium oxide, lithium hydroxide, aluminum lithium alloy, gallium indium alloy and gallium alloy. kind. [0011] According to some embodiments of the present invention, the particle size of the stabilized lithium powder is L, wherein the L satisfies: 10 nm≤L≤1 μm. [0012] According to some embodiments of the present invention, the thickness of the coating layer is D, wherein D satisfies: 5nm≤D≤100nm. [0013] According to some embodiments of the present invention, the negative electrode material further includes at least one of graphite, hard carbon, and silicon. [0014] According to the preparation method of a negative electrode sheet according to the second embodiment of the present invention, the negative electrode sheet includes a current collector, and the negative electrode material and the stabilized lithium powder are arranged on the current collector to form the negative electrode sheet. [0015] According to some embodiments of the present invention, the following steps are included: Mix the negative electrode material, the stabilized lithium powder and the non-polar solvent to form a slurry; The slurry is coated on the current collector and dried to obtain the negative electrode sheet. [0016] According to some embodiments of the present invention, the following steps are included: Mix the negative electrode material and solvent to form a slurry; Coating the slurry on the current collector to form an active material layer; The stabilized lithium powder is placed on the active material layer and dried to obtain the negative electrode sheet. [0017] According to some embodiments of the present invention, the non-polar solvent includes benzene solvents and/or alkane solvents. [0018] A battery according to a third embodiment of the present invention includes a positive electrode sheet and a negative electrode sheet. The negative electrode sheet is the negative electrode sheet according to the above-mentioned first aspect embodiment of the present invention or the preparation method of the negative electrode sheet according to the above-mentioned second aspect embodiment of the present invention. The prepared negative electrode sheet. [0019] According to some embodiments of the present invention, the cathode sheet includes lithium iron manganese phosphate cathode material. [0020] The electrical equipment according to the fourth embodiment of the present invention includes the battery according to the above-mentioned third embodiment of the present invention. [0021] Additional aspects and advantages of the invention will be set forth in part in the description which follows, and in part will be obvious from the description, or may be learned by practice of the invention. Description of drawings [0022] The above and/or additional aspects and advantages of the present invention will become apparent and readily understood from the description of the embodiments taken in conjunction with the following drawings, in which: Figure 1 This is a schematic structural diagram of a negative electrode sheet provided according to an embodiment of the present invention. [0023] Reference signs: 100: Negative plate; 1: Negative electrode material; 2: Stabilized lithium powder; 3: Current collector. Detailed implementation [0024] The negative electrode sheet 100 according to the first embodiment of the present invention is described in detail below. The chemical reaction between lithium powder and hydrogen is used to reduce cell expansion and improve battery safety. It can also reduce the increase in cell interface impedance and extend the battery life. Battery cycle life. In addition, in order to achieve a better hydrogen absorption effect, electrochemical regulation can be used to regulate the SOC (State of Charge) of the gas-producing battery to a fully charged state, so as to maximize the amount of active lithium and achieve hydrogen absorption. fully absorbed. [0025] Reference Figure 1 , the negative electrode sheet 100 provided according to the first aspect of the present invention includes a negative electrode material 1 and a stabilized lithium powder 2. The stabilized lithium powder 2 includes a lithium powder and a coating layer, and the coating layer is coated on the surface of the lithium powder. Among them, the introduction of lithium powder can, on the one hand, absorb hydrogen and make good electrical contact inside the battery, promoting electron transfer and mass transfer; on the other hand, the addition of lithium powder can also be used as a lithium replenishing agent to further improve the cycle life of the battery. It also avoids the introduction of additional new functional materials into the battery and improves the energy density of the battery. The coating layer helps protect the activity of lithium powder. On the one hand, the lithium powder coating layer can alleviate the volume change of the electrode during the charge and discharge process and reduce the damage to the electrode structure, thereby improving the cycle performance of the battery; on the other hand, the coating layer The layer protects the lithium powder from corrosion by the electrolyte, extending the battery's life. [0026] Among them, lithium powder can fully react with hydrogen to generate LiH. The specific reaction formula is as follows: 2Li+H 2 →2LiH, Due to the occurrence of side reactions in the battery, trace amounts of LiH will also exist in the SEI (Solid Electrolyte Interface) membrane. Using the reaction between lithium powder and hydrogen, the LiH content will increase significantly. X-ray diffraction and PDF (Atomic pair distribution function) methods were used to refine the fitting and quantify the relative content of LiH in SEI. The phase content of LiH in the SEI film of the battery without lithium powder was between 2% and 2%. Between 9% and 15%, the LiH phase content of the negative electrode of batteries with a lithium powder system added to absorb hydrogen is ≥15%. [0027] According to the negative electrode sheet 100 according to the embodiment of the present invention, by adding stabilized lithium powder 2 to the negative electrode sheet 100, the lithium powder reacts with hydrogen to generate LiH to achieve the purpose of absorbing the hydrogen generated by the positive electrode during the low SOC storage process. Therefore, It is beneficial to reduce hydrogen in the battery, reduce cell expansion, improve battery safety, and at the same time reduce the increase in cell interface impedance, increase the energy density of the battery, and extend the cycle life of the battery. [0028] According to some embodiments of the present invention, the mass ratio of stabilized lithium powder 2 to negative electrode material 1 is (1-5):100. Among them, when the mass ratio of stabilized lithium powder 2 to anode material 1 is less than 1:100, there will be less stabilized lithium powder 2 and it is difficult to meet the need for sufficient hydrogen adsorption; when the mass ratio of stabilized lithium powder 2 to anode material 1 When the ratio is greater than 5:100, there will be more stabilized lithium powder 2, which may easily cause part of the stabilized lithium powder 2 to be wasted, thereby increasing the cost of the negative electrode sheet 100. Therefore, by controlling the mass ratio of stabilized lithium powder 2 to negative electrode material 1 to (1-5):100, stabilized lithium powder 2 can avoid waste of stabilized lithium powder 2 while ensuring sufficient adsorption of hydrogen. This is beneficial to controlling the cost of the negative electrode sheet 100 and the battery. [0029] According to some specific embodiments of the present invention, the cladding layer includes at least one of gallium indium tin alloy, lithium carbonate, lithium fluoride, lithium silicide, lithium oxide, lithium hydroxide, aluminum lithium alloy, gallium indium alloy and gallium alloy. . The chemical properties of the above-mentioned coating layer are relatively stable, which is conducive to achieving stable coating of the lithium powder by the coating layer and ensuring that the lithium powder can fully exert its role in adsorbing hydrogen. [0030] According to some embodiments of the present invention, the particle size of the stabilized lithium powder 2 is L, where L satisfies: 10 nm ≤ L ≤ 1 μm. When the particle size of the stabilized lithium powder 2 is less than 10 nm, the smaller lithium powder particles are prone to agglomeration during the preparation process, thus affecting their uniform distribution in the electrode. In addition, too small particle size may increase the volume expansion and internal stress of the battery during charging and discharging, thereby negatively affecting battery cycle performance and safety. When the particle size of the stabilized lithium powder 2 is greater than 1 μm, the size of the stabilized lithium powder 2 is large, and it may be difficult to disperse and compact evenly when preparing the electrode, which brings difficulties to the battery manufacturing process, and large-sized lithium powder particles During the charging and discharging process, it may cause damage and instability to the electrode structure. Therefore, by setting the particle size of the stabilized lithium powder 2 to 10 nm ≤ L ≤ 1 μm, the size of the stabilized lithium powder 2 is more reasonable, which can fully absorb hydrogen and help control the cost of the stabilized lithium powder 2 . In addition, it can also prevent the negative electrode sheet 100 from occupying more space inside the battery, thereby ensuring the volume and energy density of the battery. [0031] For example, the particle size of the stabilized lithium powder 2 may be 10 nm, 100 nm, 200 nm, 400 nm, 600 nm, 800 nm or 1 μm. There are no specific limitations here. [0032] In some embodiments of the present invention, the thickness of the coating layer is D, where D satisfies: 5nm≤D≤100nm. When the thickness of the coating layer is less than 5nm, the thickness of the coating layer is small, making it difficult to achieve coating integrity and reducing the coating stability of the lithium powder by the coating layer; when the thickness of the coating layer is greater than 1 μm, The thickness of the coating layer is large, and within the limited size range of the stabilized lithium powder 2, the amount of lithium powder is reduced. In order to fully adsorb hydrogen, the amount of stabilized lithium powder 2 added to the negative electrode sheet 100 needs to be increased. , thereby increasing costs. Therefore, by setting the thickness of the coating layer to 5 nm ≤ D ≤ 100 nm, the thickness of the coating layer is more reasonable, which is beneficial to stably coating the lithium powder to form the stabilized lithium powder 2 and at the same time, reasonably controlling the stabilized lithium powder 2 content of lithium powder, thereby reducing costs. [0033] For example, the thickness of the cladding layer may be 5 nm, 10 nm, 20 nm, 40 nm, 60 nm, 80 nm or 100 nm. There are no specific limitations here. [0034] In some embodiments of the present invention, the negative electrode material 1 includes at least one of graphite, hard carbon, and silicon. Graphite has a layered structure, and lithium ions can be embedded between the graphite layers during charging to form a lithium carbon interlayer compound LiC. 6. During the discharge process, lithium ions are released from between the graphite layers, releasing energy. Graphite has good electrical conductivity, which helps to increase the charge and discharge rate of the battery. At the same time, the structure of graphite is stable and can withstand multiple charge and discharge cycles while maintaining its structural integrity. Hard carbon has high theoretical specific capacity, stable cycle performance and good rate performance, which is conducive to increasing the charging and discharging speed of the battery, improving the cycle stability of the battery, extending the service life of the battery, and reducing the cost of the negative electrode sheet 100 . The theoretical specific capacity of silicon is higher, and silicon can store more lithium ions. Silicon as anode material 1 can operate at lower voltages, helping to increase the overall energy density of the battery. [0035] According to the preparation method of the negative electrode sheet 100 according to the second embodiment of the present invention, the negative electrode sheet 100 includes a current collector 3 , and the negative electrode material 1 and stabilized lithium powder 2 are arranged on the current collector 3 to form the negative electrode sheet 100 . [0036] According to the preparation method of the negative electrode sheet 100 according to the embodiment of the present invention, the preparation method is relatively simple, which is beneficial to improving the preparation efficiency of the negative electrode sheet 100 and reducing the production cost of the negative electrode sheet 100 . [0037] Wherein, the preparation method includes the following steps: Mix the negative electrode material 1, stabilized lithium powder 2 and non-polar solvent to form a slurry; The slurry is coated on the current collector 3 and dried to obtain the negative electrode sheet 100 . [0038] That is to say, the stabilized lithium powder 2 and the negative electrode material 1 are mixed in a non-polar solvent to form a slurry, and the slurry is coated on the current collector 3 . Therefore, the preparation method of the negative electrode sheet 100 is simplified, which is beneficial to the preparation of the negative electrode sheet 100 . Among them, non-polar solvents are composed of non-polar molecules. Non-polar molecules are symmetric in structure or have symmetric charge distribution, so non-polar molecules do not exhibit obvious dipole moments. Non-polar solvents easily dissolve non-polar or weakly polar substances, and non-polar solvents usually have lower boiling and melting points. Considering that lithium powder is incompatible with polar solvents, the use of non-polar solvents is beneficial to improving the dispersion uniformity of negative electrode material 1 and stabilized lithium powder 2, improving the uniformity of the slurry, and improving the prepared negative electrode sheets. 100% quality. [0039] Furthermore, the slurry also includes conductive agent and adhesive. The binder is conducive to bonding the negative electrode material 1 and the stabilized lithium powder 2 together to form a continuous solid network, thereby helping to maintain the structural integrity and mechanical stability of the negative electrode material 1 . At the same time, the binder ensures stable contact between the slurry and the current collector 3 and maintains the mechanical structure of the negative electrode sheet 100 . The conductive agent is conducive to enhancing the electronic conductivity of the negative electrode sheet 100 and reducing the internal resistance of the electrode, thereby improving the stability and cycle life of the battery. The solvent can make the negative electrode material 1 form a uniform slurry, which facilitates subsequent coating, drying and other processes, and facilitates the preparation of the negative electrode sheet 100 with appropriate thickness and uniformity. [0040] Wherein, the binder may be at least one of polyvinylidene fluoride (PVDF), carboxymethylcellulose (CMC), styrene-butadiene rubber (SBR), polyacrylate (PAA) and polyvinyl formal (PVA). kind. There are no specific limitations here. [0041] The conductive agent may be at least one of carbon black, graphene, carbon nanotubes (CNTs) and carbon fiber. There are no specific limitations here. [0042] According to other embodiments of the present invention, the preparation method of the negative electrode sheet 100 includes the following steps: Mix the negative electrode material 1 and the solvent to form a slurry; Coat the slurry on the current collector 3 to form an active material layer; The stabilized lithium powder 2 is placed on the active material layer and dried to obtain the negative electrode sheet 100 . [0043] That is to say, the homogeneous slurry of the negative electrode material 1 is coated on the current collector 3 to form an active material layer, and the stabilized lithium powder 2 can be coated or sprayed outside the active material layer. But not limited to this. Coating the stabilized lithium powder 2 is beneficial to increasing the density of the coated stabilized lithium powder 2 and ensuring the adsorption of hydrogen by the stabilized lithium powder 2 . The stabilized lithium powder 2 formed by spraying is relatively uniform, and the spraying speed is fast, which is beneficial to increasing the coating speed of the stabilized lithium powder 2 and increasing the preparation efficiency of the negative electrode sheet 100 . [0044] In some embodiments of the present invention, the non-polar solvent includes benzene solvents and/or alkane solvents. Both benzene solvents and alkane solvents have the advantages of good solubility, high stability and low viscosity. Using at least one of benzene solvents and alkane solvents as the solvent is beneficial to improving the negative electrode material 1 and stabilized lithium powder 2 The dispersion stability and solubility are conducive to improving the uniformity of the prepared slurry, thereby conducive to improving the quality of the negative electrode sheet 100 . [0045] A battery according to the third embodiment of the present invention includes: a positive electrode sheet and a negative electrode sheet 100. The negative electrode sheet 100 is the negative electrode sheet 100 according to the first aspect embodiment of the present invention or the negative electrode sheet 100 according to the second aspect embodiment of the present invention. The negative electrode sheet 100 is prepared by the preparation method. [0046] According to the battery according to the embodiment of the present invention, the positive electrode sheet and the negative electrode sheet 100 are subjected to subsequent processes such as die-cutting, lamination, assembly, liquid injection, formation, aging, etc., and finally can be prepared into a soft-pack, cylindrical or square aluminum shell battery. But it is not limited to this. Therefore, by using the above-mentioned negative electrode sheet 100, it is beneficial to improve the stability of the charge and discharge performance of the battery, extend the life of the battery, and enhance the market competitiveness of the battery. In order to better absorb hydrogen, after the battery generates hydrogen, the SOC of the battery can be adjusted to a fully charged state to maximize the amount of active lithium and achieve better absorption effects. [0047] According to some embodiments of the present invention, the cathode sheet includes lithium iron manganese phosphate cathode material. Lithium iron manganese phosphate (LiMnFePO 4 , i.e. LMFP) is produced by the conventional lithium iron phosphate (LiFePO 4 , that is, LFP) material is obtained by mixing a certain proportion of manganese element. This material combines the safety and long cycle life of lithium iron phosphate with the advantages of a high-voltage platform brought by manganese element, showing a higher energy density than lithium iron phosphate. The hydrogen generated by the lithium iron manganese phosphate battery remains in the battery system, which will cause poor contact between the positive electrode sheet and the negative electrode sheet 100. Repeated removal of lithium from the battery material and imbalance of air pressure will also cause the continuous extrusion of the electrolyte and the lack of liquid. It is easy to cause lithium precipitation and the impedance will also increase. The lithium powder in the negative electrode sheet 100 can fully absorb the hydrogen generated during the low SOC storage process of lithium iron manganese phosphate. This will help optimize the electrochemical performance of the battery and extend the service life of the battery. [0048] The electrical equipment according to the fourth embodiment of the present invention includes the battery of the third embodiment of the present invention. [0049] The electrical equipment according to the embodiment of the present invention is conducive to improving the operating stability of the electrical equipment and improving the experience of using the electrical equipment. [0050] The embodiments of the present invention are described in detail below. It should be noted that the embodiments described below are exemplary and are only used to explain the present invention and cannot be understood as limiting the present invention. In addition, if not explicitly stated, all reagents used in the following examples are commercially available or can be synthesized according to this article or known methods. For reaction conditions not listed, they are also readily available to those skilled in the art. [0051] According to different amounts of stabilized lithium powder 2 added, the gas production volume, gas composition and battery capacity under empty battery storage conditions were tested to explore the effect of lithium powder on absorbing hydrogen. [0052] Example 1 First, take 100 parts by mass of negative electrode material 1 (graphite) and 0.1 part of stabilized lithium powder 2, and then take other auxiliary materials including carbon black, binder (SBR), dispersant (CMC) and dispersion solvent toluene A total of 130 parts are mixed to form a slurry, and finally the slurry is coated on the current collector 3 and dried to obtain the negative electrode sheet 100 . The particle size L of the stabilized lithium powder 2 is 500 nm, and the thickness of the coating layer D in the stabilized lithium powder 2 is 100 nm; After mixing the cathode active material lithium manganese iron phosphate, conductive agent (CNT) and binder (PVDF), use a homogenizer to stir the powder and N-methylpyrrolidone (NMP) solvent into a cathode slurry and apply it evenly Cover it on aluminum foil and dry to obtain a positive electrode sheet; Stack the negative electrode sheet, separator and positive electrode sheet in order to form a battery. [0053] The remaining embodiments are basically the same as Example 1, except that the proportions of the components in the remaining embodiments are as shown in Table 1. [0054] Comparative ratio The comparative example is basically the same as Example 1, except that the stabilized lithium powder 2 is not added during the preparation process of the negative electrode sheet 100 . [0055] Table 1 Component data of Examples 1 to 8 and Comparative Examples experimental group Mass parts/part of graphite Mass parts/part of stabilized lithium powder 2 Amount/portion of other auxiliary materials added Particle size of stabilized lithium powder 2 (nm) Thickness of cladding layer (nm) Example 1 100 0.1 130 500 100 Example 2 100 1 130 500 100 Example 3 100 2 130 500 100 Example 4 100 5 130 500 100 Example 5 100 5 130 10 5 Example 6 100 5 130 200 50 Example 7 100 5 130 600 100 Example 8 100 5 130 1000 100 Comparative ratio 100 0 130 0 0 Performance testing The design capacity of the battery assembled from the negative electrode sheets 100 obtained in the above embodiments and comparative examples is 685 mAh. [0056] 1. Testing of gas production and gas composition First, the above-mentioned battery was subjected to a capacity test. The charge and discharge rate was 0.33C, the cut-off current was 0.02C, the charge cut-off voltage was 4.35V, the discharge cut-off voltage was 2V. After 3 cycles of charge and discharge, the SOC state of the battery was controlled to be an empty state, and Store in a high temperature environment of 60°C for different periods of time (7 days, 14 days). [0057] The drainage method was used to test the gas production of batteries with different stabilized lithium powder 2 contents and different storage times, and gas chromatography was used to test the gas composition of batteries under different storage conditions. The results are shown in Table 2. [0058] 2. Battery capacity test Use a blue battery test cabinet to conduct impedance tests on the batteries before and after storage. The charge and discharge rate is 0.33C, the cut-off current is 0.02C, the charge cut-off voltage is 4.35V, and the discharge cut-off voltage is 2V. Calculate the capacity recovery rate of the battery after empty power storage. . In addition, in view of the fact that the hydrogen gas generated by the battery will react with the lithium powder when it is fully charged, the battery in the above-mentioned empty state was then fully charged and stored to test the capacity change of the battery. The results are shown in Table 3. [0059] 3. Product verification after lithium powder absorbs hydrogen In order to prove the absorption effect of lithium powder on hydrogen, tof-sims (Time-of-Flight Secondary Ion Mass Spectrometry, Time-of-Flight Secondary Ion Mass Spectrometry) test was conducted on the surface of the negative electrode sheet. [0060] Table 2 Gas production and gas composition of the air-to-air storage of Example 1 to Example 8 and Comparative Examples [0061] Table 3 Capacity change data of batteries of Example 1 to Example 8 and Comparative Examples [0062] Test results Referring to Table 2, when lithium powder is introduced into the negative electrode sheet 100, the gas production is significantly reduced and decreases as the content of lithium powder increases, and the hydrogen content is significantly reduced, indicating that the lithium powder does have an obvious absorption effect on hydrogen. Among them, when the amount of lithium powder added is large enough, the SOC state of the unregulated gas-producing battery can achieve full absorption of hydrogen. [0063] Referring to Table 3, the capacity of lithium iron manganese phosphate will hardly decrease during empty storage. However, during full storage, the hydrogen generated by the battery will react with lithium powder. Without adding lithium powder, the capacity of the battery will decrease. The retention rate will decrease. [0064]The results of product verification (tof-sims test) after lithium powder absorbs hydrogen show that after adding lithium powder to the battery, after empty storage at 60°C for 7 days, the battery was disassembled and it was found that the LiH concentration on the negative electrode surface increased significantly, and in the 3D space Distributed evenly. From this, it is further confirmed that the added lithium powder reacts with hydrogen, thereby reducing the hydrogen content in the battery system. [0065] In summary, the addition of lithium powder can not only effectively absorb hydrogen and reduce the expansion of the battery core, but also improve the life of the battery. [0066] In the description of this specification, reference to the description of the terms "one embodiment," "some embodiments," "illustrative embodiments," "examples," "specific examples," or "some examples" or the like is intended to be in conjunction with the implementation. An example or example describes a specific feature, structure, material, or characteristic that is included in at least one embodiment or example of the invention. In this specification, schematic representations of the above terms do not necessarily refer to the same embodiment or example. [0067] Although the embodiments of the present invention have been shown and described, those of ordinary skill in the art will appreciate that various changes, modifications, substitutions and variations can be made to these embodiments without departing from the principles and purposes of the invention. The scope of the invention is defined by the claims and their equivalents. | 1. A negative electrode sheet, It is characterized by, include: Negative electrode material and stabilized lithium powder, the stabilized lithium powder includes lithium powder and a coating layer, and the coating layer is coated on the surface of the lithium powder. 2. The negative electrode sheet according to claim 1, It is characterized by, The mass ratio of the stabilized lithium powder to the negative electrode material is (1-5):100. 3. The negative electrode sheet according to claim 1, It is characterized by, The coating layer includes at least one of gallium indium tin alloy, lithium carbonate, lithium fluoride, lithium silicide, lithium oxide, lithium hydroxide, aluminum lithium alloy, gallium indium alloy and gallium alloy. 4. The negative electrode sheet according to claim 1, It is characterized by, The particle size of the stabilized lithium powder is L, where L satisfies: 10 nm≤L≤1 μm. 5. The negative electrode sheet according to claim 1 or 4, It is characterized by, The thickness of the coating layer is D, where D satisfies: 5nm≤D≤100nm. 6. The negative electrode sheet according to claim 1, It is characterized by, The negative electrode material includes at least one of graphite, hard carbon and silicon. 7. The preparation method of the negative electrode sheet according to any one of claims 1-6, It is characterized by, The negative electrode sheet includes a current collector, and the negative electrode material and the stabilized lithium powder are arranged on the current collector to form the negative electrode sheet. 8. The preparation method of the negative electrode sheet according to claim 7, It is characterized by, Includes the following steps: Mix the negative electrode material, the stabilized lithium powder and the non-polar solvent to form a slurry; The slurry is coated on the current collector and dried to obtain the negative electrode sheet. 9. The preparation method of the negative electrode sheet according to claim 7, It is characterized by, Includes the following steps: Mix the negative electrode material and solvent to form a slurry; Coating the slurry on the current collector to form an active material layer; The stabilized lithium powder is placed on the active material layer and dried to obtain the negative electrode sheet. 10. The preparation method of the negative electrode sheet according to claim 8, It is characterized by, The non-polar solvent includes benzene solvents and/or alkane solvents. 11. A battery, It is characterized by, The battery includes a positive electrode sheet and a negative electrode sheet, and the negative electrode sheet is the negative electrode sheet according to any one of claims 1-6 or the negative electrode prepared according to the preparation method of the negative electrode sheet according to any one of claims 7-10. piece. 12. The battery of claim 11, It is characterized by, The positive electrode sheet includes lithium iron manganese phosphate positive electrode material. 13. An electrical equipment, It is characterized by, Includes the battery according to claim 11 or 12. | 比亚迪股份有限公司
790 | CN118658958A | Examining | BYD CO LTD | Electrode carriers/collectors¦Secondary cells¦Non-aqueous electrolyte accumulator electrodes | 2024-06-21 | 2024-09-17 | Battery pole piece, secondary battery and electric equipment | The invention provides a battery pole piece, a secondary battery and electric equipment. The battery pole piece comprises a current collector, a priming coat arranged on the surface of at least one side of the current collector, and an active layer arranged on the surface of one side, far away from the current collector, of the priming coat, the bottom coating comprises a first coating and a second coating which are arranged in parallel along the length direction of the battery pole piece, the active layer at least partially covers the surface of one side, far away from the current collector, of the first coating, and the surface of one side, far away from the current collector, of the second coating is at least partially not covered by the active layer; each of the first coating and the second coating comprises an inorganic solid compound, and the mass percentage content of the inorganic solid compound in the second coating is greater than that of the inorganic solid compound in the first coating. According to the battery pole piece, the coating on the current collector is subjected to special structural design, so that the battery pole piece has excellent safety performance and electrochemical performance. | Technical field [0001] Embodiments of the present application relate to the field of battery technology, and in particular, to a battery pole piece, a secondary battery and electrical equipment. Background technology [0002] As lithium secondary batteries are more and more widely used in passenger cars and mobile electronic devices, how to further improve the safety performance of lithium-ion batteries while ensuring energy density, fast charging capability and cycle life has become an urgent need problem solved. In order to improve the safety performance of secondary batteries, by coating the current collector surface of the battery pole piece with a primer, the burrs on the current collector after slitting can be prevented from piercing the separator and short circuiting of the battery, thereby improving battery safety. However, the base coating components used in existing battery pole pieces are mostly insulating materials. Insulating materials have poor ability to conduct lithium ions, which will greatly increase the impedance of lithium-ion batteries, reduce the energy density of the battery, and affect the cycle performance of the battery. Contents of the invention [0003] In view of this, the present application provides a battery pole piece, a secondary battery and electrical equipment. The battery pole piece adopts a special structural design for the distribution of the undercoat layer and the active material layer on the current collector, so that the battery pole piece The sheet has both excellent safety performance and electrochemical performance. It can not only cause the outer current collector to locally short-circuit in advance during mechanical abuse (bending, unfolding or acupuncture), improving the safety performance of the battery, but also has good electrical conductivity. , can improve the energy density and cycle performance of the battery. [0004] A first aspect of the present application provides a battery pole piece. The battery pole piece includes a current collector, an undercoat layer disposed on at least one side surface of the current collector, and a base layer disposed on the undercoat layer away from the current collector. An active material layer on one side surface; the base coating includes a first coating and a second coating arranged side by side along the length direction of the battery pole piece, and the active material layer at least partially covers the first coating The side surface away from the current collector, and the side surface of the second coating away from the current collector is at least partially not covered by the active material layer; both the first coating layer and the second coating layer Including inorganic solid compounds, and the mass percentage of the inorganic solid compounds in the second coating is greater than the mass percentage of the inorganic solid compounds in the first coating. [0005] In the embodiment of the present application, the elongation of the first coating layer is 0.02%-2%. [0006] In the embodiment of the present application, the first coating layer and the second coating layer further include a conductive agent, and the mass ratio of the inorganic solid compound to the conductive agent in the second coating layer is greater than that of the first coating layer. The mass ratio of the inorganic solid compound to the conductive agent in the layer; the mass percentage of the inorganic solid compound in the second coating and the mass of the inorganic solid compound in the first coating The difference in percentage content is 0.1%-20%. [0007] In the embodiment of the present application, the electrical conductivity of the first coating at 25°C is 0.1S/m-10S/m, and the electrical conductivity of the second coating at 25°C is 0.02S/m-10S/ m, and the electrical conductivity of the first coating is greater than the electrical conductivity of the second coating. [0008] In the embodiment of the present application, the inorganic solid compound includes zirconium oxide, magnesium oxide, silicon oxide, silicon oxide, aluminum oxide, lithium iron phosphate, lithium iron manganese phosphate, lithium manganate, boehmite, diaspore, and sulfuric acid. One or more of barium, calcium sulfate and calcium silicate. [0009] In the embodiment of the present application, in the first coating, the mass percentage of the inorganic solid compound is 70%-98%, and the mass percentage of the conductive agent is 0.1%-20%; In the second coating layer, the mass percentage of the inorganic solid compound is 70%-98%, and the mass percentage of the conductive agent is 0.1%-20%. [0010] In the embodiment of the present application, the particle size D50 of the inorganic solid compound is 0.05 μm-50 μm. [0011] In the embodiment of the present application, the thickness of the first coating layer is 0.2 μm-15 μm, the thickness of the second coating layer is 0.2 μm-15 μm, and the thickness of the active material layer is 0.01 mm-1 mm. [0012] In the embodiment of the present application, the thickness of the first coating layer is 1 μm-10 μm, the thickness of the second coating layer is 1 μm-10 μm, and the thickness of the active material layer is 0.02 mm-0.2 mm. [0013] In the embodiment of the present application, the ratio of the thickness of the first coating layer to the active material layer is 1:(2-1000); the ratio of the thickness of the second coating layer to the active material layer is 1:(2-1000). (2-1000). [0014] In the embodiment of the present application, the ratio of the thickness of the first coating layer to the active material layer is 1:(2-200); the ratio of the thickness of the second coating layer to the active material layer is 1:(2-200). (2-200). [0015] In the embodiment of the present application, the ratio of the coating area of ​​the second coating to the active material layer is 1:(2-5000); the size of the second coating in the length direction of the battery pole piece The ratio to the size of the active material layer in the length direction of the battery pole piece is 1:(2-5000). [0016] In the embodiment of the present application, the ratio of the coating area of ​​the second coating to the active material layer is 1:(2-500); the size of the second coating in the length direction of the battery pole piece The ratio to the size of the active material layer in the length direction of the battery pole piece is 1:(2-1000). [0017] In the embodiment of the present application, the conductive agent includes one or more of graphite conductive agent, carbon fiber, carbon nanotube, graphene, conductive carbon black, and conductive polymer; [0018] The binder includes polyvinylidene fluoride, polymethyl methacrylate, polyacrylonitrile, carboxymethylcellulose, sodium carboxymethylcellulose, styrene-butadiene rubber, polyvinyl alcohol, polytetrafluoroethylene, polyolefin Class, fluorinated rubber, polyacrylamide, polymethylmethacrylate-butyl acrylate, polyvinylpyrrolidone, polyvinyl alcohol, polyethylene oxide, acrylic water-soluble glue, styrene-butadiene latex, polyvinyl acetate, polyurethane, Lithium cellulose acetate, lithium cellulose acetate butyrate, lithium cellulose acetate propionate, lithium cyanoethyl pullulan, lithium cyanoethyl polyvinyl alcohol, lithium cyanoethyl cellulose, cyanoethyl sucrose One or more of lithium and lithium carboxymethylcellulose; [0019] The current collector includes aluminum foil, copper foil, nickel foil, aluminum alloy foil, copper alloy foil or nickel alloy foil. [0020] In the embodiment of the present application, the active material layer includes an active material, a binder and a conductive agent; the mass of the active material accounts for 70%-99.5% of the total mass of the active material layer, and the mass of the conductive agent accounts for 0.1%-20% of the total mass of the active material layer; the active material includes a positive active material and a negative active material, and the positive active material includes lithium cobalt oxide, lithium iron phosphate, sodium iron phosphate, lithium vanadium phosphate, phosphoric acid Sodium vanadium, lithium vanadium phosphate, sodium vanadium phosphate, lithium nickel oxide, lithium manganate, lithium nickel cobalt aluminate, lithium titanate, lithium manganate, lithium nickelate, lithium nickel cobalt manganate, lithium-rich manganese-based positive electrode material and one or more of sulfur, and the negative active material includes one or more of graphite, hard carbon, silicon-based negative electrode, lithium metal, lithium alloy negative electrode, and lithium titanate. [0021] The battery pole piece provided by this application has a special design of the base coating and the active material layer, so that the battery pole piece has both excellent safety performance and electrochemical performance, and can withstand mechanical abuse (bending, unfolding or acupuncture). , causing the outer current collector to undergo partial short circuit in advance, improving the safety performance of the battery, and having good conductivity, which can improve the cycle performance and energy density of the battery. [0022] A second aspect of the present application provides a secondary battery. The secondary battery includes a positive electrode piece, a negative electrode piece, and an insulating member located between the positive electrode piece and the negative electrode piece. The positive electrode piece and/or the negative electrode piece is such as the battery electrode piece provided in the first aspect of this application. [0023] A third aspect of the present application provides an electrical device, which includes the secondary battery provided in the second aspect of the present application. Description of the drawings [0024] Figure 1 A schematic cross-sectional structural diagram of a battery pole piece along its own thickness direction provided for an embodiment of the present application; [0025] Figure 2 A schematic cross-sectional structural diagram of a battery pole piece along its own thickness direction provided for another embodiment of the present application; [0026] Figure 3 A schematic cross-sectional structural diagram of a battery pole piece along its own thickness direction provided for yet another embodiment of the present application; [0027] Figure 4 Schematic diagram of the cross-sectional structure of the battery pole piece along its own thickness direction provided for Comparative Example 1 of this application; [0028] Figure 5 Schematic diagram of the cross-sectional structure of the battery pole piece along its own thickness direction provided for Comparative Example 2 of this application; [0029] Figure 6 The schematic cross-sectional structural diagram of the battery pole piece along its own thickness direction is provided for Comparative Example 3 of the present application. [0030] Explanation of reference numbers [0031] 10-battery pole piece; 11-current collector; 12-undercoat layer; 13-active material layer; 1-first coating layer; 2-second coating layer. Detailed implementation [0032] The present application will be described in further detail below in conjunction with preferred embodiments, but the protection scope of the present application is not limited to the following specific embodiments. [0033] In this application, all professional terms have the same meaning as commonly understood by those skilled in the art. The professional terms used in this article are only for the purpose of describing specific embodiments and are not intended to limit the scope of protection of this application. [0034] The wide application of lithium-ion batteries in various fields has put forward higher requirements for the performance of lithium-ion batteries. On the premise of ensuring energy density, fast charging capability and cycle life, how to further improve the safety performance of lithium-ion batteries has become an urgent issue. Problems to be solved. Many methods to improve the safety of lithium-ion batteries are at the expense of the electrochemical performance of lithium-ion batteries. In order to improve the safety performance of secondary batteries, slitting can be avoided by applying a primer coating on the current collector surface of the battery pole piece. The burrs on the rear current collector pierce the diaphragm to avoid short circuit of the battery, thereby improving battery safety. However, the base coating components used in existing battery pole pieces are mostly insulating materials. Insulating materials have poor ability to conduct lithium ions, which will greatly increase the impedance of lithium-ion batteries, reduce the energy density of the battery, and affect the cycle performance of the battery. [0035] In response to the above problems, this application provides a battery pole piece, which has a special structural design for the distribution of the undercoat layer and the active material layer on the current collector, so that the battery pole piece has excellent safety performance. and electrochemical properties. It can not only cause the outer current collector to undergo partial short circuit in advance during mechanical abuse (bending, unfolding or acupuncture), improving the safety performance of the battery, but also has good electrical conductivity, which can improve the cycle performance of the battery. and energy density. [0036]The embodiment of the present application provides a battery pole piece 10. The battery pole piece 10 includes a current collector 11, an undercoat 12 disposed on at least one side surface of the current collector 11, and an undercoat 12 disposed away from the current collector 11. The active material layer 13 on one side surface; the base coating 12 includes a first coating 1 and a second coating 2 arranged side by side along the length direction of the battery pole piece, and the active material layer 13 at least partially covers the first coating 1 The side surface of the second coating 2 that is far away from the current collector 11 and the side surface of the second coating 2 that is far from the current collector 11 is at least partially not covered by the active material layer 13 . That is to say, the second coating 2 is provided on the current collector 11 and covers part of the surface of the current collector 11 , the first coating 1 and the active material layer 13 are stacked on the current collector 11 in sequence, and the active material layer 13 covers the current collector 11 part of the surface. In the embodiment of the present application, the second coating 2 and the active material layer 13 may completely cover the surface of the current collector 11 , or may partially cover the surface of the current collector 11 . In the embodiment of the present application, the active material layer 13 can completely cover the side surface of the first coating 1 away from the current collector 11 , and the active material layer 13 can also partially cover the side surface of the first coating 1 away from the current collector 11 . In the embodiment of the present application, the first coating 1 includes an inorganic solid compound; the second coating 2 includes an inorganic solid compound; and the mass percentage of the inorganic solid compound in the second coating is greater than that in the first coating. Mass percentage of inorganic solid compounds. In this application, the first coating 1 is disposed between the current collector 11 and the active material layer 13, which can ensure that it has a large resistance, improve the short-circuit resistance of the battery when a short circuit occurs under abnormal circumstances, and improve the safety performance of the battery. By controlling the content of the inorganic solid compound in the second coating 2 to be greater than the content of the inorganic solid compound in the first coating, this application can make part or all of the exposed second coating 2 have good mechanical properties and improve the safety of the battery. performance and service life, and enables the first coating 1 to better connect the current collector and the active material layer, provide a good ion transmission channel, thereby improving the cycle performance of the battery, and obtaining a battery pole piece with both good safety performance and cycle performance. . [0037] In some embodiments of the present application, the orthographic projection of the first coating 1 in the thickness direction of the battery pole piece 10 covers at least 70% of the active material layer 13 . In some embodiments of the present application, the orthographic projection of the first coating 1 in the thickness direction of the battery pole piece 10 covers 70%, 75%, 80%, 85%, 90%, 95%, and 100% of the active material layer 13 . In some embodiments of the present application, the orthographic projections of the active material layer 13 and the first coating layer 1 in the thickness direction of the battery pole piece 10 completely overlap. [0038] In the embodiment of the present application, the elongation of the first coating 1 is 0.02%-2%. In some specific embodiments, the elongation of the first coating 1 may be, for example, 0.02%, 0.05%, 0.1%, 0.2%, 0.5%, 0.8%, 1%, 1.2%, 1.5%, 1.8%, 2%. The elongation rate is measured by stretching the battery electrode sample using a universal mechanical testing machine, measuring the total deformation ΔL of the gauge segment and the original gauge length L, and calculating the total deformation ΔL of the gauge segment and the original gauge length. The percentage of L is the elongation δ, (δ=ΔL/L×100%). The first coating 1 has both good elongation and electrical conductivity, which can not only enhance the bonding force between the active material layer 13 and the current collector 11, prevent the active material layer 13 from being separated from the current collector 11, and ensure that the battery pole pieces are in the cell. It has a good fitting interface inside, which can also improve the charging capacity and energy density of the battery. The second coating 2 is disposed on the blank surface of the current collector 11 and is not covered by the active material layer 13 . That is, one side of the second coating 2 is in direct contact with the current collector, and the other side is exposed on the outer surface of the battery pole piece 10 . When the battery pole piece undergoes mechanical abuse, such as bending, unfolding, or needle puncture, a partial short circuit occurs in advance, which greatly reduces the heat generated at the short-circuit position of the current collector, avoids overheating of the battery core, reduces the probability of fire and other dangers, and improves the battery pole piece. The safety performance of the film. In some embodiments of the present application, the battery pole piece 10 is a positive pole piece, and the first coating 1 and the second coating 2 with a certain thickness jointly serve as the base coating of the current collector 11 and are in direct contact with the current collector, which can avoid slitting. The burrs on the rear current collector pierce the separator, thereby preventing the short circuit between the negative electrode piece and the positive electrode piece, and improving the safety performance of the battery. In addition, both the first coating 1 and the second coating 2 contain 3 inorganic solid compounds, which can To balance the safety performance and electrochemical performance of the first coating 1 and the second coating 2, while the inorganic solid compound improves the safety performance of the base coating, the conductive agent can make the first coating 1 and the second coating 2 have Certain electrical conductivity, thereby avoiding the phenomenon that the electrochemical performance of the battery is significantly reduced due to the insulation of the undercoat. [0039] In the embodiment of the present application, the mass ratio of the inorganic solid compound to the conductive agent in the second coating 2 is greater than the mass ratio of the inorganic solid compound to the conductive agent in the first coating 1 . In the embodiment of the present application, the mass of the inorganic solid compound in the second coating 2 accounts for the total mass of the second coating 2 and the mass of the inorganic solid compound in the first coating 1 accounts for the total mass of the first coating 1 The difference in the proportion of , 15%, 18%, 20%. By controlling the content of the inorganic solid compound in the second coating 2 to be greater than the content of the inorganic solid compound in the first coating, this application can make part or all of the exposed second coating 2 have good mechanical properties and improve the safety of the battery. performance and service life, and enables the first coating 1 to better connect the current collector and the active material layer, provide a good ion transmission channel, thereby improving the cycle performance of the battery, and obtaining a battery pole piece with both good safety performance and cycle performance. . [0040] In the embodiment of the present application, the first coating layer 1 and the second coating layer 2 further include a conductive agent. In some embodiments, the total content of the inorganic solid compound and the conductive agent in the first coating and the second coating is the same, and the mass ratio of the inorganic solid compound to the conductive agent in the second coating 2 is greater than the inorganic solid compound in the first coating. Mass ratio to conductive agent. In the embodiment of the present application, the electrical conductivity of the first coating 1 at 25°C is 0.1S/m-10S/m, and the electrical conductivity of the second coating 2 at 25°C is 0.01S/m-10S/m. And the electrical conductivity of the first coating 1 at 25°C is greater than the electrical conductivity of the second coating 2 at 25°C. In some specific embodiments of the present application, the electrical conductivity of the first coating 1 at 25°C can be, for example, 0.1S/m, 0.2S/m, 0.3S/m, 0.4S/m, 0.5S/m, 0.8S /m, 1S/m, 2S/m, 3S/m, 4S/m, 5S/m, 6S/m, 8S/m, 10S/m. The conductivity of the second coating 2 at 25°C can be, for example, 0.01S/m, 0.02S/m, 0.05S/m, 0.1S/m, 0.2S/m, 0.5S/m, 1S/m, 2S/m, 4S/m, 5S/m, 6S/m, 8S/m, 10S/m. In this application, by controlling the mass ratio of the inorganic solid compound and the conductive agent in the first coating 1 and the second coating 2 within an appropriate range, and thereby controlling the conductivity within an appropriate range, the first coating 1 and the conductive agent can be made The second coating 2 serves as the base coating of the current collector 11 and has both good safety performance and conductive performance. In addition, this application controls the conductivity of the first coating 1 to be greater than the conductivity of the second coating 2, which can make the first coating 1 located between the current collector 11 and the active material layer 13 have better conductivity, and further The electron conduction of the battery pole piece in the thickness direction is improved, thereby improving the electrochemical performance of the battery. At the same time, the second coating 2 exposed on the surface has greater resistance, further improving its contribution to the safety performance of the battery pole piece. In the embodiment of the present application, the electrical conductivity of the undercoat layer 12 is greater than the electrical conductivity of the active material layer 13 . The better conductivity of the active material layer can provide a higher energy density for the battery. The conductivity of the undercoat layer is slightly lower than that of the active material layer, which can play a role in improving the safety performance of the battery electrodes. [0041] In the embodiment of the present application, inorganic solid compounds include zirconium oxide, magnesium oxide, silicon oxide, silicon oxide, aluminum oxide, lithium iron phosphate, lithium iron manganese phosphate, lithium manganate, boehmite, diaspore, barium sulfate, One or more of calcium sulfate and calcium silicate. These inorganic solid compounds have good chemical stability and thermal stability. Adding them to the first coating 1 and the second coating 2 can effectively improve the safety performance of the battery pole piece 10 and make it suitable for various normal applications. It can be used stably in the negative electrode material system and will not cause a short circuit even if it is in direct contact with the active material during needle puncture or mechanical abuse. In this application, the inorganic solid compound is selected based on the actual conductivity requirements of the base coating. The conductivity of the inorganic solid compound is affected by its own particle size distribution, specific surface area and other factors. Generally speaking, the smaller the particle size of the inorganic solid compound, the smaller the particle size. The larger the specific surface area, the higher the conductivity. The second coating may not be covered by an active material layer, and only high safety, that is, low conductivity, may be considered. Therefore, the conductivity of the second coating layer is small. In this application, the first coating is in contact with the active material layer, and it is necessary to improve the safety performance while taking into account the performance of the active material layer. The second coating is partially or completely exposed, and the improvement of safety performance is mainly considered. Therefore, it is necessary to A suitable inorganic solid compound is selected such that the electrical conductivity of the first coating 1 is greater than the electrical conductivity of the second coating 2 . In some embodiments of the present application, the inorganic solid compound includes one or more of alumina, lithium iron phosphate, boehmite and diaspore. [0042] In the embodiment of the present application, the particle size D50 of the inorganic solid compound is 0.05 μm-50 μm. In some specific embodiments of the present application, the particle size of the inorganic solid compound may be, for example, 0.05 μm, 0.1 μm, 0.5 μm, 1 μm, 5 μm, 10 μm, 15 μm, 20 μm, 25 μm, 30 μm, 35 μm, 40 μm, 45 μm, or 50 μm. This application can further control the conductivity of the inorganic solid compound by controlling the particle size of the inorganic solid compound within an appropriate range. In the embodiment of the present application, the particle size D50 refers to the particle size corresponding to when the particle size distribution percentage of the particles reaches 50%. In the embodiment of the present application, the particle size distribution is tested using a laser particle size analyzer. Specifically, the test optical parameters are first set according to the refractive index of the material, and the dispersion medium is added to the test tank before adding the test sample, and the background value is adjusted to ensure Within the appropriate range, the sample is dispersed in the dispersion medium and then tested. [0043] In the embodiment of the present application, the shape of the inorganic solid compound is not limited. The inorganic solid compound includes but is not limited to one or more of spherical particles, irregular particles, porous particles, filamentous and fibrous inorganic solid compounds. composition. [0044] In the embodiment of the present application, in the first coating 1, the mass percentage of the inorganic solid compound is 70%-98%, and the mass percentage of the conductive agent is 0.1%-20%. In this application, the mass percentage of the inorganic solid compound in the first coating 1 is 70%-98% means that the mass of the inorganic solid compound in the first coating 1 accounts for 70%-98% of the total mass of the first coating 1 %; the mass percentage of the conductive agent in the first coating 1 is 0.1%-20%, which means that the mass of the conductive agent in the first coating 1 accounts for 0.1%-20% of the total mass of the first coating 1. In some specific embodiments of the present application, the mass percentage of the inorganic solid compound in the first coating 1 can be, for example, 70%, 72.5%, 75%, 77.5%, 80%, 82.5%, 84%, 84.5%, 84.9%, 85%, 90%, 98%, the mass percentage content of the conductive agent can be, for example, 0.1%, 0.5%, 1%, 2%, 2.5%, 5%, 7.5%, 10%, 12.5%, 15 %, 20%. Controlling the content of the inorganic solid compound and conductive agent in the first coating 1 within an appropriate range can not only ensure the safety performance of the battery, but also improve the conductivity of the first coating as much as possible and increase the energy of the battery. Density and charging capabilities. [0045]In the embodiment of the present application, in the second coating 2, the mass percentage of the inorganic solid compound is 70%-98%, and the mass percentage of the conductive agent is 0.1%-20%. In this application, the mass percentage of the inorganic solid compound in the second coating 2 is 70%-98% means that the mass of the inorganic solid compound in the second coating 2 accounts for 70%-98% of the total mass of the second coating 2 %; the mass percentage of the conductive agent in the second coating 2 is 0.1%-20%, which means that the mass of the conductive agent in the second coating 2 accounts for 0.1%-20% of the total mass of the second coating 2. In some specific embodiments of the present application, in the second coating 2, the mass percentage of the inorganic solid compound may be, for example, 70%-98%, and the mass percentage of the conductive agent may be, for example, 0.1%-20%. Controlling the content of the inorganic solid compound and the conductive agent in the second coating 2 within an appropriate range can ensure that the second coating has a certain conductivity and at the same time make it have good safety performance. [0046] In the embodiment of the present application, the thickness of the first coating 1 is 0.2 μm-15 μm. In some embodiments of the present application, the thickness of the first coating 1 is 1 μm-10 μm. In some specific embodiments of the present application, the thickness of the first coating 1 may be, for example, 0.2 μm, 0.5 μm, 1 μm, 2 μm, 3 μm, 4 μm, 5 μm, 6 μm, 7 μm, 8 μm, 9 μm, 10 μm, 12 μm, or 15 μm. Controlling the thickness of the first coating 1 within an appropriate range is beneficial to the tight connection between the active material layer 13 and the current collector 11, ensuring the safety performance of the battery, without affecting the energy density of the battery, and is also beneficial to cost control. . [0047] In the embodiment of the present application, the thickness of the second coating 2 is 0.2 μm-15 μm. In some embodiments of the present application, the thickness of the second coating 2 is 1 μm-10 μm. In some specific embodiments of the present application, the thickness of the second coating 2 may be, for example, 0.2 μm, 0.5 μm, 1 μm, 2 μm, 3 μm, 4 μm, 5 μm, 6 μm, 7 μm, 8 μm, 9 μm, 10 μm, 12 μm, or 15 μm. Controlling the thickness of the second coating 2 within an appropriate range is beneficial to the tight connection between the second coating 2 and the current collector 11, ensuring the safety performance of the battery, without affecting the energy density of the battery, and is also beneficial to control cost. [0048] In the embodiment of the present application, the thickness of the first coating layer 1 and the thickness of the second coating layer 2 may be the same or different. In some embodiments of this application, such as Figure 1 As shown, the thickness of the first coating 1 in the battery pole piece 10 is the same as the thickness of the second coating 2; in other embodiments of the present application, such as Figure 2 As shown, the thickness of the first coating 1 and the thickness of the second coating 2 in the battery pole piece 10 are different. When the thickness of the first coating layer 1 is different from the thickness of the second coating layer 2 , the thickness of the second coating layer 2 | 1. A battery pole piece, It is characterized by, The battery pole piece includes a current collector, an undercoat layer disposed on at least one side surface of the current collector, and an active material layer disposed on a side surface of the undercoat layer away from the current collector; the undercoat layer It includes a first coating and a second coating arranged side by side along the length direction of the battery pole piece, the active material layer at least partially covers the surface of the first coating away from the current collector, and the third The surface of the side of the second coating layer away from the current collector is at least partially not covered by the active material layer; Both the first coating layer and the second coating layer include inorganic solid compounds, and the mass percentage of the inorganic solid compounds in the second coating layer is greater than the mass percentage of the inorganic solid compounds in the first coating layer. content. 2. The battery pole piece according to claim 1, It is characterized by, The elongation of the first coating is 0.02%-2%. 3. The battery pole piece according to any one of claims 1 or 2, It is characterized by, The first coating and the second coating further include a conductive agent, and the mass ratio of the inorganic solid compound to the conductive agent in the second coating is greater than that of the inorganic solid in the first coating. The mass ratio of the compound to the conductive agent; The difference between the mass percentage of the inorganic solid compound in the second coating and the mass percentage of the inorganic solid compound in the first coating is 0.1%-20%. 4. The battery pole piece according to any one of claims 1-3, It is characterized by, The electrical conductivity of the first coating at 25°C is 0.1S/m-10S/m, the electrical conductivity of the second coating at 25°C is 0.01S/m-10S/m, and the third coating has an electrical conductivity of 0.1S/m-10S/m at 25°C. The electrical conductivity of one coating at 25°C is greater than the electrical conductivity of the second coating at 25°C. 5. The battery pole piece according to any one of claims 1-4, It is characterized by, The inorganic solid compounds include zirconium oxide, magnesium oxide, silicon oxide, silicon oxide, aluminum oxide, lithium iron phosphate, lithium iron manganese phosphate, lithium manganate, boehmite, diaspore, barium sulfate, calcium sulfate and silicon One or more of the calcium phosphates. 6. The battery pole piece according to any one of claims 3-5, It is characterized by, In the first coating, the mass percentage of the inorganic solid compound is 70%-98%, and the mass percentage of the conductive agent is 0.1%-20%; in the second coating, the mass percentage is The mass percentage of the inorganic solid compound is 70%-98%, and the mass percentage of the conductive agent is 0.1%-20%. 7. The battery pole piece according to any one of claims 1-6, It is characterized by, The particle size D50 of the inorganic solid compound is 0.05 μm-50 μm. 8. The battery pole piece according to any one of claims 1-7, It is characterized by, The thickness of the first coating layer is 0.2 μm-15 μm, the thickness of the second coating layer is 0.2 μm-15 μm, and the thickness of the active material layer is 0.01 mm-1 mm. 9. The battery pole piece according to any one of claims 1-8, It is characterized by, The thickness of the first coating layer is 1 μm-10 μm, the thickness of the second coating layer is 1 μm-10 μm, and the thickness of the active material layer is 0.02 mm-0.2 mm. 10. The battery pole piece according to any one of claims 1-9, It is characterized by, The thickness ratio of the first coating layer to the active material layer is 1:(2-1000); the thickness ratio of the second coating layer to the active material layer is 1:(2-1000). 11. The battery pole piece according to claim 1-10, It is characterized by, The thickness ratio of the first coating layer to the active material layer is 1:(2-200); the thickness ratio of the second coating layer to the active material layer is 1:(2-200). 12. The battery pole piece according to any one of claims 1-11, It is characterized by, The ratio of the coating area of ​​the second coating to the active material layer is 1:(2-5000); the size of the second coating in the length direction of the battery pole is The ratio of the dimensions in the length direction of the battery pole piece is 1:(2-5000). 13. The battery pole piece according to any one of claims 1-12, It is characterized by, The ratio of the coating area of ​​the second coating to the active material layer is 1:(2-500); the size of the second coating in the length direction of the battery pole is The ratio of the dimensions in the length direction of the battery pole piece is 1:(2-1000). 14. The battery pole piece according to any one of claims 3-13, It is characterized by, The conductive agent includes one or more of graphite conductive agent, carbon fiber, carbon nanotube, graphene, conductive carbon black, and conductive polymer; The battery pole piece also includes a binder, which includes polyvinylidene fluoride, polymethylmethacrylate, polyacrylonitrile, carboxymethylcellulose, sodium carboxymethylcellulose, styrene-butadiene rubber, Polyvinyl alcohol, polytetrafluoroethylene, polyolefins, fluorinated rubber, polyacrylamide, polymethylmethacrylate-butyl acrylate, polyvinylpyrrolidone, polyvinyl alcohol, polyethylene oxide, acrylic water-soluble glue, Styrene-butadiene latex, polyvinyl acetate, polyurethane, lithium cellulose acetate, lithium cellulose acetate butyrate, lithium cellulose acetate propionate, lithium cyanoethyl pullulan, lithium cyanoethyl polyvinyl alcohol, cyano One or more of lithium ethylcellulose, lithium cyanoethylsucrose and lithium carboxymethylcellulose; The current collector includes aluminum foil, copper foil, nickel foil, aluminum alloy foil, copper alloy foil or nickel alloy foil. 15. The battery pole piece according to any one of claims 1-14, It is characterized by, The active material layer includes an active material, a binder and a conductive agent; the mass of the active material accounts for 70%-99.5% of the total mass of the active material layer, and the mass of the conductive agent accounts for 70%-99.5% of the total mass of the active material layer. 0.1%-20% of the mass; the active materials include positive active materials and negative active materials, and the positive active materials include lithium cobalt oxide, lithium iron phosphate, sodium iron phosphate, lithium vanadium phosphate, sodium vanadium phosphate, vanadium phosphate One of lithium, sodium vanadium phosphate, lithium nickelate, lithium manganate, lithium nickel cobalt aluminate, lithium titanate, lithium manganate, lithium nickelate, lithium nickel cobalt manganate, lithium-rich manganese-based cathode materials and sulfur One or more, the negative active material includes one or more of graphite, hard carbon, silicon-based negative electrode, lithium metal, lithium alloy negative electrode and lithium titanate. 16. A secondary battery, It is characterized by, The secondary battery includes a positive electrode piece, a negative electrode piece, and an insulating member located between the positive electrode piece and the negative electrode piece, and the positive electrode piece and/or the negative electrode piece includes as claimed in claims 1-15 The battery pole piece according to any one of the above. 17. An electrical equipment, It is characterized by, The electrical equipment includes the secondary battery according to claim 16. | 比亚迪股份有限公司
791 | CN118658952B | Granted | BYD CO LTD | Positive electrodes¦Batteries | 2024-08-05 | 2024-12-10 | A kind of curved battery and electrical equipment | The present disclosure relates to a curved battery and electrical equipment. The curved battery includes a positive electrode sheet. The positive electrode sheet includes a current collector and a dressing layer disposed on at least one surface of the current collector. The positive electrode binder in the dressing layer The content is P, the unit is weight %, the curvature radius of the bent battery is R, the unit is mm, where 1.6≤R/P≤110. The curved battery of the present disclosure has high volumetric energy density, good cycle performance, and low impedance growth rate of the battery, which is beneficial to reducing battery capacity loss. | Technical field [0001] The present disclosure relates to the technical field of flexible batteries, and in particular, to a curved battery and electrical equipment. Background technology [0002] Flexible and bendable batteries are mainly used in wearable devices, and there are few studies on flexible and bendable batteries in other power-consuming devices. In addition, existing flexible and bendable batteries have the problem that the impedance increases too quickly during the battery cycle, causing capacity loss. Contents of the invention [0003] The purpose of the present disclosure is to provide a bendable battery and electrical equipment that can solve the problem of the existing flexible battery that the impedance increases too quickly and causes capacity loss during cycling. [0004] In order to achieve the above object, a first aspect of the present disclosure provides a curved battery. The curved battery includes a positive electrode sheet. The positive electrode sheet includes a current collector and a dressing layer disposed on at least one surface of the current collector. The dressing layer The content of the positive electrode binder in the layer is P, in weight %, and the radius of curvature of the bent battery is R, in mm, where 1.6≤R/P≤110. [0005] Optionally, in the curved battery, 6≤R/P≤57. [0006] Optionally, P is 2-16% by weight and R is 27-65mm. [0007] Optionally, both surfaces of the current collector are provided with the dressing layer. [0008] Optionally, the thickness of the current collector is D1, in μm, and the surface density of the positive electrode piece is L, in g/m. 2 , where 0.01≤D1/L≤0.5. [0009] Optionally, 0.017≤D1/L≤0.35. [0010] Optionally, D1 is 10-20um, L is 80-600g/m 2 . [0011] Optionally, the dressing layer includes the positive electrode binder, positive electrode active material and positive electrode conductive agent; [0012] Based on the total weight of the dressing layer, the content of the positive electrode binder is 2-16% by weight, the content of the positive electrode active material is 80-97% by weight, and the content of the positive electrode conductive agent is 1-5 weight%. [0013] Optionally, the positive active material is selected from one or more of lithium iron phosphate, lithium cobalt oxide, lithium manganate and lithium nickel cobalt manganate; [0014] The positive conductive agent is selected from one or more of carbon nanotubes, graphene, carbon black and carbon fiber; [0015] The positive electrode binder is selected from one or both of PVDF and PTFE. [0016] A second aspect of the disclosure provides an electrical device, which includes the curved battery described in the first aspect of the disclosure. [0017] Through the above technical solution, the present disclosure provides a curved battery and electrical equipment. The curved battery has good electrical properties, the battery has high volumetric energy density, good cycle performance, and the battery has low impedance growth rate, which is beneficial to reducing battery capacity. loss. [0018] Other features and advantages of the present disclosure will be described in detail in the detailed description that follows. Description of drawings [0019] The accompanying drawings are used to provide a further understanding of the present disclosure and constitute a part of the specification. They are used to explain the present disclosure together with the following specific embodiments, but do not constitute a limitation of the present disclosure. In the attached picture: [0020] Figure 1 This is a schematic structural diagram of a curved battery provided by the present disclosure, where R represents the radius of curvature of the curved battery, and D2 represents the thickness of the curved battery. Detailed implementation [0021] Specific embodiments of the present disclosure will be described in detail below. It should be understood that the specific embodiments described here are only used to illustrate and explain the present disclosure, and are not intended to limit the present disclosure. [0022] The inventor of the present disclosure found through experimental research that the proportional relationship R/P between the binder content P in the dressing layer of the flexible curved battery and the curvature radius R of the curved battery plays an important role in controlling the cycle impedance of the flexible curved battery. [0023] A first aspect of the present disclosure provides a curved battery. The curved battery includes a positive electrode sheet. The positive electrode sheet includes a current collector and a dressing layer disposed on at least one surface of the current collector. The positive electrode is bonded in the dressing layer. The content of the agent is P, in weight %, and the radius of curvature of the bent battery is R, in mm, where 1.6≤R/P≤110. [0024] The present disclosure provides a curved battery, which has good electrical properties, high volume energy density, good cycle performance, and low impedance growth rate, which is beneficial to reducing battery capacity loss. Among them, "1.6≤R/P≤110" includes but is not limited to R/P values ​​of 1.6, 2, 3, 5, 10, 15, 20, 25, 30, 35, 40, 45, 50, 55, 60, 65, 70, 75, 80, 85, 90, 95, 100, 105, 110. In this disclosure, the radius of curvature of a curved battery refers to the radius of curvature of a battery with a shell. The shell of a curved battery is a soft shell commonly used in the field, such as aluminum-plastic film. [0025] In a preferred embodiment, 6≤R/P≤57, including but not limited to 6, 10, 15, 20, 25, 30, 35, 40, 45, 50, 55, 57. When the ratio of the binder content P in the curved battery to the battery curvature radius R is within the preferred range provided by this embodiment, the battery has a lower impedance growth rate. [0026] In a specific embodiment, P is 2-16% by weight, and R is 27-65mm, where "2-16% by weight" includes but is not limited to 2% by weight, 3% by weight, 4% by weight, 5% by weight, 6% by weight. Weight%, 7% by weight, 8% by weight, 9% by weight, 10% by weight, 11% by weight, 12% by weight, 13% by weight, 14% by weight, 15% by weight, 16% by weight "27-65mm" includes but is not limited to 27mm, 30mm, 32mm, 34mm, 36mm, 38mm, 40mm, 42mm, 44mm, 46mm, 48mm, 50mm, 52mm, 54mm, 56mm, 57mm, 60mm, 65mm; Preferably, P It is 2-8% by weight, and R is 27-57mm. The values ​​of P and R of the curved battery provided by the present disclosure are within the range provided by this embodiment, especially within the preferred range, which can ensure that the curved battery has better electrochemical performance. [0027] In a specific implementation, the dressing layer is provided on both surfaces of the current collector. The positive electrode plate provided by the present disclosure is provided with dressing layers on both sides of the current collector, which can further improve the performance of the battery. [0028] In one embodiment, the thickness of the current collector is D1, in μm, and the areal density of the positive electrode sheet is L, in g/m. 2 , where 0.01≤D1/L≤0.5, preferably 0.017≤D1/L≤0.35. The inventor of the present disclosure found that the proportional relationship between the thickness D1 of the current collector and the density L of the positive electrode sheet in a flexible bendable battery will also affect the performance of the battery. When the value of D1/L of the battery is within the range of this embodiment Within, especially within the preferred range, an excellent effect of reducing the impedance growth rate can be achieved. Among them, "0.01≤D1/L≤0.5" includes but is not limited to the values ​​of D1/L being 0.01, 0.017, 0.05, 0.1, 0.15, 0.2, 0.25, 0.3, 0.35, 0.4, 0.45, 0.5. In this disclosure, the "area density of the positive electrode sheet" refers to the density of the current collector present on both surfaces of the current collector per unit area of ​​the positive electrode sheet when a dressing layer is provided on both surfaces of the current collector. The total mass of the dressing layer. [0029] In a specific implementation, the D1 is 10-20um, and L is 80-600g/m 2 ; Among them, "10-20um" includes but is not limited to 10um, 12um, 14um, 16um, 18um, 20um; "80-600g/m 2 "Including but not limited to 80g/m 2 ,100g/m 2 ,150g/m 2 ,200g/m 2 ,250g/m 2 ,300g/m 2 ,350g/m 2 ,400g/m 2 ,450g/m 2 ,500g/m 2 ,550g/m 2 ,600g/m 2 ; Preferably, D1 is 10-15um, L is 400-600g/m 2 . Thick current collectors and high areal density are conducive to achieving low cyclic impedance growth rate, but thick current collectors will also reduce capacity. The inventor of the present disclosure found that D1 and L of the positive electrode plate are within the scope of this embodiment, especially When it is within the preferred range, the positive electrode piece in the battery is more conducive to reducing the impedance growth rate of the battery. [0030] In a preferred embodiment, the dressing layer includes the cathode binder, cathode active material and cathode conductive agent; based on the total weight of the dressing layer, the content of the cathode binder is 2-16 wt. %, the content of the positive active material is 80 -97% by weight, the content of the positive electrode conductive agent is 1-5% by weight; preferably, the content of the positive electrode binder is 2-8% by weight, and the content of the positive electrode active material is 90-97% by weight, The content of the positive conductive agent is 1-2% by weight. The component content of the dressing layer is within the scope of this implementation, which can ensure the electrochemical performance of the positive electrode sheet in battery applications. [0031] In a specific embodiment, the positive active material is selected from one or more of lithium iron phosphate, lithium cobalt oxide, lithium manganate and lithium nickel cobalt manganate; [0032] The positive conductive agent is selected from one or more of carbon nanotubes, graphene, carbon black and carbon fiber; [0033] The positive electrode binder is selected from one or both of polyvinylidene fluoride (PVDF) and polytetrafluoroethylene (PTFE). [0034] The material of the current collector of the positive electrode sheet is selected from one or more of aluminum foil, carbon-coated aluminum foil and carbon composite substrate. The materials used in the present disclosure can be obtained through common commercial purchases or prepared by known methods. The positive electrode binder in the dressing layer of the positive electrode sheet provided by the present disclosure is an oil-based gel ingredient. The water-based gel is poor in fixing the battery bending and will cause the battery to rebound and fail to reach the predetermined curvature. The oil-based ingredient More suitable for the flexible and curved battery of the present disclosure. [0035] In the present disclosure, the curved battery further includes a negative electrode sheet, a separator and an electrolyte. [0036] In a specific embodiment, the negative electrode sheet includes a negative electrode active material, a negative electrode binder, a negative electrode conductive agent and water; wherein the negative electrode active material is selected from one of artificial graphite, natural graphite, silicon-based graphite and oxide graphite. or several; the negative electrode bonding The agent is a water-based binder, preferably one or two selected from sodium carboxymethylcellulose (CMC) and acrylonitrile multi-copolymer styrene-butadiene rubber (SBR); the negative conductive agent is selected from carbon black, carbon One or more of nanotubes, graphene and carbon fibers. [0037]In a specific embodiment, the electrolyte is a type of electrolyte commonly used in this field, such as LiPF 6 As the electrolyte salt, ethylene carbonate (EC), dimethyl carbonate (DMC) and ethyl methyl carbonate (EMC) are used as solvents; in this disclosure, the separator can be made of conventional materials in this field. The content of components in the electrolyte solution may be within a conventional content range in the art. [0038] The flexible and curved battery in the present disclosure can be prepared by conventional methods in the art. [0039] In a specific embodiment, the curved battery is prepared by a method including the following steps: [0040] Mix the positive electrode active material, the positive electrode conductive agent, the positive electrode binder and the positive electrode solvent to obtain the positive electrode slurry and apply it to the aluminum foil current collector to obtain the positive electrode piece; the positive electrode solvent can be selected from N-methylpyrrolidone, deionized water, acetone and One or more of dimethylacetamide (DMAC); [0041] Mix the negative electrode active material, negative electrode binder, negative electrode conductive agent and deionized water to obtain the negative electrode slurry and apply it to the copper foil current collector. Preferably, the weight ratio of the dressing amount of the negative electrode sheet: the positive electrode sheet is 0.4 -0.5:1, preferably 0.42-0.46:1; optionally, the thickness of the current collector of the negative electrode piece is 6-10 μm; [0042] Assemble the positive electrode piece, the negative electrode piece, the separator and the electrolyte to obtain the battery, and use a non-standard hot pressing mold to make the bent positive electrode piece. [0043] In the present disclosure, the flexible and bendable battery can be produced in various shapes through a hot pressing process, including but not limited to circular, C-shaped, L-shaped pole pieces and other special-shaped pole pieces, and can be made into soft-pack batteries and aluminum shells of different shapes. Battery. [0044] A second aspect of the disclosure provides an electrical device, which includes the battery described in the first aspect of the disclosure. [0045] In this disclosure, electrical equipment may include but is not limited to 3C batteries, drones, Bluetooth headsets, VR glasses, etc. [0046] The present disclosure will be further described in detail below through examples. The raw materials used in the examples can be obtained through commercial channels. [0047] In the following examples and comparative examples, the electrolyte of the battery has the following composition: the solvent is EC/DMC/EMC, and the electrolyte salt is LiPF. 6 , also add additives (the additive is vinylene carbonate, VC), based on the total weight of the electrolyte, LiPF 6 The content is 12.93% by weight, the additive content is 2.5% by weight, and the rest are solvents EC, DMC and EMC. The contents of the three solvents are the same. [0048] In the following examples and comparative examples, the negative electrode slurry of the battery has the following composition: artificial graphite is used as the negative electrode active material, CMC and SBR are used as the negative electrode binder, carbon black is used as the negative electrode conductive agent, and deionized water is used as the solvent. Based on the total weight of the negative electrode slurry, the content of artificial graphite is 43.27% by weight, the content of CMC is 0.86% by weight, the content of SBR is 0.42% by weight, and the content of carbon black is 0.42% by weight. , the remainder is water. [0049] Example 1 [0050] (1) Production of positive electrode sheet: The positive electrode active material is lithium iron phosphate, the positive electrode conductive agent is carbon nanotubes, the positive electrode binder is polyvinylidene fluoride (PVDF), and the positive electrode solvent is NMP. After stirring evenly, the positive electrode slurry is obtained. coating to the aluminum foil current collector (double-sided coating), and then dried to remove the solvent; the aluminum foil current collector thickness (D1) is 10um, and the dressing area density of the double-sided dressing layer of the positive electrode sheet (i.e., the area density L of the positive electrode sheet ) is 80g/m 2 , the content of the positive electrode binder (P) in the dressing layer is 2% by weight, the content of the positive electrode active material is 97% by weight, the content of the positive electrode conductive agent is 1% by weight, the positive electrode binder, positive electrode active material and positive electrode conductive agent The total amount (recorded as the positive electrode dressing content) accounts for 40% by weight of the positive electrode slurry, and the solvent content in the positive electrode slurry is 60% by weight; [0051] (2) Production of negative electrode sheets: The negative electrode active material is artificial graphite, CMC and SBR are used as negative electrode binders, carbon black is used as the negative electrode conductive agent, and deionized water is used as the negative electrode solvent. After mixing evenly, the negative electrode slurry is obtained and coated to 8um copper foil current collector, and then dried to remove the solvent; the NP ratio of the negative electrode dressing amount to the positive electrode dressing amount is 1.15; [0052] (3) Curved battery production: Die-cut the positive and negative electrode sheets into a rectangular shape, and stack the positive and negative electrode sheets alternately. The separator is folded in a Z-shape and heat-sealed in a shell made of aluminum plastic film. The positive multi-layer aluminum foil and negative multi-layer copper foil of the battery core are connected through foils, and the electrolyte is EC/DMC/EMC+LiPF. 6 + Additives, the separator uses a 15umPE ceramic-coated ion exchange membrane, and a non-standard hot-pressing mold is used to make a curved battery. The radius of curvature of the curved battery is R=27mm. [0053] Example 2-19 [0054] Referring to the preparation method of Example 1, the difference from Example 1 is that the battery is prepared according to the contents of the positive electrode binder, positive electrode active material and positive electrode conductive agent in Table 1 below. The rest of the process is the same as in Example 1. [0055] Comparative Example 1-2 [0056] Referring to the preparation method of Example 1, the difference from Example 1 is that the battery is prepared according to the contents of the positive electrode binder, positive electrode active material and positive electrode conductive agent in Table 1 below. The rest of the process is the same as in Example 1. [0057] test case [0058] This test example is used to test the impedance growth rate of the battery obtained in the above embodiment. The test method includes: charging and discharging at 0.1C, discharging at 1C to divide the capacity; after the division is completed, use 45℃, 1C for 500 cycles, test DCIR1 before the cycle, DCIR2 after the cycle, and calculate the impedance growth rate T through the following formula (1) (%): T=[DCIR2-DCIR1)/DCIR1]×100% formula (1). [0059] The DCIR before the cycle (DCIR1) and the DCIR after the cycle (DCIR2) are obtained by the following method: under 50% SOC, 1C discharge for 30 seconds, the balance voltage V1 of the battery, and the voltage V2 after 30 seconds, the DCIR is calculated by the following formula (2) :DCIR=(V2-V1)/I formula (2). [0060] The compositions of the positive electrode slurry and the positive electrode sheet dressing layer in the above examples and comparative examples are listed in Table 1 below. [0061] Table 1 [0062] [0063] The cathode binder content (P), the radius of curvature (R) of the bent battery, the thickness of the current collector in the cathode sheet (D1), and the areal density (L) of the cathode sheet prepared in the above examples are listed in Table 2 below; The impedance growth rate and 500 cycle capacity retention rate obtained from the bending battery electrochemical performance test are listed in Table 2 below. [0064] Table 2 [0065] [0066] According to the data in Table 2 above, it can be seen that: [0067] Compare Example 1-24 with Comparative Example 1-2. The R/P value of the curved battery obtained in Example 1-24 is within the range provided by the present disclosure (1.6≤R/P≤110). Comparative Example 1 -2 The R/P value of the curved battery obtained is not within this range, the resistance growth rate of the curved battery obtained in Examples 1-24 is lower, and the cycle capacity retention rate is higher; [0068] Comparing Examples 13-15, 20, and 23 with Examples 1 and 21-22, it can be seen that when D1/L is the same, the R/P value of the battery in Examples 1 and 21-22 is provided in this disclosure. Within the preferred range (6≤R/P≤57), Example The R/P values ​​of the batteries in Examples 13-15, 20, and 23 are not within the above preferred range, and the impedance growth rate of the batteries in Examples 1 and 21-22 is smaller than that of the batteries in Examples 13-15, 20, and 23. rate; further, in Examples 13-15, 2 0, 23, the values ​​of P and R of the bent batteries in Examples 20 and 23 are not within the optimization range provided by the present disclosure. Compared with the impedance growth rates of Examples 20 and 23, the values ​​of the batteries in Examples 13-15 The impedance growth rate is lower; in Examples 1 and 21-22, the actual The P and R values ​​of the curved batteries in Examples 1 and 21 are within the optimized range provided by this disclosure. The P and R values ​​of the curved battery in Example 22 are not within the optimized range provided by this disclosure. Examples 1 and The impedance growth rate of the battery in Example 21 is lower than that of the curved battery in Example 22; [0069] Comparing Example 13 with Example 17, it can be seen that when R/P is the same, the value of D1/L of the battery in Example 13 is within the preferred range provided by the present disclosure (0.017≤D1/L≤0.35) , the value of D1/L of the battery in Example 17 is not within this preferred range, Example 1 The impedance growth rate of the bent battery in Example 3 is lower than that of the battery in Example 17; in addition, D1 and L of the bent battery in Example 13 are both within the optimization range provided by the present disclosure, and D1 in Example 17 is not Within the optimization range provided by this disclosure, the resistance growth rate of the curved battery in Example 13 is lower; [0070] In addition, comprehensively considering the R/P value and D1/L value of the curved battery, the R/P and D1/L values ​​of the curved battery in Examples 17-19 are not within the preferred range provided by the present disclosure. Example 13- The D1/L of the curved batteries in 16, 20 and 23 is within the optimal range, but the R/P is not within the optimal range. In the selected range, the impedance growth rate of the curved battery in Examples 13-16, 20 and 23 is lower than that in Example 17-19. It can be seen that when the R/P of the curved battery is within the preferred range, the impedance growth rate of the curved battery is lower; Further, the R/P of the curved batteries in Examples 1-12, 21-22 and 24 and D1/L are both within the preferred ranges provided by this disclosure. Compared with Examples 13-16, 20 and 23, when the R/P and D1/L of the bent battery are both within the preferred ranges provided by this disclosure, When inside, the curved batteries in Examples 1-12, 21-22 and 24 have lower impedance growth rates. [0071] And comparing Example 16 with Example 14, under the condition that the R/P of the curved battery is similar, D1 and L of the curved battery in Example 14 are both within the optimized range provided by the present disclosure, and D1 in Example 16 Outside the scope of the optimization provided by this disclosure, the impedance growth rate of the curved cell in Example 14 is lower. [0072] The preferred embodiments of the present disclosure have been described in detail above. However, the present disclosure is not limited to the specific details in the above-mentioned embodiments. Within the scope of the technical concept of the present disclosure, various simple modifications can be made to the technical solutions of the present disclosure. These simple modifications All belong to the protection scope of this disclosure. [0073] In addition, it should be noted that the specific technical features described in the above-mentioned specific embodiments can be combined in any suitable manner as long as there is no contradiction. In order to avoid unnecessary repetition, various possible combinations are not further described in this disclosure. [0074] In addition, any combination of various embodiments of the present disclosure can also be carried out, and as long as they do not violate the idea of ​​the present disclosure, they should also be regarded as the contents disclosed in the present disclosure. | 1. A kind of curved battery, It is characterized by: The curved battery includes a positive electrode piece. The positive electrode piece includes a current collector and a dressing layer disposed on at least one surface of the current collector. The content of the positive electrode binder in the dressing layer is P, in weight %, The radius of curvature of the curved battery is R, in mm, where 6≤R/P≤57; where P is 2-16% by weight and R is 27-37mm; The dressing layer is provided on both surfaces of the current collector; the thickness of the current collector is D1, in μm, and the areal density of the positive electrode sheet is L, in g/m 2 , where 0.1≤D1/L≤0.25; where D1 is 10-20μm. 2. The curved battery according to claim 1, It is characterized by: L is 80-600g/m 2 . 3. The curved battery according to claim 1, It is characterized by: The dressing layer includes the positive electrode binder, positive electrode active material and positive electrode conductive agent; Based on the total weight of the dressing layer, the content of the positive electrode binder is 2-16% by weight, the content of the positive electrode active material is 80-97% by weight, and the content of the positive electrode conductive agent is 1-5 weight%. 4. The curved battery according to claim 3, It is characterized by: The positive active material is selected from one or more of lithium iron phosphate, lithium cobalt oxide, lithium manganate and lithium nickel cobalt manganate; The positive conductive agent is selected from one or more of carbon nanotubes, graphene, carbon black and carbon fiber; The positive electrode binder is selected from one or both of PVDF and PTFE. 5. An electrical equipment, It is characterized by: Including the curved battery according to any one of claims 1-4. | 比亚迪股份有限公司
792 | CN118658952A | Granted | BYD CO LTD | Positive electrodes¦Batteries | 2024-08-05 | 2024-09-17 | Bent battery and electric equipment | The invention relates to a bent battery and electric equipment, the bent battery comprises a positive pole piece, the positive pole piece comprises a current collector and a dressing layer arranged on at least one surface of the current collector, the content of a positive binder in the dressing layer is P, the unit is wt%, the curvature radius of the bent battery is R, the unit is mm, and 1.6 < = R/P < = 110. The bending battery disclosed by the invention is high in volume energy density, good in cycle performance and low in impedance growth rate, and is beneficial to reducing the capacity loss of the battery. | Technical field [0001] The present disclosure relates to the technical field of flexible batteries, and in particular, to a bendable battery and electrical equipment. Background technology [0002] Flexible and bendable batteries are mainly used in wearable devices, and there are few studies on flexible and bendable batteries on other electrical devices. In addition, existing flexible and bendable batteries have the problem that the impedance increases too quickly during the battery cycle, causing capacity loss. Contents of the invention [0003] The purpose of the present disclosure is to provide a bendable battery and electrical equipment that can solve the problem of the existing flexible battery that the impedance increases too quickly and causes capacity loss during cycling. [0004] In order to achieve the above object, a first aspect of the present disclosure provides a curved battery. The curved battery includes a positive electrode sheet. The positive electrode sheet includes a current collector and a dressing layer disposed on at least one surface of the current collector. The dressing layer The content of the positive electrode binder in the layer is P, in weight %, and the radius of curvature of the bent battery is R, in mm, where 1.6≤R/P≤110. [0005] Optionally, in the curved battery, 6≤R/P≤57. [0006] Optionally, P is 2-16% by weight and R is 27-65mm. [0007] Optionally, both surfaces of the current collector are provided with the dressing layer. [0008] Optionally, the thickness of the current collector is D1, in μm, and the areal density of the positive electrode sheet is L, in g/m. 2 , where 0.01≤D1/L≤0.5. [0009] Optionally, 0.017≤D1/L≤0.35. [0010] Optionally, D1 is 10-20um, L is 80-600g/m 2 . [0011] Optionally, the dressing layer includes the positive electrode binder, positive electrode active material and positive electrode conductive agent; Based on the total weight of the dressing layer, the content of the positive electrode binder is 2-16% by weight, the content of the positive electrode active material is 80-97% by weight, and the content of the positive electrode conductive agent is 1-5 weight%. [0012] Optionally, the positive active material is selected from one or more of lithium iron phosphate, lithium cobalt oxide, lithium manganate and lithium nickel cobalt manganate; The positive conductive agent is selected from one or more of carbon nanotubes, graphene, carbon black and carbon fiber; The positive electrode binder is selected from one or both of PVDF and PTFE. [0013] A second aspect of the disclosure provides an electrical device, which includes the curved battery described in the first aspect of the disclosure. [0014] Through the above technical solutions, the present disclosure provides a curved battery and electrical equipment. The curved battery has good electrical properties, the battery has high volumetric energy density, good cycle performance, and the battery has low impedance growth rate, which is beneficial to reducing battery capacity. loss. [0015] Other features and advantages of the present disclosure will be described in detail in the detailed description that follows. Description of the drawings [0016] The accompanying drawings are used to provide a further understanding of the present disclosure and constitute a part of the specification. They are used to explain the present disclosure together with the following specific embodiments, but do not constitute a limitation of the present disclosure. In the attached picture: Figure 1 This is a schematic structural diagram of a curved battery provided by the present disclosure, where R represents the radius of curvature of the curved battery, and D2 represents the thickness of the curved battery. Detailed implementation [0017] Specific embodiments of the present disclosure will be described in detail below. It should be understood that the specific embodiments described here are only used to illustrate and explain the present disclosure, and are not intended to limit the present disclosure. [0018] The inventor of the present disclosure found through experimental research that the proportional relationship R/P between the binder content P in the dressing layer of the flexible curved battery and the curvature radius R of the curved battery plays an important role in controlling the cycle impedance of the flexible curved battery. [0019] A first aspect of the present disclosure provides a curved battery. The curved battery includes a positive electrode sheet. The positive electrode sheet includes a current collector and a dressing layer disposed on at least one surface of the current collector. The positive electrode is bonded in the dressing layer. The content of the agent is P, in weight %, and the radius of curvature of the bent battery is R, in mm, where 1.6≤R/P≤110. [0020] The present disclosure provides a curved battery, which has good electrical properties, high volume energy density, good cycle performance, and low impedance growth rate, which is beneficial to reducing battery capacity loss. Among them, "1.6≤R/P≤110" includes but is not limited to R/P values ​​of 1.6, 2, 3, 5, 10, 15, 20, 25, 30, 35, 40, 45, 50, 55, 60, 65, 70, 75, 80, 85, 90, 95, 100, 105, 110. In this disclosure, the radius of curvature of a curved battery refers to the radius of curvature of a battery with a shell. The shell of a curved battery is a soft shell commonly used in the field, such as aluminum-plastic film. [0021] In a preferred embodiment, 6≤R/P≤57, including but not limited to 6, 10, 15, 20, 25, 30, 35, 40, 45, 50, 55, 57. When the ratio of the binder content P in the curved battery to the battery curvature radius R is within the preferred range provided by this embodiment, the battery has a lower impedance growth rate. [0022] In a specific embodiment, P is 2-16% by weight, and R is 27-65mm, where "2-16% by weight" includes but is not limited to 2% by weight, 3% by weight, 4% by weight, 5% by weight, 6% by weight. Weight%, 7% by weight, 8% by weight, 9% by weight, 10% by weight, 11% by weight, 12% by weight, 13% by weight, 14% by weight, 15% by weight, 16% by weight; "27-65mm" includes but Not limited to 27mm, 30mm, 32mm, 34mm, 36mm, 38mm, 40mm, 42mm, 44mm, 46mm, 48mm, 50mm, 52mm, 54mm, 56mm, 57mm, 60mm, 65mm; preferably, P is 2-8% by weight, R is 27-57mm. The values ​​of P and R of the curved battery provided by the present disclosure are within the range provided by this embodiment, especially within the preferred range, which can ensure that the curved battery has better electrochemical performance. [0023] In a specific implementation, the dressing layer is provided on both surfaces of the current collector. The positive electrode plate provided by the present disclosure is provided with dressing layers on both sides of the current collector, which can further improve the performance of the battery. [0024] In one embodiment, the thickness of the current collector is D1, in μm, and the areal density of the positive electrode sheet is L, in g/m. 2 , where 0.01≤D1/L≤0.5, preferably 0.017≤D1/L≤0.35. The inventor of the present disclosure found that the proportional relationship between the thickness D1 of the current collector and the density L of the positive electrode sheet in a flexible bendable battery will also affect the performance of the battery. When the value of D1/L of the battery is within the range of this embodiment Within, especially within the preferred range, an excellent effect of reducing the impedance growth rate can be achieved. Among them, "0.01≤D1/L≤0.5" includes but is not limited to the values ​​of D1/L being 0.01, 0.017, 0.05, 0.1, 0.15, 0.2, 0.25, 0.3, 0.35, 0.4, 0.45, 0.5. In this disclosure, the "area density of the positive electrode sheet" refers to the density of the current collector present on both surfaces of the positive electrode sheet on the unit area of ​​the current collector when a dressing layer is provided on both surfaces of the current collector. The total mass of the dressing layer. [0025] In a specific implementation, the D1 is 10-20um, and L is 80-600g/m 2 ; Among them, "10-20um" includes but is not limited to 10um, 12um, 14um, 16um, 18um, 20um; "80-600g/m 2 "Including but not limited to 80g/m 2 ,100g/m 2 ,150g/m 2 ,200g/m 2 ,250g/m 2 ,300g/m 2 ,350g/m 2 ,400g/m 2 ,450g/m 2 ,500g/m 2 ,550g/m 2 ,600g/m 2 ; Preferably, D1 is 10-15um, L is 400-600g/m 2 . Thick current collectors and high areal density are conducive to achieving low cyclic impedance growth rate, but thick current collectors will also reduce capacity. The inventor of the present disclosure found that D1 and L of the positive electrode plate are within the scope of this embodiment, especially When it is within the preferred range, the positive electrode piece in the battery is more conducive to reducing the impedance growth rate of the battery. [0026] In a preferred embodiment, the dressing layer includes the cathode binder, cathode active material and cathode conductive agent; based on the total weight of the dressing layer, the content of the cathode binder is 2-16 wt. %, the content of the positive electrode active material is 80-97% by weight, and the content of the positive electrode conductive agent is 1-5% by weight; preferably, the content of the positive electrode binder is 2-8% by weight, and the content of the positive electrode conductive agent is 2-8% by weight. The content of the active material is 90-97% by weight, and the content of the positive conductive agent is 1-2% by weight. The component content of the dressing layer is within the scope of this implementation, which can ensure the electrochemical performance of the positive electrode sheet in battery applications. [0027] In a specific embodiment, the positive active material is selected from one or more of lithium iron phosphate, lithium cobalt oxide, lithium manganate and lithium nickel cobalt manganate; The positive conductive agent is selected from one or more of carbon nanotubes, graphene, carbon black and carbon fiber; The positive electrode binder is selected from one or both of polyvinylidene fluoride (PVDF) and polytetrafluoroethylene (PTFE). [0028] The material of the current collector of the positive electrode sheet is selected from one or more of aluminum foil, carbon-coated aluminum foil and carbon composite substrate. The materials used in the present disclosure can be obtained through common commercial purchases or prepared by known methods. The positive electrode binder in the dressing layer of the positive electrode sheet provided by the present disclosure is an oil-based gel ingredient. The water-based gel is poor in fixing the battery bending and will cause the battery to rebound and fail to reach the predetermined bending degree. The oil-based gel ingredient More suitable for the flexible and curved battery of the present disclosure. [0029] In the present disclosure, the curved battery further includes a negative electrode sheet, a separator and an electrolyte. [0030] In a specific embodiment, the negative electrode sheet includes a negative active material, a negative electrode binder, a negative conductive agent and water; wherein the negative active material is selected from one of artificial graphite, natural graphite, silicon-based graphite and oxide graphite. or several; the negative electrode binder is a water-based binder, preferably one or two selected from the group consisting of sodium carboxymethylcellulose (CMC) and acrylonitrile multi-copolymer styrene-butadiene rubber (SBR); the The negative conductive agent is selected from one or more of carbon black, carbon nanotubes, graphene and carbon fiber. [0031] In a specific embodiment, the electrolyte is a type of electrolyte commonly used in this field, such as LiPF 6As the electrolyte salt, ethylene carbonate (EC), dimethyl carbonate (DMC) and ethyl methyl carbonate (EMC) are used as solvents; in this disclosure, the separator can be made of conventional materials in this field. The content of components in the electrolyte solution may be within a conventional content range in the art. [0032] The flexible and curved battery in the present disclosure can be prepared by conventional methods in the art. [0033] In a specific embodiment, the curved battery is prepared by a method including the following steps: Mix the positive electrode active material, the positive electrode conductive agent, the positive electrode binder and the positive electrode solvent to obtain the positive electrode slurry and apply it to the aluminum foil current collector to obtain the positive electrode piece; the positive electrode solvent can be selected from N-methylpyrrolidone, deionized water, acetone and One or more of dimethylacetamide (DMAC); Mix the negative electrode active material, negative electrode binder, negative electrode conductive agent and deionized water to obtain the negative electrode slurry and apply it to the copper foil current collector. Preferably, the weight ratio of the dressing amount of the negative electrode sheet: the positive electrode sheet is 0.4 -0.5:1, preferably 0.42-0.46:1; optionally, the thickness of the current collector of the negative electrode piece is 6-10 μm; Assemble the positive electrode piece, the negative electrode piece, the separator and the electrolyte to obtain the battery, and use a non-standard hot pressing mold to make the bent positive electrode piece. [0034] In the present disclosure, the flexible and bendable battery can be produced in various shapes through a hot pressing process, including but not limited to circular, C-shaped, L-shaped pole pieces and other special-shaped pole pieces, and can be made into soft-pack batteries and aluminum shells of different shapes. Battery. [0035] A second aspect of the disclosure provides an electrical device, which includes the battery described in the first aspect of the disclosure. [0036] In this disclosure, electrical equipment may include but is not limited to 3C batteries, drones, Bluetooth headsets, VR glasses, etc. [0037] The present disclosure will be further described in detail below through examples. The raw materials used in the examples can be obtained through commercial channels. [0038] In the following examples and comparative examples, the electrolyte of the battery has the following composition: the solvent is EC/DMC/EMC, and the electrolyte salt is LiPF. 6 , also add additives (the additive is vinylene carbonate, VC), based on the total weight of the electrolyte, LiPF 6 The content is 12.93% by weight, the additive content is 2.5% by weight, and the rest are solvents EC, DMC and EMC. The contents of the three solvents are the same. [0039] In the following examples and comparative examples, the negative electrode slurry of the battery has the following composition: artificial graphite is used as the negative electrode active material, CMC and SBR are used as the negative electrode binder, carbon black is used as the negative electrode conductive agent, and deionized water is used as the solvent. Based on the total weight of the negative electrode slurry, the content of artificial graphite is 43.27% by weight, the content of CMC is 0.86% by weight, the content of SBR is 0.42% by weight, the content of carbon black is 0.42% by weight, and the balance is water. [0040] Example 1 (1) Production of positive electrode sheet: The positive electrode active material is lithium iron phosphate, the positive electrode conductive agent is carbon nanotubes, the positive electrode binder is polyvinylidene fluoride (PVDF), and the positive electrode solvent is NMP. After stirring evenly, the positive electrode slurry is obtained. Coat to the aluminum foil current collector (double-sided coating), and then dry to remove the solvent; the thickness of the aluminum foil current collector (D1) is 10um, and the dressing surface density of the double-sided coating layer of the positive electrode sheet (i.e., the area of ​​the positive electrode sheet Density L) is 80g/m 2 , the content of the positive electrode binder (P) in the dressing layer is 2% by weight, the content of the positive electrode active material is 97% by weight, the content of the positive electrode conductive agent is 1% by weight, the positive electrode binder, positive electrode active material and positive electrode conductive agent The total amount (recorded as the positive electrode dressing content) accounts for 40% by weight of the positive electrode slurry, and the solvent content in the positive electrode slurry is 60% by weight; (2) Production of negative electrode sheets: The negative electrode active material is artificial graphite, CMC and SBR are used as negative electrode binders, carbon black is used as the negative electrode conductive agent, and deionized water is used as the negative electrode solvent. After mixing evenly, the negative electrode slurry is obtained and coated to 8um copper foil current collector, and then dried to remove the solvent; the NP ratio of the negative electrode dressing amount to the positive electrode dressing amount is 1.15; (3) Curved battery production: Die-cut the positive and negative electrode sheets into a rectangular shape, and stack the positive and negative electrode sheets alternately. The separator is folded in a Z-shape and heat-sealed in a shell made of aluminum plastic film. The positive multi-layer aluminum foil and negative multi-layer copper foil of the battery core are connected through foils, and the electrolyte is EC/DMC/EMC+LiPF. 6 + Additives, the separator uses a 15umPE ceramic-coated ion exchange membrane, and a non-standard hot-pressing mold is used to make a curved battery. The radius of curvature of the curved battery is R=27mm. [0041] Example 2-19 Referring to the preparation method of Example 1, the difference from Example 1 is that the battery is prepared according to the contents of the positive electrode binder, positive electrode active material and positive electrode conductive agent in Table 1 below. The rest of the process is the same as in Example 1. [0042] Comparative Example 1-2 Referring to the preparation method of Example 1, the difference from Example 1 is that the battery is prepared according to the contents of the positive electrode binder, positive electrode active material and positive electrode conductive agent in Table 1 below. The rest of the process is the same as in Example 1. [0043] test case This test example is used to test the impedance growth rate of the battery obtained in the above embodiment. The test method includes: charging and discharging with 0.1C, discharging at 1C to divide the capacity; after the division is completed, use 45℃, 1C for 500 cycles, test DCIR1 before the cycle, DCIR2 after the cycle, and calculate the impedance growth rate T through the following formula (1) (%): T=[DCIR2-DCIR1)/DCIR1]×100% formula (1). [0044] The DCIR before cycling (DCIR1) and the DCIR after cycling (DCIR2) are obtained by the following method: under 50% SOC, 1C discharge for 30 seconds, the battery’s balance voltage V1, and the voltage V2 after 30 seconds, the DCIR is calculated by the following formula (2) :DCIR=(V2-V1)/I formula (2). [0045] The compositions of the positive electrode slurry and the positive electrode sheet dressing layer in the above examples and comparative examples are listed in Table 1 below. [0046] Table 1 [0047] The cathode binder content (P), the radius of curvature (R) of the bent battery, the thickness of the current collector in the cathode sheet (D1), and the areal density (L) of the cathode sheet prepared in the above examples are listed in Table 2 below; The impedance growth rate and 500 cycle capacity retention rate obtained from the bending battery electrochemical performance test are listed in Table 2 below. [0048] Table 2 [0049] According to the data in Table 2 above, it can be seen that: Compare Example 1-24 with Comparative Example 1-2. The R/P value of the curved battery obtained in Example 1-24 is within the range provided by the present disclosure (1.6≤R/P≤110). Comparative Example 1 -2 The value of R/P of the curved battery obtained is not within this range. The curved battery obtained in Examples 1-24 has a lower impedance growth rate and a higher cycle capacity retention rate; Comparing Examples 13-15, 20, and 23 with Examples 1 and 21-22, it can be seen that when D1/L is the same, the R/P value of the battery in Examples 1 and 21-22 is provided in this disclosure. is within the preferred range (6≤R/P≤57), the R/P value of the battery in Examples 13-15, 20, and 23 is not within the above preferred range, and the impedance of the battery in Examples 1 and 21-22 The growth rate is smaller than the impedance growth rate of the batteries in Examples 13-15, 20, and 23; further, in Examples 13-15, 20, and 23, the values ​​of P and R of the bent batteries in Examples 20 and 23 are not the same here. Within the optimization range provided by the public, compared with the impedance growth rate of Embodiments 20 and 23, the impedance growth rate of the battery in Examples 13-15 is lower; in Examples 1 and 21-22, the impedance growth rate of the battery in Examples 1 and 21 is lower. The values ​​of P and R of the medium-curved battery are within the optimized range provided by this disclosure. The values ​​of P and R of the curved battery in Example 22 are not within the optimized range provided by this disclosure. The impedance of the batteries in Examples 1 and 21 The growth rate is lower than that of the curved battery in Example 22; Comparing Example 13 with Example 17, it can be seen that when R/P is the same, the value of D1/L of the battery in Example 13 is within the preferred range provided by the present disclosure (0.017≤D1/L≤0.35) , the value of D1/L of the battery in Example 17 is not within this preferred range, and the impedance growth rate of the bent battery in Example 13 is lower than that of the battery in Example 17; in addition, the D1 of the bent battery in Example 13 and L are within the optimization range provided by this disclosure, D1 in Example 17 is not within the optimization range provided by this disclosure, and the impedance growth rate of the curved battery in Example 13 is lower; In addition, comprehensively considering the R/P value and D1/L value of the curved battery, the R/P and D1/L values ​​of the curved battery in Examples 17-19 are not within the preferred range provided by the present disclosure. Example 13- The D1/L of the bent batteries in Examples 16, 20 and 23 is within the preferred range, but the R/P is not within the preferred range. The impedance growth rate of the bent batteries in Examples 13-16, 20 and 23 is lower than that of Examples 17-19. It can be seen that when When the R/P of the curved battery is within the preferred range, the impedance growth rate of the curved battery is lower; further, the R/P and D1/L of the curved batteries in Examples 1-12, 21-22 and 24 are both within this range. Compared with Examples 13-16, 20 and 23, when the R/P and D1/L of the curved battery are both within the preferred range provided by the disclosure, Examples 1-12 The curved cells in , 21-22 and 24 have lower impedance growth rates. [0050] And comparing Example 16 with Example 14, under the condition that the R/P of the curved battery is similar, D1 and L of the curved battery in Example 14 are both within the optimized range provided by the present disclosure, and D1 in Example 16 Outside the scope of the optimization provided by this disclosure, the impedance growth rate of the curved cell in Example 14 is lower. [0051] The preferred embodiments of the present disclosure have been described in detail above. However, the present disclosure is not limited to the specific details in the above-mentioned embodiments. Within the scope of the technical concept of the present disclosure, various simple modifications can be made to the technical solutions of the present disclosure. These simple modifications All belong to the protection scope of this disclosure. [0052] In addition, it should be noted that the specific technical features described in the above-mentioned specific embodiments can be combined in any suitable manner as long as there is no contradiction. In order to avoid unnecessary repetition, various possible combinations are not further described in this disclosure. [0053] In addition, any combination of various embodiments of the present disclosure can also be carried out, and as long as they do not violate the idea of ​​the present disclosure, they should also be regarded as the contents disclosed in the present disclosure. | 1. A kind of curved battery, It is characterized by: The curved battery includes a positive electrode piece. The positive electrode piece includes a current collector and a dressing layer disposed on at least one surface of the current collector. The content of the positive electrode binder in the dressing layer is P, in weight %, The radius of curvature of the curved battery is R in mm, where 1.6≤R/P≤110. 2. The curved battery according to claim 1, It is characterized by: In the curved battery, 6≤R/P≤57. 3. The curved battery according to claim 1, It is characterized by: P is 2-16% by weight, R is 27-65mm. 4. The curved battery according to claim 1, It is characterized by: Both surfaces of the current collector are provided with the dressing layer. 5. The curved battery according to claim 4, It is characterized by: The thickness of the current collector is D1, in μm, and the areal density of the positive electrode sheet is L, in g/m 2 , where 0.01≤D1/L≤0.5. 6. The curved battery according to claim 5, It is characterized by: 0.017≤D1/L≤0.35. 7. The curved battery according to claim 5, It is characterized by: D1 is 10-20um, L is 80-600g/m 2 . 8. The curved battery according to claim 1, It is characterized by: The dressing layer includes the positive electrode binder, positive electrode active material and positive electrode conductive agent; Based on the total weight of the dressing layer, the content of the positive electrode binder is 2-16% by weight, the content of the positive electrode active material is 80-97% by weight, and the content of the positive electrode conductive agent is 1-5 weight%. 9. The curved battery according to claim 8, It is characterized by: The positive active material is selected from one or more of lithium iron phosphate, lithium cobalt oxide, lithium manganate and lithium nickel cobalt manganate; The positive conductive agent is selected from one or more of carbon nanotubes, graphene, carbon black and carbon fiber; The positive electrode binder is selected from one or both of PVDF and PTFE. 10. An electrical equipment, It is characterized by: Including the curved battery according to any one of claims 1-9. | 比亚迪股份有限公司
793 | CN118645778A | Examining | BYD CO LTD | Secondary cells¦Positive electrodes¦Cell component details | 2024-08-06 | 2024-09-13 | Lithium battery positive electrode, lithium ion battery and electric equipment | The invention relates to a lithium ion battery positive electrode, which comprises a positive electrode current collector and a positive electrode material layer, a first safety coating is arranged between the positive electrode material layer and the positive electrode current collector, and a second safety coating is arranged on one side, far away from the positive electrode current collector, of the positive electrode material layer; the first safety coating comprises lithium vanadium phosphate; the second security coating is electronically insulated and ionically conductive. The lithium battery positive electrode provided by the invention is good in high temperature resistance, poor in thermal conductivity and not easy to decompose, can effectively block heat transfer when out of control occurs, reduces the out-of-control degree when thermal out of control occurs, and has relatively high battery energy density at the same time. | Technical field [0001] The present disclosure relates to the field of lithium ion batteries, and specifically, to a lithium battery cathode sheet, a lithium ion battery and electrical equipment. Background technology [0002] Lithium-ion batteries are mainly composed of positive electrode sheets, negative electrode sheets, separators and electrolytes. The existing cathode sheet usually includes a cathode current collector and a cathode material layer coated on the surface of the cathode current collector. Among them, the cathode materials can be lithium iron phosphate (LFP), lithium manganate (LMO), lithium iron manganese phosphate (LMFP), lithium nickel cobalt manganate (NCM), lithium nickel cobalt aluminate (NCA) and lithium cobalt oxide ( LCO), etc., researchers use a variety of cathode materials to further improve the overall performance of the battery. For example, mix LMFP with ternary materials. [0003] Although the above-mentioned mixed use of various cathode materials can further improve the overall performance of the battery, there may still be problems in which certain performance is not improved, such as poor thermal stability and higher safety risks, especially when there is a foreign body puncture. When the aluminum foil or positive electrode dressing and the negative electrode material are easily short-circuited, the contact resistance is small and the passing current is large. It is easy to cause the temperature of the short-circuited part to rise in a short period of time to trigger an exothermic side reaction, resulting in thermal runaway. Contents of the invention [0004] The object of the present invention is to provide a lithium battery positive electrode and its preparation method and use. The lithium battery positive electrode provided by the present invention has good high temperature resistance, poor thermal conductivity, is not easy to decompose, can effectively block heat transfer when a runaway occurs, and reduces the occurrence of thermal runaway. The degree of loss of control at the time, and at the same time, it has a high battery energy density. [0005] In order to achieve the above object, a first aspect of the present invention provides a lithium ion battery cathode, wherein the lithium ion battery cathode includes a cathode current collector and a cathode material layer; A first safety coating is provided between the positive electrode material layer and the positive electrode current collector, and a second safety coating is provided on the side of the positive electrode material layer away from the positive electrode current collector; The first safety coating includes lithium vanadium phosphate; the second safety coating is electronically insulating and ionically conductive. [0006] Optionally, the content of lithium vanadium phosphate in the first safety coating is 90~95wt%. [0007] Optionally, the first safety coating also includes a first conductive agent and a first binder, the content of the first conductive agent is 2~5wt%, and the content of the first binder is 2~5wt%; The first conductive agent is selected from one or more of graphite, carbon black, carbon fiber, carbon nanotube and graphene; the first binder is selected from polyvinylidene fluoride, polyvinylidene fluoride-hexafluoropropylene, butyl styrene One or more of rubber, styrene butadiene block copolymer, sodium carboxymethylcellulose, polyacrylic acid and polyacrylonitrile. [0008] Optionally, the positive electrode material layer includes a positive electrode active material; the positive electrode active material includes lithium iron manganese phosphate and/or lithium nickel cobalt manganate; The content of the cathode active material in the cathode material layer is 92 to 96 wt%. [0009] Optionally, the mass ratio of lithium iron manganese phosphate and lithium nickel cobalt manganate in the positive electrode active material is (95~5): (5~95). [0010] Optionally, the positive electrode material layer further includes a second conductive agent and a second binder; the content of the second conductive agent is 2~4wt%, and the content of the second binder is 2~4wt%. [0011] Optionally, the second safety coating has a dielectric constant of 2 to 15 and a porosity of 30 to 50%. [0012] Optionally, the second safety coating contains inorganic materials and/or organic materials; The inorganic material is selected from one or more of silicon dioxide, silicon nitride, magnesium oxide, aluminum nitride and boron nitride; the organic material is selected from polyvinylidene fluoride, polyvinylidene fluoride-hexafluoride One or more of acrylic, polymethylmethacrylate, polyacrylonitrile and aramid. [0013] Optionally, the D10 particle size of the inorganic material is 0.2 μm or more, the D50 particle size is 0.5~2.0 μm, the D90 particle size is 3 μm or less, and the D99 particle size is 4 μm or less. [0014] Optionally, the positive electrode current collector includes pure aluminum foil and/or composite aluminum foil; the thickness of the positive electrode current collector layer is 8~20 μm; The thickness of the first safety coating is 2~10 μm; The thickness of the positive electrode material layer is 100~250 μm; The thickness of the second safety coating is 2~10 μm. [0015] A second aspect of the present invention provides a lithium ion battery, including the lithium ion battery positive electrode provided by the first aspect of the present invention. [0016] Optionally, the lithium-ion battery further includes an outer packaging, which is a hard shell or a soft bag. [0017] A third aspect of the present invention provides an electrical device, wherein the electrical device includes the lithium-ion battery described in the second aspect of the present invention. [0018] Through the above technical solution, the lithium ion battery cathode of the present invention has a first safety coating disposed between the cathode material layer and the cathode current collector, which can effectively prevent the cathode current collector and the cathode from overlapping during a short circuit, effectively reducing safety risks; at the same time The lithium vanadium phosphate material contained in the first safety coating has good thermal stability and good conductivity, and does not affect the electron transmission of the cathode active material. Its working voltage range is 2.5~4.3V, which is basically the same as the working voltage range of the cathode active material. It is consistent, does not affect the gram capacity of the positive electrode active material, and can promote the performance of the positive electrode active material, achieve the effect of replenishing lithium in the positive electrode, and increase the energy density of the battery. When a foreign object or a needle punctures the electrode core and a short circuit occurs, the lithium vanadium phosphate contained in the first safety coating requires a higher temperature for material decomposition, thus reducing the degree and occurrence of thermal reaction between the positive electrode active material and the electrolyte. The probability of runaway, and due to the presence of lithium vanadium phosphate, the heat transfer property of lithium vanadium phosphate during short circuit is worse than that of the positive electrode current collector, which will block heat transfer and effectively reduce the risk of thermal runaway. The lithium-ion battery cathode of the present invention includes a second safety coating disposed on the side of the cathode material layer away from the cathode current collector. The safety coating has the characteristics of electronic insulation between the positive and negative electrodes and lithium ion conduction, which can be further effective Reduce the risk of thermal runaway due to short circuit between positive and negative poles. [0019] Other features and advantages of the present invention will be described in detail in the detailed description that follows. Description of the drawings [0020] The accompanying drawings are used to provide a further understanding of the present disclosure and constitute a part of the specification. They are used to explain the present disclosure together with the following specific embodiments, but do not constitute a limitation of the present disclosure. In the attached picture: Figure 1 This is a schematic structural diagram of a specific embodiment of the lithium-ion battery cathode of the present disclosure. [0021] Explanation of reference signs 1 and 1’, second safety coating; 2 and 2’, cathode material layer; 3 and 3’, first safety coating; 4, cathode current collector layer. Detailed implementation [0022] Specific embodiments of the present disclosure will be described in detail below with reference to the accompanying drawings. It should be understood that the specific embodiments described here are only used to illustrate and explain the present disclosure, and are not intended to limit the present disclosure. [0023] A first aspect of the present disclosure provides a lithium ion battery cathode, wherein the lithium ion battery cathode includes a cathode current collector and a cathode material layer; A first safety coating is provided between the positive electrode material layer and the positive electrode current collector, and a second safety coating is provided on the side of the positive electrode material layer away from the positive electrode current collector; The first safety coating includes lithium vanadium phosphate; the second safety coating is electronically insulating and ionically conductive. [0024] The first safety coating in the lithium-ion battery cathode provided by the present disclosure can effectively prevent the positive electrode current collector layer from overlapping the negative electrode during a short circuit, effectively reducing safety risks; at the same time, the thermal stability of the lithium vanadium phosphate material contained in the first safety coating It has good stability and good conductivity. It does not affect the electron transmission of the cathode active material. Its working voltage range is 2.5~4.3V, which is basically the same as the working voltage range of the cathode active material. It does not affect the gram capacity of the cathode active material and can It promotes the active material of the positive electrode, replenishes lithium in the positive electrode, and improves the energy density of the battery. When a foreign object or a needle punctures the electrode core and a short circuit occurs, the lithium vanadium phosphate contained in the first safety coating requires a higher temperature for material decomposition, thereby reducing the degree of thermal reaction between the positive electrode active material and the electrolyte and causing loss of control. probability, and due to the presence of lithium vanadium phosphate, the heat transfer property of lithium vanadium phosphate during short circuit is worse than that of the cathode current collector layer, which will block heat transfer and effectively reduce the risk of thermal runaway. The second safety coating in the lithium-ion battery positive electrode provided by the present disclosure has the characteristics of electronic insulation between the positive and negative electrodes and lithium ion conduction, which can further effectively reduce the risk of thermal runaway caused by short circuit of the positive and negative electrodes. [0025] In a specific implementation, the content of lithium vanadium phosphate in the first safety coating is 90%~95wt%, preferably 93~95wt%. In the above embodiment, controlling the lithium vanadium phosphate in the first safety coating to be within the preferred range of the present disclosure can further maximize the gram capacity of the positive active material, improve the lithium replenishment effect of the positive electrode, and further improve the battery energy density. When a foreign object or needle punctures the electrode core and causes a short circuit, it can further reduce the degree of thermal reaction between the positive active material and the electrolyte and the probability of runaway, effectively reducing the risk of thermal runaway. [0026] In the present disclosure, in an embodiment in which there are cathode material layers on both sides of the cathode current collector, two first safety coatings can be respectively provided between the cathode current collector and the two cathode material layers, and the two cathode material layers are separated from each other. Two second safety coatings are provided on one side of the positive electrode current collector. [0027] In a specific implementation, the first safety coating also includes a first conductive agent and a first binder. The content of the first conductive agent is 2~5wt%, preferably 3~4wt%; the first binder The content of the agent is 2~5wt%, preferably 2~3wt%. [0028] In a specific embodiment, the first conductive agent is selected from one or more of graphite, carbon black, carbon fiber, carbon nanotubes and graphene, preferably carbon nanotubes and/or carbon black; the first binder One or more selected from polyvinylidene fluoride, polyvinylidene fluoride-hexafluoropropylene, styrene-butadiene rubber, styrene-butadiene block copolymer, sodium carboxymethyl cellulose, polyacrylic acid and polyacrylonitrile , preferably polyvinylidene fluoride and/or polyvinylidene fluoride-hexafluoropropylene. [0029] In a specific embodiment, the positive electrode material layer includes a positive electrode active material; the positive electrode active material includes lithium iron manganese phosphate and/or lithium nickel cobalt manganate. In a further preferred embodiment, the positive electrode active material includes iron manganese phosphate. Lithium and lithium nickel cobalt manganate. In the above embodiment, the lithium iron manganese phosphate material is mixed with the ternary material (lithium nickel cobalt manganate), and the synergistic effect of the lithium iron manganese phosphate material and the ternary material is used to further improve the compaction and gram capacity, so that the battery can take both Energy density, cycling performance and storage performance. The inventor of the present disclosure found that the thermal stability cannot be effectively improved when the lithium iron manganese phosphate material and the ternary material are mixed. In the present disclosure, a first safety coating is provided between the positive electrode material layer and the positive electrode current collector. The first safety coating The lithium vanadium phosphate material contained in it has good thermal stability and good conductivity. It can not only promote the positive electrode active material, have the effect of replenishing lithium in the positive electrode, and increase the energy density of the battery; it can also reduce the interaction between the positive electrode active material and the electrolyte. The degree of thermal reaction and the probability of runaway. Due to the presence of lithium vanadium phosphate, the heat transfer property of lithium vanadium phosphate during short circuit is worse than that of the cathode current collector layer, which will block heat transfer and effectively reduce the possibility of thermal runaway. Therefore, the technical solution of the present disclosure is particularly suitable for battery positive electrodes in which the positive active material is a mixture of lithium iron manganese phosphate and lithium nickel cobalt manganate. [0030] In a specific implementation, the content of the cathode active material in the cathode material layer is 92~96wt%, preferably 94~96wt%; the content of the second conductive agent is 2~4wt%, preferably 2~3wt%; The content of the second binder is 2~4wt%, preferably 2~3wt%. [0031] In a specific embodiment, the mass ratio of lithium iron manganese phosphate and lithium nickel cobalt manganate in the positive electrode active material is (95~5): (5~95), preferably (90~50): (10~ 50), such as 90:10, 80:20, 70:30, 60:40, 50:50, or the ratio between any two of them. [0032] In a further embodiment, the cathode material layer further includes a second conductive agent and a second binder; the second conductive agent is selected from one or more of graphite, carbon black, carbon fiber, carbon nanotubes and graphene. , preferably carbon nanotubes and/or carbon black; the second binder is selected from polyvinylidene fluoride, polyvinylidene fluoride-hexafluoropropylene, styrene-butadiene rubber, styrene-butadiene block copolymer, carboxymethyl One or more of sodium cellulose, polyacrylic acid and polyacrylonitrile, preferably polyvinylidene fluoride and/or polyvinylidene fluoride-hexafluoropropylene. [0033] In a specific implementation, the dielectric constant of the second safety coating is 2 to 15, preferably 5 to 10; the porosity is 30 to 50%, preferably 35 to 45%. [0034] In a specific embodiment, the second safety coating contains inorganic materials and/or organic materials, preferably inorganic materials. In the above embodiment, the second safety coating has the characteristics of electronic insulation between the positive and negative electrodes and lithium ion conduction, which can further effectively reduce the risk of thermal runaway caused by short circuit of the positive and negative electrodes, and the inorganic material or organic material has good high temperature resistance , has poor thermal conductivity and is not easy to decompose. It can effectively block heat transfer when thermal runaway occurs and further reduce the degree of loss of control when thermal runaway occurs. [0035] In a specific embodiment, the inorganic material is selected from inorganic oxides and/or inorganic nitrides with a high decomposition temperature, and the decomposition temperature is above 1600°C; in a further embodiment, the inorganic material includes silicon dioxide, nitrogen One or more of silicon dioxide, magnesium oxide, aluminum nitride and boron nitride, preferably silicon dioxide and/or silicon nitride; the organic material is selected from polymers with a high decomposition temperature, and the decomposition temperature is 315 °C or above; in further embodiments, the organic material includes polyvinylidene fluoride (PVDF), polyvinylidene fluoride-hexafluoropropylene (PVDF-HFP), polymethyl methacrylate (PMMA), polyacrylonitrile and One or more types of aramid fibers are preferably polyvinylidene fluoride and/or polyvinylidene fluoride-hexafluoropropylene. In the above embodiment, the second safety coating uses preferred types of inorganic materials and organic materials, which can further effectively reduce the risk of thermal runaway due to short circuit between the positive and negative electrodes, effectively block heat transfer when runaway occurs, and further reduce the risk of thermal runaway when thermal runaway occurs. degree. [0036] In a specific embodiment, the D10 particle size of the inorganic material is 0.2 μm or more, the D50 particle size is 0.5~2.0 μm, the D90 particle size is 3 μm or less and greater than 2 μm, and the D99 particle size is 4 μm or less and greater than 3 μm. In the above embodiments, controlling the particle size of the inorganic material within the limited range of the present application can improve the uniformity of the distribution of the inorganic material in the second safety coating, and can further improve the electronic insulation and lithium ion conduction between the positive and negative electrodes. Characteristics, further effectively reduce the risk of thermal runaway due to short circuit of positive and negative electrodes, effectively block heat transfer when runaway occurs, and further reduce the degree of runaway when thermal runaway occurs. [0037] In a specific embodiment, the positive electrode current collector includes pure aluminum foil and/or composite aluminum foil, preferably pure aluminum foil; the thickness of the positive electrode current collector layer is 8 to 20 μm, preferably 13 to 15 μm. [0038] In a specific implementation, the thickness of the first safety coating is 2~10 μm, preferably 2~4 μm. In the above embodiments, controlling the thickness of the first safety coating within the preferred range of the present disclosure can further effectively exert the gram capacity of the positive electrode active material, improve the lithium replenishment effect of the positive electrode, and further improve the battery energy density. When a foreign object or needle punctures the electrode core and causes a short circuit, it can further reduce the degree of thermal reaction between the positive active material and the electrolyte and the probability of runaway, effectively reducing the risk of thermal runaway. [0039] In a specific implementation, the thickness of the cathode material layer is 100~250 μm, preferably 180~200 μm. [0040] In a specific implementation, the thickness of the second safety coating is 2~10 μm, preferably 2~4 μm. In the above embodiment, controlling the thickness of the second safety coating within the preferred range of the present disclosure can further effectively reduce the risk of thermal runaway due to short circuit between the positive and negative electrodes, further effectively block heat transfer when runaway occurs, and further reduce the risk of thermal runaway when thermal runaway occurs. degree of control. [0041] The present disclosure can use the following method to prepare a lithium-ion battery cathode, wherein the method includes: Form a first safety coating, a positive electrode material layer and a second safety coating on the surface of the positive electrode current collector in sequence; Wherein, the first safety coating includes lithium vanadium phosphate; the second safety coating is electronically insulating and ion conductive. [0042] In the present disclosure, a first safety coating, a positive electrode material layer and a second safety coating are sequentially formed on the surface of the positive electrode current collector. The lithium vanadium phosphate material contained in the first safety coating has good thermal stability and good conductivity. It does not affect the electron transmission of the cathode active material. Its working voltage range is 2.5~4.3V, which is basically the same as the working voltage range of the cathode active material. It does not affect the gram capacity of the cathode active material and can promote the performance of the cathode active material. , which has the effect of replenishing lithium in the positive electrode and increasing the energy density of the battery. When a foreign object or a needle punctures the electrode core and a short circuit occurs, the lithium vanadium phosphate contained in the first safety coating requires a higher temperature for material decomposition, thereby reducing the degree of thermal reaction between the positive electrode active material and the electrolyte and causing loss of control. probability, and due to the presence of lithium vanadium phosphate, the heat transfer property of lithium vanadium phosphate during short circuit is worse than that of the cathode current collector layer, which will block heat transfer and effectively reduce the risk of thermal runaway. [0043] In the present disclosure, the second safety coating has the characteristics of electronic insulation between the positive and negative electrodes and lithium ion conduction, which can further effectively reduce the risk of thermal runaway caused by short circuit of the positive and negative electrodes, and the inorganic material or organic material has good high temperature resistance. It has poor thermal conductivity and is not easy to decompose. It can effectively block heat transfer when thermal runaway occurs and further reduce the degree of loss of control when thermal runaway occurs. [0044] In a specific embodiment, the method of forming the first safety coating includes: coating a first slurry containing lithium vanadium phosphate on the surface of the positive electrode current collector layer, and performing a drying process; The first slurry also includes a first conductive agent, a first adhesive and a solvent; Based on the dry basis weight of the first slurry, the content of lithium vanadium phosphate in the first slurry is 90~95wt%, preferably 93~95wt%, and the content of the first conductive agent is 2~5wt% , preferably 3~4wt%, the content of the first binder is 2~5wt%, preferably 2~3wt%, and the content of the solvent is 30~55wt%, preferably 35~45wt%; The solvent is selected from one or more of N-methylpyrrolidone, N-dimethylamide and dimethyl sulfoxide, preferably N-methylpyrrolidone. [0045] In a specific embodiment, the method of forming the cathode material layer includes: applying a second slurry containing a cathode active material on the surface of the first safety coating, and performing a drying process; The second slurry also includes a second conductive agent, a second binder and a solvent; The positive active material includes lithium iron manganese phosphate and/or lithium nickel cobalt manganate; the mass ratio of lithium iron manganese phosphate and lithium nickel cobalt manganate in the positive active material is (95~5): (5~95), Preferably (90~50): (10~50); Based on the dry weight of the second slurry, the content of the positive active material in the second slurry is 92~96wt%, preferably 94~96wt%, and the content of the second conductive agent is 2~4wt% , preferably 2~3wt%, the content of the second binder is 2~4wt%, preferably 2~3wt%, and the content of the solvent is 30~55wt%, preferably 35~45wt%. [0046] In a specific embodiment, the method of forming the second safety coating includes: applying a third slurry containing inorganic materials and/or organic materials on the surface of the cathode material layer, and performing a drying process; The third slurry also includes a solvent. [0047] In a specific embodiment, the inorganic material is selected from inorganic oxides and/or inorganic nitrides with a high decomposition temperature, and the decomposition temperature is above 1600°C; in a further embodiment, the inorganic material is selected from silica, One or more of silicon nitride, magnesium oxide, aluminum nitride and boron nitride, preferably silicon dioxide and/or silicon nitride. [0048] In a specific embodiment, the D10 particle size of the inorganic material is above 0.2 μm, the D50 particle size is between 0.5 and 2.0 μm, the D90 particle size is below 3 μm, and the D99 particle size is below 4 μm. [0049] In a specific embodiment, the organic material is selected from polymers with a high decomposition temperature, and the decomposition temperature is above 315°C; in a further embodiment, the organic material includes polyvinylidene fluoride (PVDF), polyvinylidene fluoride (PVDF), -One or more of hexafluoropropylene (PVDF-HFP), polymethylmethacrylate (PMMA), polyacrylonitrile (PAN) and aramid, preferably polyvinylidene fluoride and/or polyvinylidene fluoride -Hexafluoropropylene. [0050] A second aspect of the disclosure provides a lithium ion battery, including the lithium battery positive electrode provided in the first aspect of the disclosure. [0051] In a specific embodiment, a lithium ion battery includes a positive electrode, a negative electrode, a separator and an electrolyte; the negative electrode includes a carbon active material, and the carbon active material is selected from graphite, soft carbon, hard carbon, carbon nanotubes and graphene. One or more of them; the separator is selected from one or more of polyethylene separators, polypropylene separators, polyimide separators and aramid separators; the electrolyte contains multi-component solvents, complex lithium salts and additives; wherein, the multi-component The solvent is selected from ethylene carbonate (EC), propylene carbonate (PC), dimethyl carbonate (DMC), diethyl carbonate (DEC), ethyl methyl carbonate (EMC), methyl acetate (MA), ethyl acetate A mixture of three or more of ester (EA), methyl butyrate (MB) and γ-butyrolactone (GBL); the complex lithium salt contains lithium hexafluorophosphate (LiPF 6 ). Lithium complex salts also contain lithium difluorophosphate (LiPO 2 F 2 ), one or more of lithium bisfluorosulfonimide (LiFSI) and lithium tetrafluoroborate (LiBF4); the additive is selected from vinylene carbonate (VC), ethylene carbonate (VEC), ethylene sulfate ester (DTD), tris(trimethylsilane)phosphite (TMSPi), 1,3-propanesultone (1,3-PS), tris(trimethylsilane)phosphate (TMSP) and fluorine One or more of benzene (FB). In the above embodiments, the electrolyte used in the present disclosure contains a flame retardant additive, which forms a covering layer at high temperatures, isolates oxygen, and has the functions of heat insulation, oxygen isolation, and preventing flammable gases from escaping outward, thereby further achieving the purpose of flame retardancy. . [0052] In a specific implementation, the lithium-ion battery further includes an outer packaging, and the outer packaging is a hard shell or a soft bag. Wherein, the hard shell is selected from one or more of hard plastic shells, aluminum shells and steel shells, and the soft bag is selected from, for example, bag-type soft bags. The material of the soft bag is plastic, which can be selected from one or more of polypropylene (PP), polybutylene terephthalate (PBT), and polybutylene succinate (PBS). [0053] A third aspect of the disclosure provides an electrical device, including the lithium-ion battery provided in the second aspect of the disclosure. [0054] The present invention will be further described below through examples, but the present invention is not limited thereby. The raw materials used in the examples can be obtained through commercial channels. [0055] Example 1 a. Coat the first slurry containing lithium vanadium phosphate on the surface of the positive electrode current collector, and perform a first drying process to form a first safety coating on the surface of the positive electrode current collector; wherein, aluminum foil is used as the positive electrode current collector; The thickness of the fluid layer is 13 μm, and the thickness of the first safety coating is 2 μm; the first slurry contains lithium vanadium phosphate, a conductive agent, a binder and a solvent. The conductive agent is carbon nanotubes, and the binder is polyvinylidene. Vinyl fluoride (PVDF), N-methylpyrrolidone (NMP) is used as the solvent; the mass ratio of lithium vanadium phosphate, conductive agent, binder and solvent is 95:2.5:2.5:55; b. Coat the second slurry containing the positive electrode active material on the surface of the first safety coating, and perform a drying process to form a positive electrode material layer on the surface of the first safety coating; wherein the thickness of the positive electrode material layer is 190 μm; The second slurry includes a positive active material, a second conductive agent, a second binder and a solvent. The positive active material includes lithium iron manganese phosphate and lithium nickel cobalt manganate. The conductive agent is carbon nanotubes, and the binder is polyvinyl chloride. Vinyl difluoride (PVDF), N-methylpyrrolidone (NMP) is used as the solvent; the mass ratio of the positive active material, conductive agent, binder and solvent is 95.5:2:2.5:45 in the positive active material, lithium manganese iron phosphate and The mass ratio of lithium nickel cobalt manganate is 90:10; c. Coat the third slurry containing organic materials and solvents on the surface of the positive electrode material layer, and perform a drying process to form a second safety coating on the surface of the positive electrode material layer to obtain a lithium battery positive electrode, recorded as A1; where, The thickness of the second safety coating is 3 μm, polyvinylidene fluoride (PVDF) is used as the organic material, and N-methylpyrrolidone (NMP) is used as the solvent. The mass fraction of PVDF in the third slurry is 10wt%. The seco | 1. A lithium-ion battery positive electrode, It is characterized by, The lithium-ion battery cathode includes a cathode current collector and a cathode material layer; A first safety coating is provided between the positive electrode material layer and the positive electrode current collector, and a second safety coating is provided on the side of the positive electrode material layer away from the positive electrode current collector; The first safety coating includes lithium vanadium phosphate; the second safety coating is electronically insulating and ionically conductive. 2. The lithium-ion battery positive electrode according to claim 1, in, The content of lithium vanadium phosphate in the first safety coating is 90~95wt%. 3. The lithium-ion battery positive electrode according to claim 1 or 2, in, The first safety coating also includes a first conductive agent and a first binder, the content of the first conductive agent is 2~5wt%, and the content of the first binder is 2~5wt%; The first conductive agent is selected from one or more of graphite, carbon black, carbon fiber, carbon nanotube and graphene; the first binder is selected from polyvinylidene fluoride, polyvinylidene fluoride-hexafluoropropylene, butyl styrene One or more of rubber, styrene butadiene block copolymer, sodium carboxymethylcellulose, polyacrylic acid and polyacrylonitrile. 4. The lithium-ion battery positive electrode according to claim 1, in, The positive electrode material layer includes a positive electrode active material; the positive electrode active material includes lithium iron manganese phosphate and/or lithium nickel cobalt manganate; The content of the cathode active material in the cathode material layer is 92 to 96 wt%. 5. The lithium-ion battery positive electrode according to claim 4, in, The mass ratio of lithium iron manganese phosphate and lithium nickel cobalt manganate in the positive active material is (95~5): (5~95). 6. The lithium-ion battery positive electrode according to claim 1, in, The positive electrode material layer also includes a second conductive agent and a second binder; the content of the second conductive agent is 2~4wt%, and the content of the second binder is 2~4wt%. 7. The lithium-ion battery positive electrode according to claim 1, in, The dielectric constant of the second safety coating is 2 to 15, and the porosity is 30 to 50%. 8. The lithium-ion battery positive electrode according to claim 1, in, The second safety coating contains inorganic materials and/or organic materials; The inorganic material is selected from one or more of silicon dioxide, silicon nitride, magnesium oxide, aluminum nitride and boron nitride; the organic material is selected from polyvinylidene fluoride, polyvinylidene fluoride-hexafluoride One or more of acrylic, polymethyl methacrylate, polyacrylonitrile and aramid. 9. The lithium-ion battery positive electrode according to claim 8, in, The D10 particle size of the inorganic material is 0.2 μm or more, the D50 particle size is 0.5~2.0 μm, the D90 particle size is 3 μm or less, and the D99 particle size is 4 μm or less. 10. The lithium-ion battery positive electrode according to claim 1, in, The positive electrode current collector includes pure aluminum foil and/or composite aluminum foil; the thickness of the positive electrode current collector layer is 8~20 μm; The thickness of the first safety coating is 2~10 μm; The thickness of the positive electrode material layer is 100~250 μm; The thickness of the second safety coating is 2~10 μm. 11. A lithium-ion battery, comprising the lithium-ion battery positive electrode according to any one of claims 1 to 10. 12. The lithium-ion battery according to claim 11, in, The lithium-ion battery also includes an outer packaging, which is a hard shell or a soft bag. 13. An electrical equipment, in, The electrical equipment includes the lithium ion battery according to claim 11 or 12. | 比亚迪股份有限公司
794 | CN118645776B | Granted | BYD CO LTD | Cells structural combination¦Cell component details | 2024-08-12 | 2025-01-14 | Battery sampling unit and battery sampling system | The present application relates to a battery sampling unit and a battery sampling system. The battery sampling unit is electrically connected to a battery pack. The battery pack includes a plurality of battery cells. The battery sampling unit includes a plurality of substrates and a plurality of collection chips. The substrate is fixed on the surface of the battery cell; the collection chip is fixed on the substrate, and the collection chip is electrically connected to the battery positive electrode, battery negative electrode and battery case of the battery cell through the substrate. body to collect battery information of the battery cell. This application can make the battery more convenient and more reliable in the application process of forming a battery pack, facilitate the sequential utilization of battery cells, and reduce the time cost of writing battery information. | Technical field [0001] The present application relates to the field of battery technology, and in particular, to a battery sampling unit and a battery sampling system. Background technology [0002] With the development of new energy technology, the battery voltage of new energy vehicles is getting higher and higher, which means that new energy vehicles need more batteries to be used in series. The current battery production model is that the battery cells produced by the battery factory are sent to the battery pack assembly (PACK) factory for packaging, and the battery pack assembly factory then integrates the battery management system (Battery Management System, BMS) AFE chip for battery status monitoring is connected to the battery cell for battery management, so that the production date, production batch, battery identification (ID), battery type, battery factory capacity, Information such as cell internal resistance, rated voltage, and number of charge and discharge cycles cannot be directly read by the battery management system. Even if it can be written into the battery management system through software during the battery pack production process, it will consume a lot of production calibration time, causing an increase in production costs, and once the battery cells are individually replaced later due to individual failure, replacement will also be required. The single work station does not have the battery information calibration capability and cannot update the battery data. Furthermore, during the battery echelon utilization process, since the battery cells of the battery pack usually need to be removed and reused, the factory information of the battery cells will be lost in this process and there will be risks of secondary use. Contents of the invention [0003] In view of this, this application proposes a battery sampling unit and a battery sampling system, which can make the battery more convenient and reliable in the application process of forming a battery pack, facilitate the sequential utilization of battery cells, and reduce the time of writing battery information. cost. [0004] According to one aspect of the present application, a battery sampling unit is provided. The battery sampling unit is electrically connected to a battery pack. The battery pack includes a plurality of battery cells. The battery sampling unit includes a plurality of substrates and a plurality of sampling units. Chip, the substrate is fixed on the surface of the battery cell; the collection chip is fixed on the substrate, and the collection chip is electrically connected to the battery positive electrode, battery negative electrode and battery cell of the battery cell through the substrate. The battery case is used to collect battery information of the battery cells. [0005] According to another aspect of the present application, a battery sampling system is provided. The battery sampling system includes a battery pack, a battery management system and the battery sampling unit. The battery sampling unit is electrically connected to the battery pack and the battery sampling unit. Described battery management system. [0006] By fixing the collection chip on the substrate, the substrate is fixed on the surface of the battery cell, and the collection chip is electrically connected to the battery positive electrode, battery negative electrode and battery case of the battery cell through the substrate, thereby collecting the battery cells of the battery cell. Information, this application can make the battery more convenient and more reliable in the application process of forming a battery pack, facilitate the sequential utilization of battery cells, and reduce the time cost of writing battery information. Description of the drawings [0007] Figure 1 A schematic diagram illustrating a related art battery sampling architecture. [0008] Figure 2 A schematic diagram showing a related art battery cell. [0009] Figure 3 A schematic diagram showing a battery cell group in the related art. [0010] Figure 4 A schematic diagram showing a related art battery cell group equivalent circuit. [0011] Figure 5 A block diagram of a battery sampling unit according to an embodiment of the present application is shown. [0012] Figure 6 A schematic connection diagram of the battery sampling unit according to the embodiment of the present application is shown. [0013] Figure 7 A physical schematic diagram of a battery cell according to an embodiment of the present application is shown. [0014] Figure 8 A physical schematic diagram of the battery pack according to the embodiment of the present application is shown. [0015] Figure 9 A block diagram of a collection chip according to an embodiment of the present application is shown. [0016] Figure 10 A schematic diagram of a collection chip according to an embodiment of the present application is shown. [0017] Figure 11 A schematic diagram showing the high voltage equivalent of the battery pack according to the embodiment of the present application. [0018] Figure 12 A block diagram showing the communication architecture of the battery sampling unit according to the embodiment of the present application. [0019] Figure 13 A schematic diagram showing the first communication architecture of the battery sampling unit according to the embodiment of the present application. [0020] Figure 14 A schematic diagram showing the second communication architecture of the battery sampling unit according to the embodiment of the present application. Detailed implementation [0021] The technical solutions in the embodiments of the present application will be clearly and completely described below with reference to the accompanying drawings in the embodiments of the present application. Obviously, the described embodiments are only some of the embodiments of the present application, but not all of the embodiments. Based on the embodiments in this application, all other embodiments obtained by those skilled in the art without creative efforts fall within the protection scope of this application. [0022] Figure 1 A schematic diagram illustrating a related art battery sampling architecture. like Figure 1 As shown in the related art, one AFE chip detects multiple battery cells at the same time. Specifically, an AFE chip is responsible for detecting information such as the voltage and temperature of multiple battery cells. The communication between each AFE chip transmits data through daisy chain and other methods. The data between the daisy chains is a series relationship, which is the AFEn's Information must go through loops such as AFEn-1, AFEn-2...AFE1, and BMS before it can flow back to the BMS. Among them, n is the serial number of the AFE chip, and n is a positive integer. When any node in the daisy chain fails or communication interference occurs, the battery cell information detected by this AFE chip and the subsequent AFE chip will be lost. When the BMS loses part of the battery cell data, the vehicle can only lie down. Nest, can't drive. [0023] Figure 2 A schematic diagram showing a related art battery cell. like Figure 2 As shown, the battery cell in the related art includes a battery case, a battery positive electrode and a battery negative electrode. The battery cell and the AFE chip connected to the battery cell are provided separately. Both the battery positive electrode and the battery negative electrode are insulated from the battery case, that is, the resistance between the battery positive electrode and the battery case is infinite, and the resistance between the battery negative electrode and the battery case is also infinite. [0024] Figure 3 A schematic diagram showing a battery cell group in the related art. like Figure 3 As shown in the related art, the battery cells from battery cell 1 to battery cell n are connected to each other through copper bars, and the battery cases of each battery cell are in contact. For example, the positive battery electrode of battery cell 1 is electrically connected to the negative battery electrode of battery cell 2 through a copper bar, and the positive battery electrode of battery cell 2 is electrically connected to the negative battery electrode of battery cell 3 through another copper bar. [0025] Figure 4 A schematic diagram showing a related art battery cell group equivalent circuit. like Figure 4 As shown, multiple battery cells are connected in series. Since the battery casings of the battery cells are all metal casings, the casings of each battery cell will conduct electricity to each other after being grouped, and the battery casings are at the same potential. [0026] combine Figure 1-Figure 4 It can be seen that in related technologies, an active front-end chip manages several or a dozen battery cells, and then each AFE chip communicates cascaded through a daisy chain. In the battery production process, even if the battery information can be written into the battery management system through software during the battery pack production process, it will consume a lot of production calibration time, causing an increase in production costs. If a fault occurs and is replaced individually, the battery data cannot be updated because the station where the unit is replaced does not have the battery information calibration capability. Furthermore, during the battery cascade utilization process, since the battery cells of the battery pack usually need to be disassembled and reused, the factory information of the battery cells will be lost in this process and there is a risk of secondary use. [0027] In view of this, the present application provides a battery sampling unit. The battery sampling unit is electrically connected to a battery pack. The battery pack includes a plurality of battery cells. The battery sampling unit includes: a plurality of substrates. The substrates Fixed on the surface of the battery cell; a plurality of collection chips, the collection chip is fixed on the substrate, the collection chip is electrically connected to the battery positive electrode, battery negative electrode and battery cell of the battery cell through the substrate The battery case is used to collect battery information of the battery cells. [0028] In one embodiment, the battery information may include voltage information and temperature information of battery cells. The voltage information of the battery cell may include the voltage between the positive and negative electrodes of the battery cell, and the temperature information of the battery cell may include the surface temperature of the battery cell. The battery information may also include information such as the production date, production batch, battery identification, battery type, battery factory capacity, cell internal resistance, rated voltage, number of charge and discharge cycles, etc. of the battery cell. It can be understood that this application does not limit the specific content contained in the battery information. [0029] Figure 5 A block diagram of a battery sampling unit according to an embodiment of the present application is shown. like Figure 5 As shown, the battery sampling unit of the present application includes multiple substrates 101 and multiple collection chips 102. Each of the substrates 101 can be fixed with one of the collection chips 102, and each of the substrates 101 can be fixed with a corresponding one. on the surface of the battery cell 201. [0030] Since the battery cells 201 of this application are all equipped with a collection chip 102, and the battery information of the bound batteries has been stored in the collection chip 102, there is no need to query and transfer the battery information one by one when the batteries are used in groups. into the BMS of the group, so that the batteries can be used to form the battery group 2 00 application process will be more convenient, more reliable and have lower time costs, saving a lot of time, and more convenient to use in groups. BMS only needs to send specific instructions to obtain the battery cell 201 with the specified ID when needed. The AFE chip stores data and has lower technical requirements for BMS. [0031] The battery cell 201 includes a battery positive electrode, a battery negative electrode and a battery case, and multiple battery cells 201 can be connected in series with each other. Among them, the battery positive electrode of the current battery cell 201 can be electrically connected to the battery negative electrode of the next adjacent battery cell 201, and the multiple battery shells of the multiple battery cells 201 can be in contact with each other in an equal potential manner. Connect with each other. [0032] In one embodiment, the collection chip 102 may be an active front-end AFE chip, and the battery cell 201 may be a battery core. The substrate 101 may be a printed circuit board (PCB), and the printed circuit board may be rigid or flexible. It can be understood that the collection chip 102 can also be other types of chips, and this application is not limited to the type of the collection chip 102 . [0033] Figure 6 A schematic connection diagram of the battery sampling unit according to the embodiment of the present application is shown. like Figure 6As shown, an AFE chip collects battery information of one battery cell 201, such as the voltage and temperature of the battery cell 201. Multiple battery cells 201V1-Vn are connected in series to form a battery pack 200. For example, the first AFE chip AFE1 can collect the voltage between the battery positive electrode and the battery negative electrode of the battery cell 201V1, and the second AFE chip AFE2 can collect the voltage between the battery positive electrode and the battery negative electrode of the battery cell 201V2, and so on. , the nth AFE chip AFEn can collect the voltage between the battery positive electrode and the battery negative electrode of the battery cell 201Vn. [0034] Figure 7 A physical schematic diagram of a battery cell according to an embodiment of the present application is shown. like Figure 7 As shown, the AFE chip and the peripheral electronic components of the chip are fixed on the PCB board through processes such as reflow soldering, and then the PCB board can be fixed to the surface of the battery cell 201 through gluing, screw fixing, laser welding, etc. The PCB board can also be provided with three signal wires: a positive power wire, a negative power wire and a ground wire, which are respectively connected to the positive battery pole, the negative battery pole and the battery case of the battery cell 201 . Among them, the positive power wire is connected to the positive electrode of the battery cell 201 , the negative power wire is connected to the negative battery electrode of the battery cell 201 , and the ground wire is connected to the battery case of the battery cell 201 . The AFE chip has power and ground pins. The positive and negative power lines can be led out from the power pins of the AFE chip, and the ground wire can be led out from the ground pins of the AFE chip. [0035] Figure 8 A physical schematic diagram of the battery pack according to the embodiment of the present application is shown. like Figure 8 As shown in the figure, the AFE chip and PCB of a single battery cell 201 are fixed on the surface of the single battery cell 201 by adhesive means, and multiple battery cells 201 of the battery pack 200 are connected to each other through copper bars. The battery cases of the battery cells 201 can be made of metal and have conductive properties, so that the cases of all the battery cells 201 in the battery pack 200 are in contact with each other, and the battery cases of all the battery cells 201 are connected at equal potentials. Since the vehicle body is generally used as a grounding point in automotive technology, and the battery pack 200 case is connected to the battery pack case, the potential of the battery pack 200 case in this application is also a grounding point. [0036] Figure 9 A block diagram of a collection chip according to an embodiment of the present application is shown. like Figure 9 As shown, the acquisition chip includes an analog-to-digital conversion module 1021, a digital module 1022, a communication processing module 1023, a transmission module 1024 and a battery information storage module 1025. [0037] The analog-to-digital conversion module 1021 is electrically connected to the battery positive electrode and the battery negative electrode of the battery cell 201 . In some embodiments, the surface of the battery cell 201 may also be provided with a temperature sensor. The temperature sensor is used to detect the temperature information of a single battery cell 201. The analog-to-digital conversion module 1021 may also be electrically connected to The temperature sensor. [0038] The digital module 1022 is electrically connected to the analog-to-digital conversion module 1021 and is used to process the analog-to-digital converted battery information. The communication processing module 1023 is electrically connected to the digital module 1022, and is used to convert the battery information processed by the digital module 1022 into a format that meets communication requirements. The transmission module 1024 is electrically connected to the communication processing module 1023 and is used to transmit battery information that meets communication requirements. [0039] The battery information storage module 1025 is used to pre-store the battery information of the battery cell 201 before leaving the factory. Each AFE chip and its necessary electronic components such as resistors and capacitors will eventually be connected to the battery cell 201 before leaving the factory. Before leaving the factory, the production date, production batch, battery ID, battery type, battery factory capacity, and battery capacity will be recorded. Information such as core resistance, rated voltage, number of charge and discharge cycles, and battery electrolyte status are stored in the AFE chip. Since the battery cell 201 and the AFE chip are inseparable after the battery cell 201 leaves the factory, the factory information of the battery cell 201 will always be stored in the AFE chip to facilitate subsequent BMS management of the battery pack. And the AFE chip will also continuously update the real-time battery capacity, battery internal resistance, number of charge and discharge cycles, battery SOH, battery SOC, electrolyte status and other parameters of the battery cell 201 during use, so that the AFE chip acts as a battery cell. 201’s personal butler. [0040] Figure 10 A schematic diagram of a collection chip according to an embodiment of the present application is shown. like Figure 10 As shown in the figure, the analog-to-digital conversion module 1021 includes at least two analog-to-digital converters (Analog-to-Digital Converter, ADC), which are respectively a voltage ADC and a temperature ADC. The voltage ADC can receive the voltage information of the battery cell 201Vn, and the temperature ADC can be used to receive the temperature information of the single battery cell 201 collected by the temperature sensor Tn. Since the collected voltage information and temperature information are both analog quantities, the voltage ADC and temperature ADC process the analog quantities to send the digitized voltage information and temperature information to the digital module 1022 for further processing. [0041] The digital module 1022 is electrically connected to the battery information storage module 1025, the communication processing module 1023 and at least two of the analog-to-digital converters. The transmission module 1024 includes a sending module and a receiving module. Both the sending module and the receiving module are electrically connected to the communication processing module 1023 and are used for receiving and sending communication signals of the AFE chip. [0042] The working principle of the acquisition chip 102 is: the voltage ADC collects the voltage of the battery cell 201 and sends it to the digital module 1022 for processing. The temperature ADC collects the temperature of the battery cell 201 and sends it to the digital module 1022 for processing. The digital module 1022 processes the processed voltage information and temperature information of the battery cell 201 through the communication processing module 1023 and then sends them out through the sending module. The receiving module is responsible for receiving instructions sent by the battery management system 300 and inputting the instructions into the digital module 1022 through the communication processing module 1023. The digital module 1022 performs corresponding actions according to the corresponding instructions. The battery information storage module 1025 can store basic information such as production date, production batch, battery ID, battery type, battery factory capacity, cell internal resistance, rated voltage, battery factory electrolyte status, etc. before the battery leaves the factory. During subsequent use, the real-time battery capacity, battery internal resistance, number of charge and discharge cycles, battery SOH, battery SOC, electrolyte status and other parameters of the battery cell 201 are written and updated. [0043] Compared with existing battery data, which is stored in the battery management system 300, and the existing AFE chip usually monitors multiple battery cells 201 at the same time, the AFE chip cannot be bound to the battery cell 201. Without battery information storage capability, the AFE chip of the present application can store the battery information of the bound battery cells 201. In this way, the AFE chip can leave the factory with the battery cell 201, and in the subsequent work process, since the AFE chip and the battery cell 201 are not separated, the production date, production batch, battery ID, and battery type of the battery cell 201 , battery factory capacity, cell internal resistance, rated voltage, number of charge and discharge cycles and other information can be It is directly bound to the battery cell 201. In subsequent use, the real-time battery capacity, battery internal resistance, number of charge and discharge cycles, battery SOH, battery SOC and other parameters of the battery cell 201 are also written and updated. In the subsequent BMS battery management, Battery cell 201 replacement and maintenance, battery cell 201 echelon utilization, etc. will all play an important role. [0044] Among them, battery SOH represents the current battery's ability to store electrical energy relative to a new battery. It expresses the state of the battery from the beginning to the end of its life in the form of a percentage, which is used to quantitatively describe the performance state of the current battery. Battery SOC refers to the battery's state of charge, which is the remaining power of the battery. [0045] Since the battery cell 201 information stored in the AFE is bound to the battery cell 201, the information of the battery cell 201 is more accurate and targeted during tiered utilization. According to this feature, the battery factory capacity, battery type, battery cell factory internal resistance, production batch, battery factory electrolyte status and other information stored in the AFE chip can be used during the battery echelon utilization process, and the battery cell 201 can be used later in the process. Real-time updated battery capacity, power According to parameters such as battery internal resistance, number of charge and discharge cycles, battery SOH, battery SOC, electrolyte status, etc., battery cells 201 with similar performance can be selected and used in groups, which reduces the difficulty of cascading utilization of the battery pack 200 and improves the efficiency of the battery pack 200 Reliability of step utilization. If the solution of this application is not adopted, because the new battery loading application and the cascade utilization of the old battery are the responsibility of different R&D teams, and the time span of the new and old batteries is very long, it is almost impossible to obtain the old batteries during the cascade utilization of the old battery. Some basic information and specific battery health status, which creates great technical obstacles and safety risks for the secondary utilization of old batteries. [0046] Figure 11 A schematic diagram showing the high voltage equivalent of the battery pack according to the embodiment of the present application. like Figure 11 As shown, the battery cells 201V1-Vn are a high-voltage battery string composed of n battery cells 201 connected in series. The high-voltage battery string supplies power to the vehicle's loads such as motors, air conditioners and other electrical equipment. K1 and K2 are the high-voltage switches of the battery pack. Only after the high-voltage switch is turned on can the electric energy of the high-voltage battery string supply power to the vehicle's loads such as motors, air conditioners and other electrical equipment. [0047] Rp is the equivalent resistance of the total positive side of the battery pack 200 to the shell of the battery pack 200, and Rn is the equivalent resistance of the total negative side of the battery pack 200 to the shell of the battery pack 200. The Rp and Rn resistances are not actual specific resistances, but parasitic resistances. When the insulation performance of the battery pack 200 is good, Rp/Rn≥10MΩ, that is, the resistance values ​​of the Rp and Rn resistors are both greater than or equal to 10MΩ; when an insulation fault occurs in the battery pack 200, the resistance of one or both of Rn and Rn The value will drop rapidly. The resistance values ​​of Rp and Rn only reflect the insulation condition of the battery pack 200 and do not affect the specific implementation of the present application. [0048] When the battery pack 200 is discharging, the current flow path is composed of Vn positive electrode→K1 high-voltage switch→Rload load→K2 high-voltage switch→V1 negative electrode→V1 positive electrode→V2 negative electrode→······Vn positive electrode. is the power circuit of the battery pack 200. It should be noted that, Figure 11 The battery pack 200 may also be a battery pack, and the battery pack may include multiple battery packs 200 . [0049] In one embodiment, the battery sampling unit is electrically connected to the battery management system 300. The battery management system 300 includes at least one communication chip 301. The communication chip 301 and the plurality of collection chips 102 are all electrically connected to the battery management system 300. The power circuit of the battery pack 200 is the charge and discharge circuit of the battery pack 200 . [0050] Existing battery management technology uses an Active Front End (AFE) chip to manage several or a dozen battery cells, and then each AFE chip communicates cascaded through a daisy chain, that is, between the chips The communication is in series. Once one of the chips or the daisy chain fails, the communication of this chip and all subsequent chips will be lost. When more batteries are used in series, it means that more AFE chips are used for battery status monitoring, and the probability of communication loss is also higher. Once the communication of one or more AFE chips is lost, it means that several or even hundreds of batteries have lost monitoring, and the vehicle will inevitably malfunction and cannot be used normally, and user complaints will increase. Moreover, with the development of new energy technology and electronic control technology, interference in the high-voltage system of battery packs will become more and more serious. Severe interference will increase the failure probability of AFE chip daisy chain communication. [0051] Figure 12 A block diagram showing the communication architecture of the battery sampling unit according to the embodiment of the present application. like Figure 12As shown, the battery sampling unit is electrically connected to the battery management system 300. The battery management system 300 is provided with a communication chip 301 that communicates with the plurality of collection chips 102 of the battery sampling unit. [0052] In one embodiment, the battery sampling unit further includes a first resonant circuit 103, a first induction circuit 104 and a second resonant circuit 105. The first resonant circuit 103 is electrically connected to one of the collection chips 102. The first induction circuit 104 is electrically connected to the first resonant circuit 103 , and the second resonant circuit 105 is electrically connected to the first induction circuit 104 . That is to say, each collection chip 102 can be provided with a first resonant circuit 103, a first sensing circuit 104 and a second resonant circuit 105. [0053] The battery pack 200 is electrically connected to the third resonant circuit 210 , and the third resonant circuit 210 is electrically connected to the plurality of second resonant circuits 105 . [0054] The battery management system 300 includes a communication chip 301, a fourth resonant circuit 302 and a second sensing circuit 303. The second sensing circuit 303 is electrically connected to the third resonant circuit 210, and the fourth resonant circuit 302 is electrically connected to the third resonant circuit 210. Two induction circuits 303, the communication chip 301 is electrically connected to the fourth resonant circuit 302. The communication chip 301 can send instructions to the AFE chip, and can also receive battery information sent by the AFE chip. That is to say, the communication between the communication chip 301 and the plurality of collection chips 102 may be bidirectional. [0055] The first resonant circuit, the second resonant circuit, the third resonant circuit and the fourth resonant circuit each include at least one LC series resonant structure, wherein the first resonant circuit and the fourth resonant circuit Each circuit includes two LC series resonance structures arranged in parallel, and both the second resonant circuit and the third resonant circuit include one LC series resonance structure. Each LC series resonance structure includes an inductor and a capacitor connected in series with each other. The inductance value and capacitance value of each LC series resonance structure are adjusted according to the communication frequency of the communication chip. [0056] Figure 13 A schematic diagram showing the first communication architecture of the battery sampling unit according to the embodiment of the present application. like Figure 13 As shown, AFE1-AFEn are connected to the battery cells 201V1-Vn respectively, and the battery information such as voltage and temperature of each battery cell 201 is sent to the battery management system 300BMS for processing through the communication method of this application. Among them, the first resonant circuit 103, the second resonant circuit 105, the third resonant circuit 210 and the fourth resonant circuit 302 are all in the LC series resonance mode. The first resonant circuit 103 includes two LC series resonant structures. The first LC series resonant structure is electrically connected to the transmitting module of the acquisition chip 102. The second LC series resonant structure is electrically connected to the receiving module of the acquisition chip 102. One LC series resonance structure and the second LC series resonance structure are set up in parallel. [0057] Taking the acquisition chip 102 as AFE1 as an example, the first LC series resonance structure includes a first inductor L1 and a first capacitor C1. The first end of the first inductor L1 is electrically connected to the receiving module of AFE1, and the second end of the first inductor L1 The terminal is electrically connected to the first terminal of the first capacitor C1, and the second terminal of the first capacitor C1 is electrically connected to the first terminal of the first capacitor C1. Induction circuit 104; the second LC series | 1. A battery sampling unit, It is characterized by, The battery sampling unit is electrically connected to a battery pack. The battery pack includes a plurality of battery cells. The battery sampling unit includes a plurality of substrates and a plurality of collection chips. The substrates are fixed on the surface of the battery cells. ; The collection chip is fixed on the substrate, and the collection chip is electrically connected to the battery positive electrode, battery negative electrode and battery casing of the battery cell through the substrate to collect battery information of the battery cell; Wherein, a plurality of the collection chips are respectively connected to the battery management system for communication, and the plurality of collection chips communicate with the communication chip of the battery management system through a power loop and the battery housing. The power loop is the battery. group of charge and discharge circuits. 2. The battery sampling unit according to claim 1, It is characterized by, The collection chip is an active front-end AFE chip. The collection chip includes a battery information storage module. The battery information storage module is used to pre-store the battery information of the battery cells before leaving the factory. 3. The battery sampling unit according to claim 1, It is characterized by, A plurality of the battery cells are connected in series, wherein the positive battery electrode of the current battery cell is electrically connected to the battery negative electrode of the next adjacent battery cell, and the multiple battery cases of the multiple battery cells are in contact with each other. together, connected to each other in an equipotential manner. 4. The battery sampling unit according to claim 1, It is characterized by, The substrate is a printed circuit board. The printed circuit board is provided with a positive power line, a negative power line and a ground wire. The positive power line is connected to the positive electrode of the battery cell, and the negative power line is connected to The negative electrode of the battery cell, and the ground wire is connected to the battery case of the battery cell. 5. The battery sampling unit according to claim 2, It is characterized by, The battery sampling unit is electrically connected to a battery management system. The battery management system includes at least one communication chip. The communication chip and the plurality of collection chips are all electrically connected to the power circuit of the battery pack. 6. The battery sampling unit according to claim 5, It is characterized by, The acquisition chip also includes an analog-to-digital conversion module, a digital module, a communication processing module and a transmission module, wherein the analog-to-digital conversion module is electrically connected to the battery positive electrode and the battery negative electrode of one of the battery cells; the digital module is electrically Connected to the analog-to-digital conversion module, used to process the battery information after analog-to-digital conversion; The communication processing module is electrically connected to the digital module and is used to convert the battery information processed by the digital module into a format that meets communication requirements; the transmission module includes a sending module and a receiving module, both of which are electrically Connected to the communication processing module, used to transmit battery information that meets communication requirements. 7. The battery sampling unit according to claim 6, It is characterized by, The battery sampling unit includes a first resonant circuit, a first induction circuit and a second resonant circuit. The first resonant circuit is electrically connected to a collection chip, and the first induction circuit is electrically connected to the first resonant circuit. circuit, the second resonant circuit is electrically connected to the first induction circuit. 8. The battery sampling unit according to claim 7, It is characterized by, The battery pack is electrically connected to a third resonant circuit, and the third resonant circuit is electrically connected to a plurality of the second resonant circuits. The battery management system further includes a fourth resonant circuit and a second induction circuit. Two inductive circuits are electrically connected to the third resonant circuit, the fourth resonant circuit is electrically connected to the second inductive circuit, and the communication chip is electrically connected to the fourth resonant circuit. 9. The battery sampling unit according to claim 8, It is characterized by, The first resonant circuit, the second resonant circuit, the third resonant circuit and the fourth resonant circuit each include at least one LC series resonant structure, wherein the first resonant circuit and the fourth resonant circuit Each circuit includes two LC series resonance structures arranged in parallel, and both the second resonant circuit and the third resonant circuit include one LC series resonance structure. 10. The battery sampling unit according to claim 9, It is characterized by, Among the two LC series resonance structures of the first resonant circuit, the first LC series resonance structure is electrically connected to the transmitting module of the acquisition chip, the second LC series resonance structure is electrically connected to the receiving module of the acquisition chip, and the first LC series resonance structure is electrically connected to the receiving module of the acquisition chip. The first LC series resonance structure and the second LC series resonance structure are arranged in parallel. 11. The battery sampling unit according to claim 10, It is characterized by, The first LC series resonance structure includes a first inductor and a first capacitor. The first end of the first inductor is electrically connected to the receiving module of the acquisition chip. The second end of the first inductor is electrically connected to the first end of the first capacitor. The second end of the first capacitor is electrically connected to the first induction circuit; the second LC series resonant junction The structure includes a second inductor and a second capacitor. The first end of the second inductor is electrically connected to the sending module of the acquisition chip. The second end of the second inductor is electrically connected to the first end of the second capacitor. The second end of the second capacitor The terminal is electrically connected to the first induction circuit, and the second terminal of the first capacitor is electrically connected to the second terminal of the second capacitor. 12. The battery sampling unit according to claim 11, It is characterized by, The first induction circuit includes a first transformer, the primary side of the first transformer is electrically connected to the first resonant circuit, and the secondary side of the first transformer is electrically connected to the second resonant circuit and the power loop, The second end of the first capacitor and the second end of the second capacitor are electrically connected to one end of the primary side of the first transformer, and the other end of the primary side of the first transformer is grounded. 13. The battery sampling unit according to claim 12, It is characterized by, The second induction circuit includes a second transformer, the primary side of the second transformer is electrically connected to the third resonant circuit and the power loop, and the secondary side of the first transformer is electrically connected to the fourth resonant circuit. Circuit, wherein the second end of the seventh capacitor and the second end of the eighth capacitor are electrically connected to one end of the secondary side of the second transformer, and the other end of the secondary side of the second transformer is electrically connected to the transmitting module and the receiving module of the communication chip. 14. The battery sampling unit according to claim 9, It is characterized by, The second resonant circuit includes an LC series resonant structure, wherein the second resonant circuit includes a third inductor and a third capacitor. The first end of the third inductor is electrically connected to the battery positive electrode or the battery negative electrode of the battery cell. The third The second end of the inductor is electrically connected to the first end of the third capacitor, the second end of the third capacitor is electrically connected to one end of the secondary side of the first transformer, and the other end of the secondary side of the first transformer is grounded. 15. The battery sampling unit according to claim 9, It is characterized by, The fourth resonant circuit includes two LC series resonance structures. The first LC series resonance structure is electrically connected to the transmitting module of the communication chip. The second LC series resonance structure is electrically connected to the receiving module of the communication chip. The first LC series resonance structure The structure is set up in parallel with the second LC series resonant structure. 16. The battery sampling unit according to claim 15, It is characterized by, The first LC series resonance structure includes a seventh inductor and a seventh capacitor. The first end of the seventh inductor is electrically connected to the receiving module of the communication chip. The second end of the seventh inductor is electrically connected to the first end of the seventh capacitor. The second end of the seventh capacitor is electrically connected to the second induction circuit; the second LC series resonant junction The structure includes an eighth inductor and an eighth capacitor. The first end of the eighth inductor is electrically connected to the transmitting module of the communication chip. The second end of the eighth inductor is electrically connected to the first end of the eighth capacitor. The second end of the eighth capacitor The terminal is electrically connected to the second sensing circuit, and the second terminal of the seventh capacitor is electrically connected to the second terminal of the eighth capacitor. 17. The battery sampling unit according to claim 13, It is characterized by, The third resonant circuit includes an LC series resonant structure, wherein the third resonant circuit includes a ninth inductor and a ninth capacitor. The first end of the ninth inductor is electrically connected to one end of the primary side of the second transformer. The other end of the side is grounded, the second end of the ninth inductor is electrically connected to the first end of the ninth capacitor, and the second end of the ninth capacitor is electrically connected to the positive or negative electrode of the battery cell. 18. The battery sampling unit according to any one of claims 9-17, It is characterized by, Each LC series resonance structure includes an inductor and a capacitor connected in series with each other. The inductance value and capacitance value of each LC series resonance structure are adjusted according to the communication frequency of the communication chip. 19. A battery sampling system, It is characterized by, The battery sampling system includes a battery pack, a battery management system, and a battery sampling unit according to any one of claims 1 to 18, and the battery sampling unit is electrically connected to the battery pack and the battery management system. | 比亚迪股份有限公司
795 | CN118645776A | Granted | BYD CO LTD | Cells structural combination¦Cell component details | 2024-08-12 | 2024-09-13 | Battery sampling unit and battery sampling system | The invention relates to a battery sampling unit and a battery sampling system, the battery sampling unit is electrically connected to a battery pack, the battery pack comprises a plurality of battery monomers, the battery sampling unit comprises a plurality of substrates and a plurality of acquisition chips, and the substrates are fixed on the surfaces of the battery monomers; the acquisition chip is fixed on the substrate, and the acquisition chip is electrically connected to the battery positive electrode, the battery negative electrode and the battery shell of the battery monomer through the substrate so as to acquire the battery information of the battery monomer. According to the invention, the batteries can be more convenient and reliable in the application process of forming a battery pack, echelon utilization of the battery monomers is facilitated, and the time cost of battery information writing is reduced. | Technical field [0001] The present application relates to the field of battery technology, and in particular, to a battery sampling unit and a battery sampling system. Background technology [0002] With the development of new energy technology, the battery voltage of new energy vehicles is getting higher and higher, which means that new energy vehicles need more batteries to be used in series. The current battery production model is that the battery cells produced by the battery factory are sent to the battery pack assembly (PACK) factory for assembly. The battery pack assembly factory then uses the battery management system (Battery Management System, BMS) for battery status monitoring. The AFE chip is connected to the battery cell for battery management, so that the production date, production batch, battery identification (ID), battery type, battery factory capacity, cell internal resistance, rated voltage, charge and discharge cycle of the battery cell Information such as times cannot be directly read by the battery management system. Even if it can be written into the battery management system through software during the battery pack production process, it will consume a lot of production calibration time, causing an increase in production costs, and once the battery cells are individually replaced later due to individual failure, replacement will also be required. The single workstation does not have the battery information calibration capability and cannot update the battery data. Furthermore, during the battery cascade utilization process, since the battery cells of the battery pack usually need to be disassembled and reused, the factory information of the battery cells will be lost in this process and there is a risk of secondary use. Contents of the invention [0003] In view of this, this application proposes a battery sampling unit and a battery sampling system, which can make the battery more convenient and reliable in the application process of forming a battery pack, facilitate the sequential utilization of battery cells, and reduce the time of writing battery information. cost. [0004] According to one aspect of the present application, a battery sampling unit is provided. The battery sampling unit is electrically connected to a battery pack. The battery pack includes a plurality of battery cells. The battery sampling unit includes a plurality of substrates and a plurality of sampling units. Chip, the substrate is fixed on the surface of the battery cell; the collection chip is fixed on the substrate, and the collection chip is electrically connected to the battery positive electrode, battery negative electrode and battery cell of the battery cell through the substrate. The battery case is used to collect battery information of the battery cells. [0005] According to another aspect of the present application, a battery sampling system is provided. The battery sampling system includes a battery pack, a battery management system and the battery sampling unit. The battery sampling unit is electrically connected to the battery pack and the battery sampling unit. Described battery management system. [0006] By fixing the collection chip on the substrate, the substrate is fixed on the surface of the battery cell, and the collection chip is electrically connected to the battery positive electrode, battery negative electrode and battery case of the battery cell through the substrate, thereby collecting the battery cells of the battery cell. Information, this application can make the battery more convenient and reliable in the application process of forming a battery pack, facilitate the sequential utilization of battery cells, and reduce the time cost of writing battery information. Description of the drawings [0007] Figure 1 A schematic diagram illustrating a related art battery sampling architecture. [0008] Figure 2 A schematic diagram showing a related art battery cell. [0009] Figure 3 A schematic diagram showing a battery cell group in the related art. [0010] Figure 4 A schematic diagram showing a related art battery cell group equivalent circuit. [0011] Figure 5 A block diagram of a battery sampling unit according to an embodiment of the present application is shown. [0012] Figure 6 A schematic connection diagram of the battery sampling unit according to the embodiment of the present application is shown. [0013] Figure 7 A physical schematic diagram of a battery cell according to an embodiment of the present application is shown. [0014] Figure 8 A physical schematic diagram of the battery pack according to the embodiment of the present application is shown. [0015] Figure 9 A block diagram of a collection chip according to an embodiment of the present application is shown. [0016] Figure 10 A schematic diagram of a collection chip according to an embodiment of the present application is shown. [0017] Figure 11 A schematic diagram showing the high voltage equivalent of the battery pack according to the embodiment of the present application. [0018] Figure 12 A block diagram showing the communication architecture of the battery sampling unit according to the embodiment of the present application. [0019] Figure 13 A schematic diagram showing the first communication architecture of the battery sampling unit according to the embodiment of the present application. [0020] Figure 14 A schematic diagram showing the second communication architecture of the battery sampling unit according to the embodiment of the present application. Detailed implementation [0021] The technical solutions in the embodiments of the present application will be clearly and completely described below with reference to the accompanying drawings in the embodiments of the present application. Obviously, the described embodiments are only some of the embodiments of the present application, but not all of the embodiments. Based on the embodiments in this application, all other embodiments obtained by those skilled in the art without creative efforts fall within the protection scope of this application. [0022] Figure 1 A schematic diagram illustrating a related art battery sampling architecture. like Figure 1 As shown in the related art, one AFE chip detects multiple battery cells at the same time. Specifically, an AFE chip is responsible for detecting information such as voltage and temperature of multiple battery cells. The communication between each AFE chip transmits data through daisy chain and other methods. The data between the daisy chain is in series relationship, which is the AFEn's Information must go through loops such as AFEn-1, AFEn-2...AFE1, and BMS before it can flow back to the BMS. Among them, n is the serial number of the AFE chip, and n is a positive integer. When any node in the daisy chain fails or communication interference occurs, the battery cell information detected by this AFE chip and the subsequent AFE chip will be lost. When the BMS loses part of the battery cell data, the vehicle can only lie down. Nest, can't drive. [0023] Figure 2 A schematic diagram showing a related art battery cell. like Figure 2 As shown, the battery cell in the related art includes a battery case, a battery positive electrode and a battery negative electrode. The battery cell is provided separately from the AFE chip connected to the battery cell. Both the battery positive electrode and the battery negative electrode are insulated from the battery case, that is, the resistance between the battery positive electrode and the battery case is infinite, and the resistance between the battery negative electrode and the battery case is also infinite. [0024] Figure 3 A schematic diagram showing a battery cell group in the related art. like Figure 3 As shown in the related art, the battery cells from battery cell 1 to battery cell n are connected to each other through copper bars, and the battery cases of each battery cell are in contact with each other. For example, the positive battery electrode of battery cell 1 is electrically connected to the battery negative electrode of battery cell 2 through a copper bar, and the battery positive electrode of battery cell 2 is electrically connected to the battery negative electrode of battery cell 3 through another copper bar. [0025] Figure 4 A schematic diagram showing a related art battery cell group equivalent circuit. like Figure 4 As shown, multiple battery cells are connected in series. Since the battery casings of the battery cells are all metal casings, the casings of each battery cell will conduct electricity to each other after being grouped, and the battery casings are at the same potential. [0026] combine Figure 1-Figure 4 It can be seen that in related technologies, an active front-end chip manages several or a dozen battery cells, and then each AFE chip communicates cascaded through a daisy chain. In the battery production process, even if the battery information can be written into the battery management system through software during the battery pack production process, it will consume a lot of production calibration time, causing an increase in production costs. If a fault occurs and is replaced individually, the battery data cannot be updated because the station where the unit is replaced does not have the battery information calibration capability. Furthermore, during the battery echelon utilization process, since the battery cells of the battery pack usually need to be removed and reused, the factory information of the battery cells will be lost in this process and there will be risks of secondary use. [0027] In view of this, the present application provides a battery sampling unit. The battery sampling unit is electrically connected to a battery pack. The battery pack includes a plurality of battery cells. The battery sampling unit includes: a plurality of substrates. The substrates Fixed on the surface of the battery cell; a plurality of collection chips, the collection chip is fixed on the substrate, the collection chip is electrically connected to the battery positive electrode, battery negative electrode and battery cell of the battery cell through the substrate The battery case is used to collect battery information of the battery cells. [0028] In one embodiment, the battery information may include voltage information and temperature information of battery cells. The voltage information of the battery cell may include the voltage between the positive and negative electrodes of the battery cell, and the temperature information of the battery cell may include the surface temperature of the battery cell. The battery information may also include information such as the production date, production batch, battery identification, battery type, battery factory capacity, cell internal resistance, rated voltage, number of charge and discharge cycles, etc. of the battery cell. It can be understood that this application does not limit the specific content contained in the battery information. [0029] Figure 5 A block diagram of a battery sampling unit according to an embodiment of the present application is shown. like Figure 5 As shown, the battery sampling unit of the present application includes multiple substrates 101 and multiple collection chips 102. Each of the substrates 101 can be fixed with one of the collection chips 102, and each of the substrates 101 can be fixed with a corresponding one. on the surface of the battery cell 201. [0030] Since the battery cells 201 of this application are all equipped with a collection chip 102, and the battery information of the bound batteries has been stored in the collection chip 102, there is no need to query and transfer the battery information one by one when the batteries are used in groups. Into the BMS of the group, this can make the battery more convenient, more reliable and have lower time cost in the application process of forming the battery pack 200, saving a lot of time and making it more convenient to use in groups. The BMS only needs to It is necessary to send specific instructions to obtain the stored data of the AFE chip of the battery cell 201 with the specified ID, and the technical requirements for the BMS are also lower. [0031] The battery cell 201 includes a battery positive electrode, a battery negative electrode, and a battery case. Multiple battery cells 201 can be connected in series with each other. Among them, the battery positive electrode of the current battery cell 201 can be electrically connected to the battery negative electrode of the next adjacent battery cell 201, and the multiple battery shells of the multiple battery cells 201 can be in contact with each other in an equal potential manner. Connect with each other. [0032] In one embodiment, the collection chip 102 may be an active front-end AFE chip, and the battery cell 201 may be a battery core. The substrate 101 may be a printed circuit board (PCB), and the printed circuit board may be rigid or flexible. It can be understood that the collection chip 102 can also be other types of chips, and this application is not limited to the type of the collection chip 102 . [0033] Figure 6 A schematic connection diagram of the battery sampling unit according to the embodiment of the present application is shown. like Figure 6As shown, an AFE chip collects battery information of one battery cell 201, such as the voltage and temperature of the battery cell 201. Multiple battery cells 201V1-Vn are connected in series to form a battery pack 200. For example, the first AFE chip AFE1 can collect the voltage between the battery positive electrode and the battery negative electrode of the battery cell 201V1, and the second AFE chip AFE2 can collect the voltage between the battery positive electrode and the battery negative electrode of the battery cell 201V2, and so on. , the nth AFE chip AFEn can collect the voltage between the battery positive electrode and the battery negative electrode of the battery cell 201Vn. [0034] Figure 7 A physical schematic diagram of a battery cell according to an embodiment of the present application is shown. like Figure 7 As shown, the AFE chip and the peripheral electronic components of the chip are fixed on the PCB board through processes such as reflow soldering, and then the PCB board can be fixed to the surface of the battery cell 201 through gluing, screw fixing, laser welding, etc. The PCB board can also be provided with three signal wires: a positive power wire, a negative power wire and a ground wire, which are respectively connected to the positive battery pole, the negative battery pole and the battery case of the battery cell 201 . Among them, the positive power wire is connected to the positive electrode of the battery cell 201 , the negative power wire is connected to the negative battery electrode of the battery cell 201 , and the ground wire is connected to the battery case of the battery cell 201 . The AFE chip has power and ground pins. The positive and negative power lines can be led out from the power pins of the AFE chip, and the ground wire can be led out from the ground pins of the AFE chip. [0035] Figure 8 A physical schematic diagram of the battery pack according to the embodiment of the present application is shown. like Figure 8 As shown in the figure, the AFE chip and PCB of a single battery cell 201 are fixed on the surface of the single battery cell 201 by adhesive means, and multiple battery cells 201 of the battery pack 200 are connected to each other through copper bars. The battery cases of the battery cells 201 can be made of metal and have conductive properties. In this way, the cases of all the battery cells 201 in the battery pack 200 are in contact with each other, and the battery cases of all the battery cells 201 are connected at equal potentials. Since the vehicle body is generally used as a grounding point in automotive technology, and the battery pack 200 case is connected to the battery pack case, the potential of the battery pack 200 case in this application is also a grounding point. [0036] Figure 9 A block diagram of a collection chip according to an embodiment of the present application is shown. like Figure 9 As shown, the acquisition chip includes an analog-to-digital conversion module 1021, a digital module 1022, a communication processing module 1023, a transmission module 1024 and a battery information storage module 1025. [0037] The analog-to-digital conversion module 1021 is electrically connected to the battery positive electrode and the battery negative electrode of the battery cell 201 . In some embodiments, the surface of the battery cell 201 may also be provided with a temperature sensor. The temperature sensor is used to detect the temperature information of a single battery cell 201. The analog-to-digital conversion module 1021 may also be electrically connected to The temperature sensor. [0038] The digital module 1022 is electrically connected to the analog-to-digital conversion module 1021 and is used to process the analog-to-digital converted battery information. The communication processing module 1023 is electrically connected to the digital module 1022, and is used to convert the battery information processed by the digital module 1022 into a format that meets communication requirements. The transmission module 1024 is electrically connected to the communication processing module 1023 and is used to transmit battery information that meets communication requirements. [0039] The battery information storage module 1025 is used to pre-store the battery information of the battery cells 201 before leaving the factory. Each AFE chip and its necessary electronic components such as resistors and capacitors will eventually be connected to the battery cell 201 before leaving the factory. Before leaving the factory, the production date, production batch, battery ID, battery type, battery factory capacity, and battery capacity will be recorded. Information such as core resistance, rated voltage, number of charge and discharge cycles, and battery electrolyte status are stored in the AFE chip. Since the battery cell 201 and the AFE chip are inseparable after the battery cell 201 leaves the factory, the factory information of the battery cell 201 will always be stored in the AFE chip to facilitate subsequent BMS management of the battery pack. And the AFE chip will also continuously update the real-time battery capacity, battery internal resistance, number of charge and discharge cycles, battery SOH, battery SOC, electrolyte status and other parameters of the battery cell 201 during use, so that the AFE chip acts as a battery cell. 201’s personal butler. [0040] Figure 10 A schematic diagram of a collection chip according to an embodiment of the present application is shown. like Figure 10 As shown in the figure, the analog-to-digital conversion module 1021 includes at least two analog-to-digital converters (Analog-to-Digital Converter, ADC), which are respectively a voltage ADC and a temperature ADC. The voltage ADC can receive the voltage information of the battery cell 201Vn, and the temperature ADC can be used to receive the temperature information of the single battery cell 201 collected by the temperature sensor Tn. Since the collected voltage information and temperature information are both analog quantities, the voltage ADC and temperature ADC process the analog quantities to send the digitized voltage information and temperature information to the digital module 1022 for further processing. [0041] The digital module 1022 is electrically connected to the battery information storage module 1025, the communication processing module 1023, and at least two of the analog-to-digital converters. The transmission module 1024 includes a sending module and a receiving module. Both the sending module and the receiving module are electrically connected to the communication processing module 1023 and are used for receiving and sending communication signals of the AFE chip. [0042] The working principle of the acquisition chip 102 is: the voltage ADC collects the voltage of the battery cell 201 and sends it to the digital module 1022 for processing. The temperature ADC collects the temperature of the battery cell 201 and sends it to the digital module 1022 for processing. The digital module 1022 processes the processed voltage information and temperature information of the battery cell 201 through the communication processing module 1023 and then sends them out through the sending module. The receiving module is responsible for receiving instructions sent by the battery management system 300 and inputting the instructions into the digital module 1022 through the communication processing module 1023. The digital module 1022 performs corresponding actions according to the corresponding instructions. The battery information storage module 1025 can store basic information such as production date, production batch, battery ID, battery type, battery factory capacity, cell internal resistance, rated voltage, battery factory electrolyte status, etc. before the battery leaves the factory. During subsequent use, the real-time battery capacity, battery internal resistance, number of charge and discharge cycles, battery SOH, battery SOC, electrolyte status and other parameters of the battery cell 201 are written and updated. [0043] Compared with existing battery data, which is stored in the battery management system 300, and the existing AFE chip usually monitors multiple battery cells 201 at the same time, the AFE chip cannot be bound to the battery cell 201. Without battery information storage capability, the AFE chip of the present application can store the battery information of the bound battery cells 201. In this way, the AFE chip can leave the factory with the battery cell 201, and in the subsequent work process, since the AFE chip and the battery cell 201 are not separated, the production date, production batch, battery ID, and battery type of the battery cell 201 , battery factory capacity, cell internal resistance, rated voltage, number of charge and discharge cycles and other information can always be bound to the battery cell 201. In subsequent use, the real-time battery capacity and battery internal resistance of the battery cell 201 can also be written and updated. , charge and discharge cycle times, battery SOH, battery SOC and other parameters will play an important role in the subsequent BMS battery management, battery cell 201 replacement and maintenance, battery cell 201 echelon utilization, etc. [0044] Among them, battery SOH represents the current battery's ability to store electrical energy relative to a new battery. It expresses the state of the battery from the beginning to the end of its life in the form of a percentage, and is used to quantitatively describe the performance state of the current battery. Battery SOC refers to the battery's state of charge, which is the remaining power of the battery. [0045] Since the battery cell 201 information stored in the AFE is bound to the battery cell 201, the information of the battery cell 201 is more accurate and targeted during tiered utilization. According to this feature, the battery factory capacity, battery type, battery cell factory internal resistance, production batch, battery factory electrolyte status and other information stored in the AFE chip can be used during the battery echelon utilization process, and the battery cell 201 can be used later in the process. With real-time updates of battery capacity, battery internal resistance, number of charge and discharge cycles, battery SOH, battery SOC, electrolyte status and other parameters, battery cells 201 with similar performance can be selected and regrouped for use, reducing the time of cascade utilization of the battery pack 200 difficulty and improves the reliability of the battery pack for 200 echelons of use. If the solution of this application is not adopted, since the application of new batteries in vehicles and the step-by-step utilization of old batteries are the responsibility of different R&D teams, and the time span of the old and new batteries is very long, it is almost impossible to obtain the old batteries during the step-by-step utilization of old batteries. Some basic information and specific battery health status, which creates great technical obstacles and safety risks for the secondary utilization of old batteries. [0046] Figure 11 A schematic diagram showing the high voltage equivalent of the battery pack according to the embodiment of the present application. like Figure 11 As shown, the battery cells 201V1-Vn are n battery cells 201 connected in series to form a high-voltage battery string. The high-voltage battery string supplies power to the vehicle's loads such as motors, air conditioners and other electrical equipment. K1 and K2 are the high-voltage switches of the battery pack. Only after the high-voltage switch is turned on can the electric energy of the high-voltage battery string supply power to the vehicle's loads such as motors, air conditioners and other electrical equipment. [0047] Rp is the equivalent resistance of the total positive side of the battery pack 200 to the shell of the battery pack 200, and Rn is the equivalent resistance of the total negative side of the battery pack 200 to the shell of the battery pack 200. The Rp and Rn resistances are not actual specific resistances, but parasitic resistances. When the insulation performance of the battery pack 200 is good, Rp/Rn≥10MΩ, that is, the resistance values ​​of the Rp and Rn resistors are both greater than or equal to 10MΩ; when an insulation fault occurs in the battery pack 200, the resistance of one or both of Rn and Rn The value will drop rapidly. The resistance values ​​of Rp and Rn only reflect the insulation condition of the battery pack 200 and do not affect the specific implementation of the present application. [0048] When the battery pack 200 is discharging, the current flow path is composed of Vn positive electrode→K1 high voltage switch→Rload load→K2 high voltage switch→V1 negative electrode→V1 positive electrode→V2 negative electrode→······Vn positive electrode. is the power circuit of the battery pack 200. It should be noted that, Figure 11 The battery pack 200 may also be a battery pack, and the battery pack may include multiple battery packs 200. [0049] In one embodiment, the battery sampling unit is electrically connected to the battery management system 300. The battery management system 300 includes at least one communication chip 301. The communication chip 301 and the plurality of collection chips 102 are all electrically connected to the battery management system 300. The power circuit of the battery pack 200 is the charge and discharge circuit of the battery pack 200 . [0050] Existing battery management technology uses an Active Front End (AFE) chip to manage several or a dozen battery cells, and then each AFE chip communicates cascaded through a daisy chain, that is, between the chips The communication is in series. Once one of the chips or the daisy chain fails, the communication of this chip and all subsequent chips will be lost. When more batteries are used in series, it means that more AFE chips are used for battery status monitoring, and the probability of communication loss is also higher. Once the communication of one or more AFE chips is lost, it means that several or even hundreds of batteries have lost monitoring, and the vehicle will inevitably malfunction and cannot be used normally, and user complaints will increase. Moreover, with the development of new energy technology and electronic control technology, interference in the high-voltage system of battery packs will become more and more serious. Severe interference will increase the failure probability of AFE chip daisy chain communication. [0051] Figure 12 A block diagram showing the communication architecture of the battery sampling unit according to the embodiment of the present application. like Figure 12As shown, the battery sampling unit is electrically connected to the battery management system 300. The battery management system 300 is provided with a communication chip 301 that communicates with the plurality of collection chips 102 of the battery sampling unit. [0052] In one embodiment, the battery sampling unit further includes a first resonant circuit 103, a first induction circuit 104 and a second resonant circuit 105. The first resonant circuit 103 is electrically connected to one of the collection chips 102. The first induction circuit 104 is electrically connected to the first resonant circuit 103 , and the second resonant circuit 105 is electrically connected to the first induction circuit 104 . That is to say, each collection chip 102 can be provided with a first resonant circuit 103, a first sensing circuit 104 and a second resonant circuit 105. [0053] The battery pack 200 is electrically connected to the third resonant circuit 210 , and the third resonant circuit 210 is electrically connected to the plurality of second resonant circuits 105 . [0054] The battery management system 300 includes a communication chip 301, a fourth resonant circuit 302 and a second induction circuit 303. The second induction circuit 303 is electrically connected to the third resonant circuit 210, and the fourth resonant circuit 302 is electrically connected to the third resonant circuit 210. Two induction circuits 303, the communication chip 301 is electrically connected to the fourth resonant circuit 302. The communication chip 301 can send instructions to the AFE chip, and can also receive battery information sent by the AFE chip. That is to say, the communication between the communication chip 301 and the plurality of collection chips 102 may be bidirectional. [0055] The first resonant circuit, the second resonant circuit, the third resonant circuit and the fourth resonant circuit each include at least one LC series resonant structure, wherein the first resonant circuit and the fourth resonant circuit Each circuit includes two LC series resonance structures arranged in parallel, and both the second resonant circuit and the third resonant circuit include one LC series resonance structure. Each LC series resonance structure includes an inductor and a capacitor connected in series with each other. The inductance value and capacitance value of each LC series resonance structure are adjusted according to the communication frequency of the communication chip. [0056] Figure 13 A schematic diagram showing the first communication architecture of the battery sampling unit according to the embodiment of the present application. like Figure 13 As shown, AFE1-AFEn are connected to the battery cells 201V1-Vn respectively, and the battery information such as voltage and temperature of each battery cell 201 is sent to the battery management system 300BMS for processing through the communication method of this application. Among them, the first resonant circuit 103, the second resonant circuit 105, the third resonant circuit 210 and the fourth resonant circuit 302 are all in the form of LC series resonance. The first resonant circuit 103 includes two LC series resonant structures. The first LC series resonant structure is electrically connected to the transmitting module of the acquisition chip 102. The second LC series resonant structure is electrically connected to the receiving module of the acquisition chip 102. One LC series resonance structure and the second LC series resonance structure are set up in parallel. [0057] Taking the acquisition chip 102 as AFE1 as an example, the first LC series resonance structure includes a first inductor L1 and a first capacitor C1. The first end of the first inductor L1 is electrically connected to the receiving module of AFE1, and the second end of the first inductor L1 The second terminal of the first capacitor C1 is electrically connected to the first terminal of the first capacitor C1, and the second terminal of the first capacitor C1 is electrically connected to the first induction circuit 104; t | 1. A battery sampling unit, It is characterized by, The battery sampling unit is electrically connected to a battery pack. The battery pack includes a plurality of battery cells. The battery sampling unit includes a plurality of substrates and a plurality of collection chips. The substrate is fixed on the surface of the battery cells. ; The collection chip is fixed on the substrate, and the collection chip is electrically connected to the battery positive electrode, battery negative electrode and battery casing of the battery cell through the substrate to collect battery information of the battery cell. 2. The battery sampling unit according to claim 1, It is characterized by, The collection chip is an active front-end AFE chip. The collection chip includes a battery information storage module. The battery information storage module is used to pre-store the battery information of the battery cells before leaving the factory. 3. The battery sampling unit according to claim 1, It is characterized by, A plurality of the battery cells are connected in series, wherein the battery positive electrode of the current battery cell is electrically connected to the battery negative electrode of the next adjacent battery cell, and the multiple battery cases of the plurality of battery cells are in contact with each other. together, connected to each other in an equipotential manner. 4. The battery sampling unit according to claim 1, It is characterized by, The substrate is a printed circuit board. The printed circuit board is provided with a positive power line, a negative power line and a ground wire. The positive power line is connected to the positive electrode of the battery cell, and the negative power line is connected to The negative electrode of the battery cell, and the ground wire is connected to the battery case of the battery cell. 5. The battery sampling unit according to claim 2, It is characterized by, The battery sampling unit is electrically connected to a battery management system. The battery management system includes at least one communication chip. The communication chip and a plurality of the collection chips are electrically connected to the power loop of the battery pack. The power loop is the charge and discharge circuit of the battery pack. 6. The battery sampling unit according to claim 5, It is characterized by, The acquisition chip also includes an analog-to-digital conversion module, a digital module, a communication processing module and a transmission module, wherein the analog-to-digital conversion module is electrically connected to the battery positive electrode and the battery negative electrode of one of the battery cells; the digital module is electrically Connected to the analog-to-digital conversion module, used to process the battery information after analog-to-digital conversion; the communication processing module is electrically connected to the digital module, used to convert the battery information processed by the digital module to meet communication requirements. format; the transmission module includes a sending module and a receiving module, both of which are electrically connected to the communication processing module and used to transmit battery information that meets communication requirements. 7. The battery sampling unit according to claim 6, It is characterized by, The battery sampling unit includes a first resonant circuit, a first induction circuit and a second resonant circuit. The first resonant circuit is electrically connected to a collection chip, and the first induction circuit is electrically connected to the first resonant circuit. circuit, the second resonant circuit is electrically connected to the first induction circuit. 8. The battery sampling unit according to claim 7, It is characterized by, The battery pack is electrically connected to a third resonant circuit, and the third resonant circuit is electrically connected to a plurality of the second resonant circuits. The battery management system further includes a fourth resonant circuit and a second induction circuit. The third resonant circuit is electrically connected to a plurality of second resonant circuits. Two inductive circuits are electrically connected to the third resonant circuit, the fourth resonant circuit is electrically connected to the second inductive circuit, and the communication chip is electrically connected to the fourth resonant circuit. 9. The battery sampling unit according to claim 8, It is characterized by, The first resonant circuit, the second resonant circuit, the third resonant circuit and the fourth resonant circuit each include at least one LC series resonant structure, wherein the first resonant circuit and the fourth resonant circuit Each circuit includes two LC series resonance structures arranged in parallel, and both the second resonant circuit and the third resonant circuit include one LC series resonance structure. 10. The battery sampling unit according to claim 9, It is characterized by, Among the two LC series resonance structures of the first resonant circuit, the first LC series resonance structure is electrically connected to the transmitting module of the acquisition chip, the second LC series resonance structure is electrically connected to the receiving module of the acquisition chip, and the first LC series resonance structure is electrically connected to the receiving module of the acquisition chip. The first LC series resonance structure and the second LC series resonance structure are arranged in parallel. 11. The battery sampling unit according to claim 10, It is characterized by, The first LC series resonance structure includes a first inductor and a first capacitor. The first end of the first inductor is electrically connected to the receiving module of the acquisition chip. The second end of the first inductor is electrically connected to the first end of the first capacitor. The second end of the first capacitor is electrically connected to the first induction circuit; the second LC series resonance structure includes a second inductor and a second capacitor, the first end of the second inductor is electrically connected to the sending module of the acquisition chip, and the second inductor The second end of the second capacitor is electrically connected to the first end of the second capacitor, the second end of the second capacitor is electrically connected to the first sensing circuit, and the second end of the first capacitor is electrically connected to the second end of the second capacitor. 12. The battery sampling unit according to claim 11, It is characterized by, The first induction circuit includes a first transformer, the primary side of the first transformer is electrically connected to the first resonant circuit, and the secondary side of the first transformer is electrically connected to the second resonant circuit and the power loop, The second end of the first capacitor and the second end of the second capacitor are electrically connected to one end of the primary side of the first transformer, and the other end of the primary side of the first transformer is grounded. 13. The battery sampling unit according to claim 12, It is characterized by, The second induction circuit includes a second transformer, the primary side of the second transformer is electrically connected to the third resonant circuit and the power loop, and the secondary side of the first transformer is electrically connected to the fourth resonant circuit. Circuit, wherein the second end of the seventh capacitor and the second end of the eighth capacitor are electrically connected to one end of the secondary side of the second transformer, and the other end of the secondary side of the second transformer is electrically connected to the transmitting module and the receiving module of the communication chip. 14. The battery sampling unit according to claim 9, It is characterized by, The second resonant circuit includes an LC series resonant structure, wherein the second resonant circuit includes a third inductor and a third capacitor, the first end of the third inductor is electrically connected to the battery positive electrode or the battery negative electrode of the battery cell, and the third The second end of the inductor is electrically connected to the first end of the third capacitor, the second end of the third capacitor is electrically connected to one end of the secondary side of the first transformer, and the other end of the secondary side of the first transformer is grounded. 15. The battery sampling unit according to claim 9, It is characterized by, The fourth resonant circuit includes two LC series resonance structures. The first LC series resonance structure is electrically connected to the transmitting module of the communication chip. The second LC series resonance structure is electrically connected to the receiving module of the communication chip. The first LC series resonance structure The structure is set up in parallel with the second LC series resonant structure. 16. The battery sampling unit according to claim 15, It is characterized by, The first LC series resonance structure includes a seventh inductor and a seventh capacitor. The first end of the seventh inductor is electrically connected to the receiving module of the communication chip. The second end of the seventh inductor is electrically connected to the first end of the seventh capacitor. The second end of the seventh capacitor is electrically connected to the second induction circuit; the second LC series resonance structure includes an eighth inductor and an eighth capacitor, the first end of the eighth inductor is electrically connected to the sending module of the communication chip, and the eighth inductor The second end of the eighth capacitor is electrically connected to the first end of the eighth capacitor, the second end of the eighth capacitor is electrically connected to the second sensing circuit, and the second end of the seventh capacitor is electrically connected to the second end of the eighth capacitor. 17. The battery sampling unit according to claim 13, It is characterized by, The third resonant circuit includes an LC series resonant structure, wherein the third resonant circuit includes a ninth inductor and a ninth capacitor. The first end of the ninth inductor is electrically connected to one end of the primary side of the second transformer. The primary side of the second transformer The other end of the side is grounded, the second end of the ninth inductor is electrically connected to the first end of the ninth capacitor, and the second end of the ninth capacitor is electrically connected to the positive or negative electrode of the battery cell. 18. The battery sampling unit according to any one of claims 9-17, It is characterized by, Each LC series resonance structure includes an inductor and a capacitor connected in series with each other. The inductance value and capacitance value of each LC series resonance structure are adjusted according to the communication frequency of the communication chip. 19. A battery sampling system, It is characterized by, The battery sampling system includes a battery pack, a battery management system, and a battery sampling unit according to any one of claims 1 to 18, and the battery sampling unit is electrically connected to the battery pack and the battery management system. | 比亚迪股份有限公司
796 | CN118645743B | Granted | BYD CO LTD | Cell component details¦Li-accumulators¦Electrolyte accumulators manufacture | 2024-08-09 | 2024-12-10 | Battery cases, batteries, battery packs and electrical equipment | The present application relates to the field of battery technology, and in particular to a battery case, battery, battery pack and electrical equipment. The battery case includes a case body and at least one flow guide. The case body has an accommodation cavity for accommodating the pole core. The bottom of the case body has at least one accumulation tank for accommodating electrolyte. The flow guide is arranged on the case body. On at least one inner side wall, the flow guide is used to guide the electrolyte in the accumulation tank to the side of the pole core close to the top of the shell body. The battery case provided by the embodiment of the present application can replenish the electrolyte for the pole core to avoid lithium precipitation in the battery, thereby avoiding affecting the life of the battery. | Technical field [0001] The present application relates to the field of battery technology, and in particular to a battery case, battery, battery pack and electrical equipment. Background technology [0002] Lithium-ion batteries are widely used in mobile phones, laptops, electric vehicles, energy storage and other fields due to their high energy density. [0003] In the prior art, a lithium-ion battery includes a casing, a positive electrode, a negative electrode and an electrolyte located in the casing. The electrolyte is the conductive medium for lithium ions. Both the positive and negative electrodes are immersed in the electrolyte to ensure that lithium ions can move between the positive and negative electrodes to achieve the charging and discharging process of the lithium-ion battery. In order to improve the energy density of lithium-ion batteries, the amount of electrolyte is usually controlled. [0004] However, when the above-mentioned lithium-ion battery is used, the electrolyte will be consumed, and due to gravity, the electrolyte will sink to the bottom of the battery, and the upper or middle part of the battery will be short of liquid, causing lithium precipitation during use of the lithium-ion battery. Affects lithium-ion battery life. Contents of the invention [0005] This application provides a battery case, battery, battery pack and electrical equipment to solve the problem in the prior art that lithium precipitation occurs during use of lithium-ion batteries and affects the life of the lithium-ion battery. [0006] In a first aspect, the application provides a battery case, including a case body and at least one flow guide; the case body has an accommodation cavity for accommodating a pole core, and the bottom of the case body has at least one for accommodating pole cores. A liquid accumulation tank containing electrolyte; the flow guide is provided on at least one inner wall of the housing body, and the flow guide is used to guide the electrolyte in the liquid accumulation tank to the pole core. [0007] In some technical solutions of the above battery case, the flow guide is a capillary tube; or, the flow guide is a flow guide groove provided on the inner wall of the case body. [0008] In some technical solutions of the above battery housing, the flow guide has a first end and a second end, the first end is located in the liquid tank, the first end has a suction port, and the suction port is When the electrolyte in the accumulation tank is sucked into the guide member; the second end faces the top of the shell body. [0009] In some technical solutions of the above battery housing, the first end has a beveled surface, and the beveled surface has a first included angle with the plane where the bottom of the liquid tank is located. [0010] In some technical solutions of the above battery case, the first included angle is less than or equal to 45º. [0011] In some technical solutions of the above battery case, the flow guide is a straight tube, and the flow guide is perpendicular to the bottom of the case body. [0012] In some technical solutions of the above battery case, the length of the flow guide is less than or equal to the preset length; the preset length is H1, and H1 is calculated by the following formula: ; Where, r is the inner radius of the flow guide, 0.005mm≤r≤0.5mm; σ is the surface tension of the electrolyte, 20mN/m≤σ≤90mN/m; ρ is the density of the electrolyte, 1.1g/ cm 3 ≤ρ≤1.3g/cm 3 ; β is the angle between the liquid level of the electrolyte and the inner wall of the flow guide, 0°<β<90°. [0013] In some technical solutions of the above battery case, the length of the flow guide 120 is greater than 35 mm. [0014] In some technical solutions of the above battery case, the number of the flow guides is multiple, and the flow guides are parallel to each other. [0015] In some technical solutions of the above battery case, the number of the flow guides is less than or equal to 100. [0016] In some technical solutions of the above battery case, at least one fixing member is further included, and the capillary tube is connected to the inner wall of the case body through the fixing member. [0017] In some technical solutions of the above battery case, the flow guide is integrally formed with the case body. [0018] In some technical solutions of the above battery case, the bottom of the case body has a raised portion, and the liquid accumulation groove is formed between the raised portion and the inner side wall of the case body. [0019] In some technical solutions of the above-mentioned battery housing, at least one side of the raised portion has a slope, and the slope has a second included angle with the bottom of the liquid tank. [0020] In some technical solutions of the above battery case, the second included angle is greater than or equal to 170º and less than or equal to 179º. [0021] In some technical solutions of the above battery case, the distance between the end of the inclined surface away from the liquid accumulation tank and the plane where the bottom of the liquid accumulation tank is located is greater than or equal to 0.1 mm and less than or equal to 2 mm. [0022] In a second aspect, the present application provides a battery, including a pole core and any one of the battery cases in the first aspect, the pole core being located in the battery case, and the conductivity between the pole core and the battery case being parts contact. [0023] In some technical solutions of the above battery, the distance between the pole core and the top of the shell body of the battery case is greater than or equal to the distance between the flow guide and the top of the shell body. [0024] In a third aspect, the present application provides a battery pack, including a casing and at least one battery of the second aspect disposed in the casing. [0025] In a fourth aspect, the present application provides an electrical device, including a device body, on which at least one battery in the second aspect is disposed, or at least one battery in the third aspect is disposed on the device body. Bag. [0026] This application proposes a battery case, battery, battery pack and electrical equipment. The battery case includes a case body and at least one flow guide. The housing body has an accommodation cavity for accommodating the pole core, and the bottom of the housing body has at least one accumulation tank for accommodating the electrolyte. The flow guide is disposed on at least one inner wall of the shell body. The flow guide is used to guide the electrolyte in the accumulation tank to the side of the pole core and/or the side of the pole core close to the top of the shell body, thereby providing the pole The side of the core and/or the side of the pole core close to the top of the shell body is replenished with electrolyte, ensuring the supply of electrolyte to the side of the pole core and/or the side of the pole core close to the top of the shell body, and improving the electrolyte infiltration on the pole core. fluid consistency, extending battery life. At the same time, the electrolyte at the bottom of the shell body can be brought together by setting up a liquid tank, which facilitates the flow guide to guide the electrolyte at the bottom of the shell body, and can reduce the deposition of electrolyte on the large bottom surface of the shell body. , thereby reducing the corrosion of the bottom of the case body by the electrolyte, improving the safety performance of the battery case, and thereby extending the service life of the battery. Especially when the battery is a lithium-ion battery, lithium precipitation can be avoided on the side of the pole core close to the top of the case body, thereby avoiding affecting the life and safety of the battery. Description of drawings [0027] The accompanying drawings, which are incorporated in and constitute a part of this specification, illustrate embodiments consistent with the application and together with the description, serve to explain the principles of the application. [0028] Figure 1 A schematic structural diagram of the battery case provided for the embodiment of the present application; [0029] Figure 2 for Figure 1 Structural diagram from another perspective; [0030] Figure 3 for Figure 2 Cross-sectional view of A-A; [0031] Figure 4 for Figure 3 The enlarged diagram of B in the middle; [0032] Figure 5 for Figure 2 Another cross-sectional view of A-A; [0033] Figure 6 for Figure 1 Structural diagram of the middle guide piece; [0034] Figure 7 A schematic structural diagram of a battery provided in an embodiment of the present application. [0035] Through the above-mentioned drawings, clear embodiments of the present application have been shown, which will be described in more detail below. These drawings and text descriptions are not intended to limit the scope of the present application's concepts in any way, but rather to illustrate the application's concepts by referring to specific embodiments for those skilled in the art. [0036] Explanation of reference symbols: [0037] 100-battery housing; [0038] 110-shell body; 111-accommodating cavity; 112-convex portion; 113-slope; 114-liquid collection tank; 115-inside wall; 116-bottom wall; 117-top wall; [0039] 120-flow guide; 121-first end; 122-suction port; 123-second end; 124-beveled section; [0040] 200-pole core. Detailed implementation [0041] Exemplary embodiments will be described in detail below, examples of which are illustrated in the accompanying drawings. When the following description refers to the drawings, unless otherwise indicated, the same numbers in different drawings refer to the same or similar elements. The implementations described in the following exemplary embodiments do not represent all implementations consistent with this application. Rather, they are merely examples of apparatus and methods consistent with aspects of the application as detailed in the appended claims. [0042] In the prior art, a lithium-ion battery includes a casing, a positive electrode, a negative electrode and an electrolyte located in the casing. The electrolyte is the conductive medium for lithium ions. Both the positive and negative electrodes are immersed in the electrolyte to ensure that lithium ions can move between the positive and negative electrodes to achieve the charging and discharging process of the lithium-ion battery. In order to improve the energy density of lithium-ion batteries, the amount of electrolyte is usually controlled. [0043] However, after long-term use of the above-mentioned lithium-ion battery, the electrolyte will be consumed, and due to gravity, the electrolyte will sink to the bottom of the battery, resulting in a lack of electrolyte in the upper part of the lithium-ion battery, and the electrolyte in the upper part of the lithium-ion battery cannot interact with the battery. Full contact between the positive electrode and the negative electrode reduces the effective area involved in the electrochemical reaction, resulting in a decrease in the life of the lithium-ion battery. At the same time, the upper electrolyte of the lithium-ion battery cannot have good electrical contact with the positive and negative electrodes, resulting in lithium precipitation during use, and the impedance increases, which easily produces lithium dendrites, which in turn leads to the attenuation of the cycle life of the lithium-ion battery. , and there are safety risks. The upper part of the lithium-ion battery lacks electrolyte, and the electrolyte is deposited in the lower part of the lithium-ion battery. The lower part of the casing has more contact with the electrolyte, making the lower part of the casing more susceptible to corrosion. Therefore, the lower part of the casing needs to be thicker to ensure the safety performance of the lithium-ion battery, but this will lead to a reduction in the energy density of the lithium-ion battery. [0044]Based on this, embodiments of the present application provide a battery case, including a case body and at least one flow guide. The housing body has an accommodation cavity for accommodating the pole core, and the bottom of the housing body has at least one accumulation tank for accommodating the electrolyte. The flow guide is disposed on at least one inner wall of the shell body. The flow guide is used to guide the electrolyte in the accumulation tank to the side of the pole core and/or the side of the pole core close to the top of the shell body, thereby providing the pole The side of the core and/or the side of the pole core close to the top of the shell body is replenished with electrolyte, ensuring the supply of electrolyte to the side of the pole core and/or the side of the pole core close to the top of the shell body, and improving the electrolyte infiltration on the pole core. fluid consistency, extending battery life. At the same time, the electrolyte at the bottom of the shell body can be brought together by setting up a liquid accumulation tank, which facilitates the flow guide member to guide the electrolyte at the bottom of the shell body, and can reduce the large area of ​​electrolyte on the bottom of the shell body. deposition, thereby reducing the corrosion of the electrolyte on the bottom of the case body, improving the safety performance of the battery case, and thereby extending the service life of the battery. Especially when the battery is a lithium-ion battery, lithium precipitation can be avoided on the side of the pole core close to the top of the case body, thereby avoiding affecting the life and safety of the battery. [0045] The embodiments of the present application will be described below with reference to the accompanying drawings. [0046] Reference Figure 1 to Figure 7 , this embodiment of the present application provides a battery case 100, including a case body 110 and at least one flow guide 120. The shell body 110 has an accommodation cavity 111 for accommodating the pole core 200, and the bottom of the shell body 110 has at least one accumulation tank 114 for accommodating electrolyte. The flow guide 120 is disposed on at least one inner wall 115 of the housing body 110 . The flow guide 120 is used to guide the electrolyte in the liquid reservoir 114 to the pole core 200 . [0047] Exemplarily, the shell body 110 has a bottom wall 116, a top wall 117 and at least one inner wall 115. The inner wall 115 is located between the bottom wall 116 and the top wall 117. The bottom wall 116, the top wall 117 and at least one inner wall 115 Together, they form a receiving cavity 111 . [0048] Specifically, the top of the case body 110 may be the top of the case body 110 when the battery case 100 is placed in use, and the bottom of the case body 110 may be the bottom end of the case body 110 when the battery case 100 is placed in use. In use, the top wall 117 is located at the top of the housing body 110 and the bottom wall 116 is located at the bottom of the housing body 110 . When the battery is in use and placed upside down or sideways, the top of the case body 110 refers to the corresponding top when the battery is placed in the used state. [0049] In specific use, the inner wall 115 is placed vertically, the top wall 117 and the bottom wall 116 are both arranged horizontally, and the top wall 117 is located above the bottom wall 116 . The pole core 200 is located between the top wall 117 and the bottom wall 116 . Since the electrolyte is deposited on the bottom of the shell body 110 , that is, on the bottom wall 116 due to gravity, a liquid accumulation tank 114 is provided on the bottom wall 116 to facilitate collection of the electrolyte. [0050] The side of the pole core 200 close to the top wall 117 is located on the upper part of the case body 110 . The side of the pole core 200 close to the top wall 117 is insufficiently infiltrated with the electrolyte and is in a liquid-deficient state. Therefore, a flow guide 120 is provided on the inner wall 115 to guide the electrolyte in the liquid reservoir 114 to the side of the pole core 200 close to the inner wall 115 and/or the side of the pole core 200 close to the top wall 117, so that The degree of wetting on the side of the pole core 200 close to the top wall 117 is improved, and the negative impact caused by the lack of electrolyte during battery charging and discharging is improved. Compared with filling the side of the pole core 200 close to the top wall 117 with electrolyte, setting the flow guide 120 has less impact on the performance of the battery and is relatively simple and convenient. [0051] The battery case provided by the embodiment of the present application disposes at least one flow guide 120 on at least one inner wall of the case body 110 to guide the electrolyte in the liquid reservoir 114 at the bottom of the case body 110 to the pole core 200 The side and/or the side of the pole core 200 close to the top of the housing body 110, and then Supplement the electrolyte to the side of the pole core 200 and/or the side of the pole core 200 close to the top of the shell body 110 to ensure the supply of electrolyte to the side of the pole core 200 and/or the side of the pole core 200 close to the top of the shell body 110 , improves the consistency of the electrolyte soaking on the pole core 200, and extends the life of the battery. At the same time, the electrolyte at the bottom of the shell body 110 can be gathered together by providing the liquid accumulation tank 114, so that the flow guide 120 can guide the electrolyte at the bottom of the shell body 110, and the electrolyte at the bottom of the shell body 110 can be reduced. The deposition on the large bottom surface reduces the corrosion of the electrolyte on the bottom of the case body 110, improves the safety performance of the battery case 100, and thereby extends the service life of the battery. Especially when the battery is a lithium-ion battery, lithium precipitation can be avoided on the side of the pole core 200 close to the top of the case body 110 , thereby avoiding affecting the life and safety of the battery. [0052] In some embodiments, the flow guide 120 is a capillary tube; alternatively, the flow guide 120 is a flow guide groove provided on the inner side wall 115 of the shell body 110 . [0053] Specifically, the electrolyte can be guided to the side of the pole core 200 close to the top wall 117 through the capillary action of the capillary tube. At the same time, the structure of the capillary tube is relatively simple, and it is relatively simple and convenient to set up the capillary tube. [0054] For example, the capillary tube can be made of glass, quartz, silica gel, etc. The shape of the capillary tube can be a cylinder, an elliptical cylinder, a prism, a cone, an elliptical cone or a pyramid, etc. Capillaries can be straight or curved. [0055] In some embodiments, the flow guide 120 is a flow guide groove. In this way, the weight of the case body 110 can be reduced while achieving the flow diversion function, thereby helping to increase the energy density of the battery. [0056] Reference Figure 3 , Figure 4 and Figure 6 , in specific implementation, the flow guide 120 has a first end 121 and a second end 123. The first end 121 is located in the liquid accumulation tank 114. The first end 121 has a suction port 122. The suction port 122 is used to drain the liquid accumulation tank 114. The electrolyte is sucked into the guide member 120 . The second end 123 faces the top of the housing body 110 . [0057] Among them, the suction port 122 is provided so that the electrolyte can be sucked into the guide member 120 through the suction port 122 and flow out through the second end 123 , so that the guide member 120 can guide the electrolyte to the pole core 200 and close to the case body 110 the top side. [0058] It can be understood that by bringing the second end 123 into contact with the side surface of the pole core 200 , the flow guide 120 can guide the electrolyte to the side surface of the pole core 200 . By positioning the second end 123 between the top of the shell body 110 and the top surface of the pole core 200 , the flow guide 120 guides the electrolyte to the side of the pole core 200 close to the top of the shell body 110 . [0059] Reference Figure 4 and Figure 6 , in specific implementation, the first end 121 has a beveled surface 124, and there is a first included angle between the beveled surface 124 and the plane where the bottom of the liquid tank 114 is located. [0060] Among them, the first included angle is an acute angle. By setting the first included angle, there is an opening between the first end 121 and the bottom of the liquid collecting tank 114, and the opening is connected to the suction port 122, thereby facilitating the flow guide 120 to suck the electrolyte. [0061] In some examples, the first end 121 also has an end surface, and the end surface of the first end 121 is in contact with the bottom of the liquid collecting tank 114 . The bottom of the liquid collecting tank 114 is parallel to the end surface of the first end 121, that is, the first included angle is the included angle between the beveled surface 124 and the plane where the end surface of the first end 121 is located, that is, Figure 6 The angle shown in a. Furthermore, the chamfered surface 124 is semicircular, and the radius of the chamfered surface 124 is less than or equal to the radius of the air guide 120 . [0062] In specific implementation, the first included angle is less than or equal to 45° to prevent the opening between the first end 121 and the bottom of the liquid collecting tank 114 from being too large and affecting the flow guiding function of the flow guide 120 . [0063] In specific implementation, the flow guide 120 is a straight pipe, and the flow guide 120 is perpendicular to the bottom of the shell body 110 . [0064] The flow guide 120 extends from the bottom of the shell body 110 to close to the top of the shell body 110 , and the flow guide 120 is arranged vertically. The length of the flow guide 120 is shorter, and the time required for the electrolyte to flow from the liquid reservoir 114 to the top of the housing body 110 is shorter, so that the flow guide efficiency of the flow guide 120 is higher. [0065] Furthermore, the length of the flow guide 120 is smaller than the height of the shell body 110 . [0066] Wherein, the length of the flow guide 120 is L, and the height of the shell body 110 is the distance H between the top wall 117 and the bottom of the liquid tank 114, L<H, so that at least one end of the flow guide 120 is in contact with the top wall. There is a gap between 117 and the bottom of the liquid collecting tank 114 so that the electrolyte can be sucked in from the first end 121 and flow out from the second end 123 . For example, there is a gap between the second end 123 and the top wall 117 to facilitate the electrolyte to flow out from the second end 123 of the flow guide 120 . [0067] In specific implementation, the length of the flow guide 120 is less than or equal to the preset length. [0068] The default length is H1, which is calculated by the following formula: . [0069] Among them, r is the radius of the flow guide 120, 0.005mm≤r≤0.5mm; the surface tension of σ electrolyte, 20mN/m≤σ≤90mN/m; ρ is the density of the electrolyte, 1.1g/cm 3 ≤ρ≤1.3g/cm 3 ; β is the angle between the liquid level of the electrolyte and the inner wall of the flow guide 120 , 0°<β<90°; g is the gravity constant, g=9.8N/kg. [0070] It should be noted that the length L of the flow guide 120 is less than or equal to the preset length H1 so that the electrolyte in the flow guide 120 can flow out through the second end 123 . [0071] In specific implementation, the length of the flow guide 120 is greater than 35 mm. In this way, the flow guide 120 can guide the electrolyte. [0072] Further, the length of the flow guide 120 may be less than 1000 mm. [0073] Reference Figure 2 , Figure 3 and Figure 7 , when the pole core 200 is in a wound structure. The inner wall 115 of the shell body 110 is opposite to the copper foil on the side of the pole core 200. In order for the electrolyte to penetrate into the pole core 200, the electrolyte needs to enter the pole core 200 through the top surface of the pole core 200. Therefore, the distance between the second end 123 of the flow guide 120 and the top wall 117 needs to be less than or equal to the distance between the pole core 200 and the top wall 117, so that the electrolyte can flow out after flowing out through the second end 123. Slide down onto the top surface of pole core 200. The length of the flow guide 120 can be set adaptively according to the distance between the pole core 200 and the top wall 117 and actual requirements. For example, the length L of the flow guide 120 is less than the height of the housing body 110 and greater than or equal to the height h of the pole core 200 . The height of the shell body 110 is the distance H between the top wall 117 and the bottom of the liquid collecting tank 114 . When the pole core 200 has a laminated structure, the electrolyte can enter the pole core 200 through both the side surface of the pole core 200 and the top surface of the pole core 200 . Therefore, the length L of the flow guide 120 may be smaller than the height h of the pole core 200 . [0074] In specific implementation, the number of the flow guides 120 is multiple, and the flow guides 120 are parallel to each other. [0075]Specifically, the width of the inner wall 115 is D, and the air guides 120 are arranged sequentially along the width direction of the inner wall 115 . The number of air guides 120 that can be disposed on the inner wall 115 is N, and the number N of the air guides 120 is less than or equal to the maximum arrangement number N1 of the air guides 120 that can be disposed on the inner wall 115. N1=D÷(R+ d). Wherein, d is the distance between two adjacent flow guides 120, and R is the outer diameter of the flow guide 120. [0076] In order to further compare the usage effects of the embodiments of the present application, the effects of installing different numbers of capillary tubes in the battery were tested. Specifically, the battery cycle life is tested according to the cycle life test method in GB/T 31486-2015. The test environment is 45°C. A full discharge of the battery is regarded as one cycle, that is, one cycle. The discharge capacity of each cycle is divided by the discharge capacity of the first cycle to obtain the capacity retention rate. [0077] The capacity retention rate of a battery is a measure of the percentage of the original capacity that a battery can maintain after being used for a period of time or after a certain number of charge and discharge cycles. It is an important indicator for evaluating battery life and performance stability. A high capacity retention rate indicates that the battery capacity decays slowly during use and has a longer life. A low capacity retention rate indicates that the battery capacity decays quickly and has a shorter lifespan. [0078] DCIR (Direct Current Internal Resistance, DC internal resistance) refers to the internal resistance of the battery under direct current conditions. DCIR is an important parameter to measure battery performance, reflecting the efficiency of electrochemical reactions and current conduction inside the battery. The DCIR test is to discharge the battery to 50% SOC, that is, after the remaining power of the battery is half of its fully charged state, perform a 1.5C discharge for 30 seconds. The DCIR value is the difference between the final voltage E2 after discharge and the final voltage E1 before discharge divided by the current value of 1.5C. DCIR growth rate refers to the rate of change of DCIR during battery use, DCIR growth rate = , where DCIR0 is the initial DCIR value, and DCIR1 is the DCIR value at the end of the test. Normally, as the battery is used and aged, the DCIR will gradually increase. A smaller DCIR growth rate means that the internal resistance of the battery increases slowly, the battery performance is maintained better, and the life is longer. A larger DCIR growth rate means that the internal resistance of the battery increases rapidly, the battery performance degrades rapidly, and the lifespan is shortened. [0079] Battery lithium precipitation refers to the phenomenon of metallic lithium being deposited on the surface of the negative electrode during the charge and discharge process. Lithium precipitation will cause the loss of active lithium and reduce the available capacity of the battery, thereby accelerating the capacity fading of the battery and shortening the cycle life of the battery. It will also increase the internal resistance of the battery and reduce the efficiency and performance of the battery. The metallic lithium formed by lithium precipitation may grow into dendritic lithium dendrites. These lithium dendrites may penetrate the separator, causing short circuit of the positive and negative electrodes, causing safety accidents such as thermal runaway, fire and explosion. [0080] Table 1 is the performance test table of the battery when the pole core is stacked. Examples 1-5 and Comparative Example 1 use ternary NCM materials as battery positive electrodes. The pole cores 200 are all of lamination structure. The variable in Examples 1-5 and Comparative Example 1 is the number of air guides 120 installed on the battery case 100. The number of air guides 120 in Comparative Example 1 is 0. The air guides from Embodiment 5 to 1 The number of 120 increases sequentially. The flow guide 120 is a capillary tube, the inner diameter of the capillary tube is 0.2 mm, and the length of the capillary tube is less than the height of the shell body 110 and less than or equal to the preset length. Each capillary tube is evenly arranged, and the number of capillary tubes is less than or equal to the maximum number of capillary tubes arranged. The number of capillary tubes in each group is 5-10. [0081] Table 1 Performance test table of batteries when the pole core is stacked [0082] [0083] It can be seen from the above Table 1 that when the pole core 200 is in lamination mode, the greater the number of capillary tubes, the higher the capacity retention rate of the battery after 2000 cycles, the lower the DCIR growth rate, and no lithium precipitation will occur. The resistance increases slowly, the capacity decays slowly, the battery performance is maintained well, and the life is long. However, when the number of capillary tubes is greater than 10 groups, continuing to increase the number of capillary tubes has no significant effect on improving battery performance. Therefore, during specific implementation, the number of flow guides 120 may be set to be less than or equal to 100. [0084] In some embodiments, the battery case 100 further includes at least one fixing member, through which the capillary tube is connected to the inner side wall 115 of the case body 110 . [0085] Among them, the capillary tube and the inner wall 115 are bonded, clipped, pin-connected, etc. through the fixing member. [0086] For example, the fixing member is an adhesive member, and the adhesive member may be PET tape, adhesive, etc. Adhesives may include silicone, epoxy resin, etc. [0087] Specifically, the shell body 110 is a square shell. The inner side wall 115 includes two first side walls and two second side walls, and the first side walls are spaced apart from the second side walls. The area of ​​the first side wall is smaller than the area of ​​the second side wall. The second side wall is opposite to the copper foil of the pole core 200. When the capillary is disposed on the second side wall, the second end 123 of the capillary needs to be higher than the pole core 200. Only on the top surface can the electrolyte be guided to the pole core 200 . When the capillary tube is disposed on the first side wall, the second end 123 of the capillary tube does not need to be hig | 1. A battery case, It is characterized by, Includes a shell body (110) and at least one flow guide (120); The shell body (110) has an accommodation cavity (111) for accommodating the pole core (200), and the bottom of the shell body (110) has at least one accumulation tank (114) for accommodating electrolyte, so Describe the bottom of the shell body (110) The housing has a raised portion (112), and the liquid accumulation groove (114) is formed between the raised portion (112) and the inner wall (115) of the housing body (110). The raised portion (112) ) has a slope (113) on at least one side; The flow guide (120) is provided on at least one inner wall (115) of the housing body (110), and the flow guide (120) is used to divert the electrolyte in the liquid accumulation tank (114). The flow is guided to the pole core (200), and the inclined surface (113) is inclined toward the bottom of the flow guide (120) to guide the electrolyte into the liquid accumulation tank (114); The flow guide (120) has a first end (121), the first end (121) is located in the liquid tank (114), the first end (121) has an end surface and a beveled surface (124 ), the end surface is in contact with the bottom of the liquid tank (114), and the beveled surface (1 24) Inclined relative to the end face, the beveled surface (124) is opposite to the beveled surface (113), the beveled surface (124) is provided with a suction port (122), and the suction port (122) is used to remove the The electrolyte in the liquid reservoir (114) is sucked into the guide member (120). 2. The battery case according to claim 1, It is characterized by, The flow guide (120) is a capillary tube; Alternatively, the flow guide (120) is a flow guide groove provided on the inner wall (115) of the housing body (110). 3. The battery case according to claim 1, It is characterized by, The flow guide (120) has a second end (123), and the second end (123) faces the top of the shell body (110). 4. The battery case according to claim 3, It is characterized by, There is a first included angle between the beveled surface (124) and the plane of the bottom of the liquid tank (114), and the first included angle is less than or equal to . 5. The battery case according to claim 1, It is characterized by, The flow guide (120) is a straight tube, and the flow guide (120) is perpendicular to the bottom of the shell body (110). 6. The battery case according to claim 5, It is characterized by, The length of the flow guide (120) is less than or equal to the preset length; The preset length is H1, which is calculated by the following formula: 2 σ cosβ÷(ρ g r); Where, r is the inner radius of the flow guide (120), 0.005mm≤r≤0.5mm; σ is the surface tension of the electrolyte, 20mN/m≤σ≤90mN/m; ρ is the density of the electrolyte, 1.1g/cm 3 ≤ρ≤1.3g/cm 3 ; β is the angle between the liquid level of the electrolyte and the inner wall of the flow guide (120), 0°<β<90°; g is the gravity constant, g=9.8N/kg. 7. The battery case according to claim 5, It is characterized by, The length of the flow guide (120) is greater than 35mm. 8. The battery case according to claim 1, It is characterized by, There are multiple flow guides (120), and the flow guides (120) are parallel to each other. 9. The battery case according to claim 8, It is characterized by, The number of the flow guides (120) is less than or equal to 100. 10. The battery case according to claim 2, It is characterized by, It also includes at least one fixing part through which the capillary tube and the inner wall (115) of the shell body (110) are connected. 11. The battery case according to any one of claims 1-9, It is characterized by, The flow guide (120) and the shell body (110) are integrally formed. 12. The battery case according to any one of claims 1-9, It is characterized by, There is a second included angle between the inclined surface (113) and the bottom of the liquid collecting tank (114), and the second included angle is greater than or equal to , and less than or equal to . 13. The battery case according to any one of claims 1-9, It is characterized by, The distance between the end of the inclined surface (113) away from the liquid accumulation tank (114) and the plane where the bottom of the liquid accumulation tank (114) is located is greater than or equal to 0.1 mm and less than or equal to 2 mm. 14. A battery, It is characterized by, It includes a pole core (200) and the battery case (100) according to any one of claims 1-13, the pole core (200) is located in the battery case (100), and the pole core (200) Contact with the flow guide (120) of the battery case (100). 15. The battery of claim 14, It is characterized by, The distance between the pole core (200) and the top of the shell body (110) of the battery shell (100) is greater than or equal to the distance between the flow guide (120) and the top of the shell body (110). distance between. 16. A battery pack, It is characterized by, Comprising a casing and at least one battery according to claim 14 or 15 disposed in the casing. 17. An electrical equipment, It is characterized by, It includes a device body, and at least one battery according to claim 14 or 15 is disposed on the device body, or at least one battery pack according to claim 16 is disposed on the device body. | 比亚迪股份有限公司
797 | CN118645743A | Granted | BYD CO LTD | Cell component details¦Li-accumulators¦Electrolyte accumulators manufacture | 2024-08-09 | 2024-09-13 | Battery shell, battery, battery pack and electric equipment | The invention relates to the technical field of batteries, in particular to a battery shell, a battery, a battery pack and electric equipment. The battery shell comprises a shell body and at least one flow guide part, a containing cavity used for containing the pole core is formed in the shell body, at least one liquid accumulation groove used for containing electrolyte is formed in the bottom of the shell body, and the flow guide parts are arranged on at least one inner side wall of the shell body. And the flow guide piece is used for guiding the electrolyte in the liquid accumulation groove to one side, close to the top of the shell body, of the pole core. According to the battery shell provided by the embodiment of the invention, electrolyte can be supplemented for the pole core, and lithium precipitation of the battery is avoided, so that the service life of the battery is prevented from being influenced. | Technical field [0001] The present application relates to the field of battery technology, and in particular to a battery case, battery, battery pack and electrical equipment. Background technology [0002] Lithium-ion batteries are widely used in mobile phones, laptops, electric vehicles, energy storage and other fields due to their high energy density. [0003] In the prior art, a lithium-ion battery includes a casing, a positive electrode, a negative electrode and an electrolyte located in the casing. The electrolyte is the conductive medium for lithium ions. Both the positive and negative electrodes are immersed in the electrolyte to ensure that lithium ions can move between the positive and negative electrodes to achieve the charging and discharging process of the lithium-ion battery. In order to improve the energy density of lithium-ion batteries, the amount of electrolyte is usually controlled. [0004] However, when the above-mentioned lithium-ion battery is used, the electrolyte will be consumed, and due to gravity, the electrolyte will sink to the bottom of the battery, and the upper or middle part of the battery will be short of liquid, resulting in lithium precipitation during use of the lithium-ion battery. Affects lithium-ion battery life. Contents of the invention [0005] This application provides a battery case, battery, battery pack and electrical equipment to solve the problem in the prior art that lithium precipitation occurs during use of lithium-ion batteries and affects the life of the lithium-ion battery. [0006] In a first aspect, the application provides a battery case, including a case body and at least one flow guide; the case body has an accommodation cavity for accommodating a pole core, and the bottom of the case body has at least one for accommodating pole cores. A liquid accumulation tank containing electrolyte; the flow guide is provided on at least one inner wall of the housing body, and the flow guide is used to guide the electrolyte in the liquid accumulation tank to the pole core. [0007] In some technical solutions of the above battery case, the flow guide is a capillary tube; or, the flow guide is a flow guide groove provided on the inner wall of the case body. [0008] In some technical solutions of the above battery housing, the flow guide has a first end and a second end, the first end is located in the liquid tank, the first end has a suction port, and the suction port is When the electrolyte in the accumulation tank is sucked into the flow guide, the second end faces the top of the shell body. [0009] In some technical solutions of the above battery housing, the first end has a beveled surface, and the beveled surface has a first included angle with a plane where the bottom of the liquid tank is located. [0010] In some technical solutions of the above battery case, the first included angle is less than or equal to 45º. [0011] In some technical solutions of the above battery case, the flow guide is a straight tube, and the flow guide is perpendicular to the bottom of the case body. [0012] In some technical solutions of the above battery case, the length of the flow guide is less than or equal to the preset length; the preset length is H1, and H1 is calculated by the following formula: ; Where, r is the inner radius of the flow guide, 0.005mm≤r≤0.5mm; σ is the surface tension of the electrolyte, 20mN/m≤σ≤90mN/m; ρ is the density of the electrolyte, 1.1g/ cm 3 ≤ρ≤1.3g/cm 3 ; β is the angle between the liquid level of the electrolyte and the inner wall of the flow guide, 0°<β<90°. [0013] In some technical solutions of the above battery case, the length of the flow guide 120 is greater than 35 mm. [0014] In some technical solutions of the above battery case, the number of the flow guide members is multiple, and the flow guide members are parallel to each other. [0015] In some technical solutions of the above battery case, the number of the flow guide members is less than or equal to 100. [0016] In some technical solutions of the above battery case, at least one fixing member is further included, and the capillary tube is connected to the inner wall of the case body through the fixing member. [0017] In some technical solutions of the above battery case, the flow guide is integrally formed with the case body. [0018] In some technical solutions of the above battery case, the bottom of the case body has a raised portion, and the liquid accumulation groove is formed between the raised portion and the inner side wall of the case body. [0019] In some technical solutions of the above-mentioned battery housing, at least one side of the raised portion has a slope, and the slope has a second included angle with the bottom of the liquid tank. [0020] In some technical solutions of the above battery case, the second included angle is greater than or equal to 170º and less than or equal to 179º. [0021] In some technical solutions of the above battery case, the distance between the end of the inclined surface away from the liquid accumulation tank and the plane where the bottom of the liquid accumulation tank is located is greater than or equal to 0.1 mm and less than or equal to 2 mm. [0022] In a second aspect, the present application provides a battery, including a pole core and any one of the battery cases in the first aspect, the pole core being located in the battery case, and the current conduction between the pole core and the battery case being parts contact. [0023] In some technical solutions of the above battery, the distance between the pole core and the top of the shell body of the battery case is greater than or equal to the distance between the flow guide and the top of the shell body. [0024] In a third aspect, the present application provides a battery pack, including a casing and at least one battery of the second aspect disposed in the casing. [0025] In a fourth aspect, the present application provides an electrical device, including a device body, on which at least one battery in the second aspect is disposed, or at least one battery in the third aspect is disposed on the device body. Bag. [0026] This application proposes a battery case, battery, battery pack and electrical equipment. The battery case includes a case body and at least one flow guide. The housing body has an accommodation cavity for accommodating the pole core, and the bottom of the housing body has at least one accumulation tank for accommodating the electrolyte. The flow guide is disposed on at least one inner wall of the shell body. The flow guide is used to guide the electrolyte in the accumulation tank to the side of the pole core and/or the side of the pole core close to the top of the shell body, thereby providing the pole The side of the core and/or the side of the pole core close to the top of the shell body is replenished with electrolyte, ensuring the supply of electrolyte to the side of the pole core and/or the side of the pole core close to the top of the shell body, and improving the electrolyte infiltration on the pole core. fluid consistency, extending battery life. At the same time, the electrolyte at the bottom of the shell body can be brought together by setting up a liquid tank, which facilitates the flow guide to guide the electrolyte at the bottom of the shell body, and can reduce the deposition of electrolyte on the large bottom surface of the shell body. , thereby reducing the corrosion of the electrolyte on the bottom of the case body, improving the safety performance of the battery case, and thereby extending the service life of the battery. Especially when the battery is a lithium-ion battery, lithium precipitation can be avoided on the side of the pole core close to the top of the case body, thereby avoiding affecting the life and safety of the battery. Description of the drawings [0027] The accompanying drawings, which are incorporated in and constitute a part of this specification, illustrate embodiments consistent with the application and together with the description, serve to explain the principles of the application. [0028] Figure 1 A schematic structural diagram of the battery case provided for the embodiment of the present application; Figure 2 for Figure 1 Structural diagram from another perspective; Figure 3 for Figure 2 Cross-sectional view of A-A; Figure 4 for Figure 3 The enlarged diagram of B in the middle; Figure 5 for Figure 2 Another cross-sectional view of A-A; Figure 6 for Figure 1 Structural diagram of the middle guide piece; Figure 7 A schematic structural diagram of a battery provided in an embodiment of the present application. [0029] Through the above-mentioned drawings, clear embodiments of the present application have been shown, which will be described in more detail below. These drawings and text descriptions are not intended to limit the scope of the present application's concepts in any way, but are intended to illustrate the application's concepts by referring to specific embodiments for those skilled in the art. [0030] Explanation of reference symbols: 100-battery housing; 110-shell body; 111-accommodating cavity; 112-convex portion; 113-slope; 114-accumulation tank; 115-inside wall; 116-bottom wall; 117-top wall; 120-flow guide; 121-first end; 122-suction port; 123-second end; 124-beveled section; 200-pole core. Detailed implementation [0031] Exemplary embodiments will be described in detail below, examples of which are illustrated in the accompanying drawings. When the following description refers to the drawings, unless otherwise indicated, the same numbers in different drawings refer to the same or similar elements. The implementations described in the following exemplary embodiments do not represent all implementations consistent with this application. Rather, they are merely examples of apparatus and methods consistent with aspects of the application as detailed in the appended claims. [0032] In the prior art, a lithium-ion battery includes a casing, a positive electrode, a negative electrode and an electrolyte located in the casing. The electrolyte is the conductive medium for lithium ions. Both the positive and negative electrodes are immersed in the electrolyte to ensure that lithium ions can move between the positive and negative electrodes to achieve the charging and discharging process of the lithium-ion battery. In order to improve the energy density of lithium-ion batteries, the amount of electrolyte is usually controlled. [0033] However, after long-term use of the above-mentioned lithium-ion battery, the electrolyte will be consumed, and due to gravity, the electrolyte will sink to the bottom of the battery, resulting in a lack of electrolyte in the upper part of the lithium-ion battery, and the electrolyte in the upper part of the lithium-ion battery cannot interact with the battery. Full contact between the positive electrode and the negative electrode reduces the effective area involved in the electrochemical reaction, resulting in a decrease in the life of the lithium-ion battery. At the same time, the upper electrolyte of the lithium-ion battery cannot have good electrical contact with the positive and negative electrodes, resulting in lithium precipitation during use, and the impedance increases, which easily produces lithium dendrites, which in turn leads to the attenuation of the cycle life of the lithium-ion battery. , and there are safety risks. The upper part of the lithium-ion battery lacks electrolyte, and the electrolyte is deposited in the lower part of the lithium-ion battery. The lower part of the casing has more contact with the electrolyte, making the lower part of the casing more susceptible to corrosion. Therefore, the lower part of the casing needs to be thicker to ensure the safety performance of the lithium-ion battery, but this will lead to a reduction in the energy density of the lithium-ion battery. [0034]Based on this, embodiments of the present application provide a battery case, including a case body and at least one flow guide. The housing body has an accommodation cavity for accommodating the pole core, and the bottom of the housing body has at least one accumulation tank for accommodating the electrolyte. The flow guide is disposed on at least one inner wall of the shell body. The flow guide is used to guide the electrolyte in the accumulation tank to the side of the pole core and/or the side of the pole core close to the top of the shell body, thereby providing the pole The side of the core and/or the side of the pole core close to the top of the shell body is replenished with electrolyte, ensuring the supply of electrolyte to the side of the pole core and/or the side of the pole core close to the top of the shell body, and improving the electrolyte infiltration on the pole core. fluid consistency, extending battery life. At the same time, the electrolyte at the bottom of the shell body can be brought together by setting up a liquid accumulation tank, which facilitates the flow guide member to guide the electrolyte at the bottom of the shell body, and can reduce the large area of ​​electrolyte on the bottom of the shell body. deposition, thereby reducing the corrosion of the electrolyte on the bottom of the case body, improving the safety performance of the battery case, and thereby extending the service life of the battery. Especially when the battery is a lithium-ion battery, lithium precipitation can be avoided on the side of the pole core close to the top of the case body, thereby avoiding affecting the life and safety of the battery. [0035] The embodiments of the present application will be described below with reference to the accompanying drawings. [0036] Reference Figure 1 to Figure 7 , this embodiment of the present application provides a battery case 100, including a case body 110 and at least one flow guide 120. The shell body 110 has an accommodation cavity 111 for accommodating the pole core 200, and the bottom of the shell body 110 has at least one accumulation tank 114 for accommodating electrolyte. The flow guide 120 is disposed on at least one inner wall 115 of the housing body 110 , and the flow guide 120 is used to guide the electrolyte in the liquid reservoir 114 to the pole core 200 . [0037] Exemplarily, the shell body 110 has a bottom wall 116, a top wall 117 and at least one inner wall 115. The inner wall 115 is located between the bottom wall 116 and the top wall 117. The bottom wall 116, the top wall 117 and at least one inner wall 115 Together, they form a receiving cavity 111 . [0038] Specifically, the top of the case body 110 may be the top of the case body 110 when the battery case 100 is placed in use, and the bottom of the case body 110 may be the bottom end of the case body 110 when the battery case 100 is placed in use. In use, the top wall 117 is located at the top of the housing body 110 and the bottom wall 116 is located at the bottom of the housing body 110 . When the battery is in use and placed upside down or sideways, the top of the case body 110 refers to the corresponding top when the battery is placed in the used state. [0039] In specific use, the inner wall 115 is placed vertically, the top wall 117 and the bottom wall 116 are both arranged horizontally, and the top wall 117 is located above the bottom wall 116 . The pole core 200 is located between the top wall 117 and the bottom wall 116 . Since the electrolyte is deposited on the bottom of the shell body 110 , that is, on the bottom wall 116 due to gravity, a liquid accumulation tank 114 is provided on the bottom wall 116 to facilitate collection of the electrolyte. [0040] The side of the pole core 200 close to the top wall 117 is located on the upper part of the case body 110 . The side of the pole core 200 close to the top wall 117 is insufficiently infiltrated with the electrolyte and is in a liquid-deficient state. Therefore, a flow guide 120 is provided on the inner wall 115 to guide the electrolyte in the liquid reservoir 114 to the side of the pole core 200 close to the inner wall 115 and/or the side of the pole core 200 close to the top wall 117, so that The degree of wetting on the side of the pole core 200 close to the top wall 117 is improved, and the negative impact caused by the lack of electrolyte during battery charging and discharging is improved. Compared with refilling the electrolyte on the side of the pole core 200 close to the top wall 117 , setting the flow guide 120 has less impact on the performance of the battery and is relatively simple and convenient. [0041] The battery case provided by the embodiment of the present application disposes at least one flow guide 120 on at least one inner wall of the case body 110 to guide the electrolyte in the liquid reservoir 114 at the bottom of the case body 110 to the pole core 200 The side of the pole core 200 and/or the side of the pole core 200 close to the top of the shell body 110, and then replenish the electrolyte to the side of the pole core 200 and/or the side of the pole core 200 close to the top of the shell body 110 to ensure that the side of the pole core 200 And/or the supply of electrolyte to the side of the pole core 200 close to the top of the case body 110 improves the consistency of the electrolyte infiltration on the pole core 200 and extends the life of the battery. At the same time, the electrolyte at the bottom of the shell body 110 can be gathered together by providing the liquid accumulation tank 114, so that the flow guide 120 can guide the electrolyte at the bottom of the shell body 110, and the electrolyte at the bottom of the shell body 110 can be reduced. The deposition on the large bottom surface reduces the corrosion of the electrolyte on the bottom of the case body 110, improves the safety performance of the battery case 100, and thereby extends the service life of the battery. Especially when the battery is a lithium-ion battery, lithium precipitation can be avoided on the side of the pole core 200 close to the top of the case body 110 , thereby avoiding affecting the life and safety of the battery. [0042] In some embodiments, the flow guide 120 is a capillary tube; alternatively, the flow guide 120 is a flow guide groove provided on the inner side wall 115 of the shell body 110 . [0043] Specifically, the electrolyte can be guided to the side of the pole core 200 close to the top wall 117 through the capillary action of the capillary tube. At the same time, the structure of the capillary tube is relatively simple, and it is relatively simple and convenient to set up the capillary tube. [0044] For example, the capillary tube can be made of glass, quartz, silica gel, etc. The shape of the capillary tube can be a cylinder, an elliptical cylinder, a prism, a cone, an elliptical cone or a pyramid, etc. Capillaries can be straight or curved. [0045] In some embodiments, the flow guide 120 is a flow guide groove. In this way, the weight of the case body 110 can be reduced while achieving the flow diversion function, thereby helping to increase the energy density of the battery. [0046] Reference Figure 3 , Figure 4 and Figure 6 , in specific implementation, the flow guide 120 has a first end 121 and a second end 123. The first end 121 is located in the liquid accumulation tank 114. The first end 121 has a suction port 122. The suction port 122 is used to drain the liquid accumulation tank 114. The electrolyte is sucked into the guide member 120 . The second end 123 faces the top of the housing body 110 . [0047] Among them, the suction port 122 is provided so that the electrolyte can be sucked into the guide member 120 through the suction port 122 and flow out through the second end 123 , so that the guide member 120 can guide the electrolyte to the pole core 200 and close to the case body 110 the top side. [0048] It can be understood that by bringing the second end 123 into contact with the side surface of the pole core 200 , the flow guide 120 can guide the electrolyte to the side surface of the pole core 200 . By positioning the second end 123 between the top of the shell body 110 and the top surface of the pole core 200 , the flow guide 120 guides the electrolyte to the side of the pole core 200 close to the top of the shell body 110 . [0049] Reference Figure 4 and Figure 6 , in specific implementation, the first end 121 has a beveled surface 124, and there is a first included angle between the beveled surface 124 and the plane where the bottom of the liquid tank 114 is located. [0050] Among them, the first included angle is an acute angle. By setting the first included angle, there is an opening between the first end 121 and the bottom of the liquid collecting tank 114, and the opening is connected to the suction port 122, thereby facilitating the flow guide 120 to suck the electrolyte. [0051] In some examples, the first end 121 also has an end surface, and the end surface of the first end 121 is in contact with the bottom of the liquid collecting tank 114 . The bottom of the liquid collecting tank 114 is parallel to the end surface of the first end 121, that is, the first included angle is the included angle between the beveled surface 124 and the plane where the end surface of the first end 121 is located, that is, Figure 6 The angle shown in a. Furthermore, the chamfered surface 124 is semicircular, and the radius of the chamfered surface 124 is less than or equal to the radius of the air guide 120 . [0052] In specific implementation, the first included angle is less than or equal to 45° to prevent the opening between the first end 121 and the bottom of the liquid collecting tank 114 from being too large and affecting the flow guiding function of the flow guide 120 . [0053] In specific implementation, the flow guide 120 is a straight pipe, and the flow guide 120 is perpendicular to the bottom of the shell body 110 . [0054] The flow guide 120 extends from the bottom of the shell body 110 to close to the top of the shell body 110 , and the flow guide 120 is arranged vertically. The length of the flow guide 120 is shorter, and the time required for the electrolyte to flow from the liquid reservoir 114 to the top of the housing body 110 is shorter, so that the flow guide efficiency of the flow guide 120 is higher. [0055] Furthermore, the length of the flow guide 120 is smaller than the height of the shell body 110 . [0056] Wherein, the length of the flow guide 120 is L, and the height of the shell body 110 is the distance H between the top wall 117 and the bottom of the liquid tank 114, L<H, so that at least one end of the flow guide 120 is in contact with the top wall. There is a gap between 117 and the bottom of the liquid collecting tank 114 so that the electrolyte can be sucked in from the first end 121 and flow out from the second end 123 . For example, there is a gap between the second end 123 and the top wall 117 to facilitate the electrolyte to flow out from the second end 123 of the flow guide 120 . [0057] In specific implementation, the length of the flow guide 120 is less than or equal to the preset length. [0058] The default length is H1, which is calculated by the following formula: . [0059] Among them, r is the radius of the flow guide 120, 0.005mm≤r≤0.5mm; the surface tension of σ electrolyte, 20mN/m≤σ≤90mN/m; ρ is the density of the electrolyte, 1.1g/cm 3 ≤ρ≤1.3g/cm 3 ; β is the angle between the liquid level of the electrolyte and the inner wall of the flow guide 120 , 0°<β<90°; g is the gravity constant, g=9.8N/kg. [0060] It should be noted that the length L of the flow guide 120 is less than or equal to the preset length H1 so that the electrolyte in the flow guide 120 can flow out through the second end 123 . [0061] In specific implementation, the length of the flow guide 120 is greater than 35 mm. In this way, the flow guide 120 can guide the electrolyte. [0062] Further, the length of the flow guide 120 may be less than 1000 mm. [0063] Reference Figure 2 , Figure 3 and Figure 7 , when the pole core 200 is in a wound structure. The inner wall 115 of the shell body 110 is opposite to the copper foil on the side of the pole core 200. In order for the electrolyte to penetrate into the pole core 200, the electrolyte needs to enter the pole core 200 through the top surface of the pole core 200. Therefore, the distance between the second end 123 of the flow guide 120 and the top wall 117 needs to be less than or equal to the distance between the pole core 200 and the top wall 117, so that the electrolyte can flow out after flowing out through the second end 123. Slide down onto the top surface of pole core 200. The length of the flow guide 120 can be set adaptively according to the distance between the pole core 200 and the top wall 117 and actual requirements. For example, the length L of the flow guide 120 is less than the height of the housing body 110 and greater than or equal to the height h of the pole core 200 . The height of the shell body 110 is the distance H between the top wall 117 and the bottom of the liquid collecting tank 114 . When the pole core 200 has a laminated structure, the electrolyte can enter the pole core 200 through both the side surface of the pole core 200 and the top surface of the pole core 200 . Therefore, the length L of the flow guide 120 may be smaller than the height h of the pole core 200 . [0064] In specific implementation, the number of the flow guides 120 is multiple, and the flow guides 120 are parallel to each other. [0065]Specifically, the width of the inner wall 115 is D, and the air guides 120 are arranged sequentially along the width direction of the inner wall 115 . The number of air guides 120 that can be disposed on the inner wall 115 is N, and the number N of the air guides 120 is less than or equal to the maximum arrangement number N1 of the air guides 120 that can be disposed on the inner wall 115. N1=D÷(R+ d). Wherein, d is the distance between two adjacent flow guides 120, and R is the outer diameter of the flow guide 120. [0066] In order to further compare the usage effects of the embodiments of the present application, the effects of installing different numbers of capillary tubes in the battery were tested. Specifically, the battery cycle life is tested according to the cycle life test method in GB/T 31486-2015. The test environment is 45°C. A full discharge of the battery is regarded as one cycle, that is, one cycle. The discharge capacity of each cycle is divided by the discharge capacity of the first cycle to obtain the capacity retention rate. [0067] The capacity retention rate of a battery is a measure of the percentage of the original capacity that a battery can maintain after being used for a period of time or after a certain number of charge and discharge cycles. It is an important indicator for evaluating battery life and performance stability. A high capacity retention rate indicates that the battery capacity decays slowly during use and has a longer life. A low capacity retention rate indicates that the battery capacity decays quickly and has a shorter lifespan. [0068] DCIR (Direct Current Internal Resistance, DC internal resistance) refers to the internal resistance of the battery under direct current conditions. DCIR is an important parameter to measure battery performance, reflecting the efficiency of electrochemical reactions and current conduction inside the battery. The DCIR test is to discharge the battery to 50% SOC, that is, after the remaining power of the battery is half of its fully charged state, perform a 1.5C discharge for 30 seconds. The DCIR value is the difference between the final voltage E2 after discharge and the final voltage E1 before discharge divided by the current value of 1.5C. DCIR growth rate refers to the rate of change of DCIR during battery use, DCIR growth rate = , where DCIR0 is the initial DCIR value, and DCIR1 is the DCIR value at the end of the test. Normally, as the battery is used and aged, DCIR will gradually increase. A smaller DCIR growth rate means that the internal resistance of the battery increases slowly, the battery performance is maintained better, and the life is longer. A larger DCIR growth rate means that the internal resistance of the battery increases rapidly, the battery performance degrades rapidly, and the lifespan is shortened. [0069] Lithium precipitation in batteries refers to the deposition of metallic lithium on the surface of the negative electrode during the charge and discharge process. Lithium precipitation will lead to the loss of active lithium and reduce the available capacity of the battery, thereby accelerating the capacity fading of the battery and shortening the cycle life of the battery. It will also increase the internal resistance of the battery and reduce the efficiency and performance of the battery. The metallic lithium formed by lithium precipitation may grow into dendritic lithium dendrites. These lithium dendrites may penetrate the separator, causing short circuit of the positive and negative electrodes, causing safety accidents such as thermal runaway, fire and explosion. [0070] Table 1 is the performance test table of the battery when the pole core is stacked. Examples 1-5 and Comparative Example 1 use ternary NCM materials as battery positive electrodes. The pole cores 200 are all of lamination structure. The variable in Examples 1-5 and Comparative Example 1 is the number of air guides 120 installed on the battery case 100. The number of air guides 120 in Comparative Example 1 is 0. The air guides from Embodiment 5 to 1 The number of 120 increases in sequence. The flow guide 120 is a capillary tube, the inner diameter of the capillary tube is 0.2 mm, and the length of the capillary tube is less than the height of the shell body 110 and less than or equal to the preset length. Each capillary tube is evenly arranged, and the number of capillary tubes is less than or equal to the maximum number of capillary tubes arranged. The number of capillary tubes in each group is 5-10. [0071] Table 1 Performance test table of batteries when the pole core is stacked [0072] It can be seen from the above Table 1 that when the pole core 200 is in lamination mode, the greater the number of capillary tubes, the higher the capacity retention rate of the battery after 2000 cycles, the lower the DCIR growth rate, and no lithium precipitation will occur. The resistance increases slowly, the capacity decays slowly, the battery performance is maintained well, and the life is long. However, when the number of capillary tubes is greater than 10 groups, continuing to increase the number of capillary tubes has no significant effect on improving battery performance. Therefore, during specific implementation, the number of flow guides 120 may be set to be less than or equal to 100. [0073] In some embodiments, the battery case 100 further includes at least one fixing member, through which the capillary tube is connected to the inner side wall 115 of the case body 110 . [0074] Among them, the capillary tube and the inner wall 115 are bonded, clipped, pin-connected, etc. through the fixing member. [0075] For example, the fixing member is an adhesive member, and the adhesive member may be PET tape, adhesive, etc. Adhesives may include silicone, epoxy resin, etc. [0076] Specifically, the shell body 110 is a square shell. The inner side wall 115 includes two first side walls and two second side walls, and the first side walls are spaced apart from the second side walls. The area of ​​the first side wall is smaller than the area of ​​the second side wall. The second side wall is opposite to the copper foil of the pole core 200. When the capillary is disposed on the second side wall, the second end 123 of the capillary needs to be higher than the pole core 200. Only on the top surface can the electrolyte be guided to the pole core 200 . When the capillary tube is disposed on the first side wall, the second end 123 of the capillary tube does not need to be higher than the top surface of the pole | 1. A battery case, It is characterized by: Includes a shell body (110) and at least one flow guide (120); The shell body (110) has an accommodation cavity (111) for accommodating the pole core (200), and the bottom of the shell body (110) has at least one accumulation tank (114) for accommodating electrolyte; The flow guide (120) is provided on at least one inner wall (115) of the shell body (110), and the flow guide (120) is used to divert the electrolyte in the liquid accumulation tank (114). Direct the flow to the pole core (200). 2. The battery case according to claim 1, It is characterized by: The flow guide (120) is a capillary tube; Alternatively, the flow guide (120) is a flow guide groove provided on the inner wall (115) of the housing body (110). 3. The battery case according to claim 1, It is characterized by: The flow guide (120) has a first end (121) and a second end (123). The first end (121) is located in the liquid accumulation tank (114). The first end (121) It has a suction port (122), which is used to suck the electrolyte in the liquid reservoir (114) into the flow guide (120); The second end (123) faces the top of the shell body (110). 4. The battery case according to claim 3, It is characterized by: The first end (121) has a beveled surface (124), and the beveled surface (124) has a first included angle with the plane where the bottom of the liquid tank (114) is located. 5. The battery case according to claim 4, It is characterized by: The first included angle is less than or equal to 45º. 6. The battery case according to claim 1, It is characterized by: The flow guide (120) is a straight tube, and the flow guide (120) is perpendicular to the bottom of the shell body (110). 7. The battery case according to claim 6, It is characterized by: The length of the flow guide (120) is less than or equal to the preset length; The preset length is H1, and H1 is calculated by the following formula: ; Where, r is the inner radius of the flow guide (120), 0.005mm≤r≤0.5mm; σ is the surface tension of the electrolyte, 20mN/m≤σ≤90mN/m; ρ is the density of the electrolyte, 1.1g/cm 3 ≤ρ≤1.3g/cm 3 ; β is the angle between the liquid level of the electrolyte and the inner wall of the flow guide (120), 0°<β<90°; g is the gravity constant, g=9.8N/kg. 8. The battery case according to claim 6, It is characterized by: The length of the flow guide (120) is greater than 35mm. 9. The battery case according to claim 1, It is characterized by: There are multiple flow guides (120), and the flow guides (120) are parallel to each other. 10. The battery case according to claim 9, It is characterized by: The number of the flow guides (120) is less than or equal to 100. 11. The battery case according to claim 2, It is characterized by: It also includes at least one fixing part through which the capillary tube and the inner wall (115) of the shell body (110) are connected. 12. The battery case according to any one of claims 1-10, It is characterized by: The flow guide (120) and the shell body (110) are integrally formed. 13. The battery case according to any one of claims 1-11, It is characterized by: The bottom of the shell body (110) has a raised portion (112), and the liquid accumulation tank (114) is formed between the raised portion (112) and the inner wall (115) of the shell body (110). . 14. The battery case according to claim 13, It is characterized by: At least one side of the raised portion (112) has an inclined surface (113), and there is a second included angle between the inclined surface (113) and the bottom of the liquid collecting tank (114). 15. The battery case according to claim 14, It is characterized by: The second included angle is greater than or equal to 170º and less than or equal to 179º. 16. The battery case according to claim 14, It is characterized by: The distance between the end of the inclined surface (113) away from the liquid accumulation tank (114) and the plane where the bottom of the liquid accumulation tank (114) is located is greater than or equal to 0.1 mm and less than or equal to 2 mm. 17. A battery, It is characterized by: It includes a pole core (200) and the battery case (100) according to any one of claims 1-16, the pole core (200) is located in the battery case (100), and the pole core (200) Contact with the flow guide (120) of the battery case (100). 18. The battery of claim 17, It is characterized by: The distance between the pole core (200) and the top of the shell body (110) of the battery shell (100) is greater than or equal to the distance between the flow guide (120) and the top of the shell body (110). distance between. 19. A battery pack, It is characterized by: Comprising a casing and at least one battery according to claim 17 or 18 disposed in the casing. 20. An electrical equipment, It is characterized by: It includes a device body, and at least one battery according to claim 17 or 18 is disposed on the device body, or at least one battery pack according to claim 19 is disposed on the device body. | 比亚迪股份有限公司
798 | CN118645685A | Examining | BYD CO LTD | Secondary cells servicing/maintenance¦Electrolyte accumulators manufacture¦Electrolyte immobilisation/gelification | 2024-05-31 | 2024-09-13 | Electrolyte and preparation method and application thereof | The invention relates to an electrolyte and a preparation method and application thereof. The electrolyte is gel and comprises a polymer matrix, an organic solvent for swelling the polymer matrix and lithium salt adsorbed in the gel, the polymer matrix contains a cyano-modified polymer, and the repeated structural unit of the cyano-modified polymer at least comprises a first repeated structural unit containing cyano and a second repeated structural unit not containing cyano; the content of cyano groups in the polymer matrix is 80-340mol% on the basis of the total amount of the repetitive structure units of the polymer matrix. The electrolyte disclosed by the invention contains a cyano-modified polymer which can be subjected to a complexation reaction with metal cations dissolved out from a positive electrode material in the battery, and the metal cations are fixed on an electrolyte framework, so that the situation that the metal cations reach a low-potential negative electrode region to react, so that the SEI of the negative electrode is damaged, and the service life of the battery is influenced is avoided. | Technical field [0001] The present invention relates to the field of battery technology, and in particular, to an electrolyte and its preparation method and application. Background technology [0002] The dissolution of metal cations from the cathode material in the battery will reduce the battery capacity and affect the battery life. Take the manganese-based cathode material lithium manganate in batteries as an example. Lithium manganate has good safety performance, good thermal stability, resistance to overcharge, high voltage platform and low cost. In addition, the special spinel structure of lithium manganate gives it excellent high current charge and discharge performance and high and low temperature charge and discharge performance. However, lithium manganate materials have poor long-term cycle stability and poor storage resistance, which hinders their development in power batteries. This is mainly caused by the dissolution of manganese ions in lithium manganate during charge, discharge and storage. After the manganese ions are eluted, they will pass through the separator and reach the low-potential negative electrode, where they will be reduced and precipitated. This process will not only cause the continuous loss of lithium manganate, but also destroy the SEI film of the negative electrode and continuously consume the electrolyte, which will have an adverse impact on the life of the battery. [0003] To address this problem, the cathode material itself is mostly processed through doping modification and surface coating. These methods place high demands on the material synthesis process and are costly. In addition, doping or coating the cathode material itself changes the original crystal structure of the material, which will greatly reduce its original advantageous current charging and discharging capabilities. , and doping will affect the lithium content of the battery, thereby reducing the battery capacity. Therefore, it is crucial to suppress the dissolution problem of metal cations in cathode materials through multiple angles. Contents of the invention [0004] The purpose of the present invention is to provide an electrolyte and its preparation method and application, so as to solve the battery attenuation problem caused by the dissolution of positive electrode metal cations in the battery through the electrolyte. [0005] In order to achieve the above object, a first aspect of the present invention provides an electrolyte, which is a gel and includes a polymer matrix, an organic solvent that swells the polymer matrix, and a lithium salt adsorbed in the gel; The polymer matrix contains a cyano-modified polymer, and the repeating structural units of the cyano-modified polymer include at least a first repeating structural unit containing a cyano group and a second repeating structural unit not containing a cyano group; so Based on the total amount of repeating structural units of the polymer matrix, the cyano group content in the polymer matrix is ​​80-340 mol%. [0006] Optionally, the cyano-modified polymer contains cyano-modified polyethylene oxide; the molecular structure of the cyano-modified polyethylene oxide is as shown in Formula 1: [0007] [0008] Among them, R 1 and R 6 Each is independently a cyanoethyl group or hydrogen; n is the number of polyethylene oxide repeating structural units and is 20-2000; the polyethylene oxide repeating structural units include the first polyethylene oxide containing a cyano group alkane repeating structural unit and a second polyethylene oxide repeating structural unit that does not contain cyano groups; [0009] In the first polyethylene oxide repeating structural unit, R 2 ,R 3 ,R 4 and R 5 Each independently is cyanoalkyl, cyano or hydrogen containing 3 to 20 carbon atoms, and R 2 ,R 3 ,R 4 and R 5 At least one of them is a cyanoalkyl or cyano group containing 3-20 carbon atoms; [0010] In the second polyethylene oxide repeating structural unit, R 2 ,R 3 ,R 4 and R 5 Each independently is a hydrocarbon group containing 1-20 carbon atoms, a substituted hydrocarbon group containing 1-20 carbon atoms, or hydrogen; the substituent is an alkoxy group, hydroxyl, ester group, carboxyl group, halogen or aromatic group . [0011] Optionally, the first polyethylene oxide repeating structural unit is 1,1,2,2-tetracyanoethylene oxide, 1-cyanopropylene oxide, 1,1-dicyanoepoxy At least one of propane 1,2-dicyanopropylene oxide and 1,1,2-tricyanopropylene oxide; and/or the second polyethylene oxide repeating structural unit is ethylene oxide Alkyl, propylene oxide, benzyloxymethylpropylene oxide and methylpropylene oxide, glycidyl, 1,2-butylene oxide, methoxymethyl oxirane At least one. [0012] Optionally, the first polyethylene oxide repeating structural unit is a tetracyanooxirane group, and the second polyethylene oxide repeating structural unit is an oxirane group. [0013] Optionally, R 1 and R 6 For cyanoethyl. [0014] Optionally, relative to 30-80 parts by weight of the polymer matrix, the content of the organic solvent is 15-65 parts by weight, and the content of the lithium salt is 0.5-5 parts by weight; preferably, relative to 40 parts by weight -60 parts by weight of the polymer matrix, the content of the organic solvent is 35-55 parts by weight, and the content of the lithium salt is 0.6-2 parts by weight. [0015] Optionally, the electrolyte also contains functional additives; the functional additives are one or more of acetonitrile, succinonitrile, fluoroethylene carbonate, lithium difluorophosphate bisoxalate, and lithium difluoroborate difluorooxalate; relative to For 30-80 parts by weight of the polymer matrix, the content of the functional additive is 0.1-10 parts by weight; preferably, relative to 40-60 parts by weight of the polymer matrix, the content of the functional additive is 0.5 -8 parts by weight. [0016] Optionally, the weight loss rate of the electrolyte after vacuum drying at 60°C for 20-120 minutes is less than 2%, preferably less than 0.5%. [0017] Optionally, the electrolyte is formed into a thin film, and the thickness of the thin film is 10-60 μm, preferably 20-40 μm. [0018] Optionally, the polymer matrix further contains a supplementary polymer selected from the group consisting of polyethylene oxide, ethylene oxide-styrene copolymer, ethylene oxide-propylene oxide copolymer, and ethylene oxide. Alkane-ethylene copolymer, polyvinylidene fluoride, vinylidene fluoride-hexafluoropropylene copolymer, polymethyl acrylate, polymethyl methacrylate, methyl methacrylate-butyl methacrylate copolymer, polyethylene carbonate One or more of ester, polypropylene carbonate, polyfluoropropylene carbonate, polypyrrolidone and polyacrylonitrile. [0019] Optionally, the lithium salt is lithium hexafluorophosphate, lithium bistrifluoromethanesulfonimide, lithium bisfluorosulfonimide, lithium hexafluoroarsenate, lithium tetrafluoroborate, lithium difluoroxaloborate, dioxaloborate One or more of lithium and lithium perchlorate. [0020] Optionally, the organic solvent is one or more of ethylene carbonate, ethyl methyl carbonate and dimethyl carbonate. [0021] A second aspect of the present invention provides a method for preparing the electrolyte provided by the first aspect of the present invention. The preparation method includes: [0022] The polymer matrix is ​​swollen with a swelling agent to obtain a swollen material; the swelling agent contains an organic solvent and a lithium salt; part of the organic solvent in the swollen material is removed. [0023] Optionally, the swelling agent also contains functional additives. [0024] Optionally, the swelling treatment includes: adding a polymer matrix into the swelling agent for soaking; the soaking time is 0.5-12 h. [0025] Optionally, removing part of the organic solvent in the swollen material includes vacuum drying the swollen material; the vacuum drying temperature is 60-80°C and the time is 1-8 hours. [0026] A third aspect of the present invention provides a rechargeable battery. The battery includes a positive electrode, a negative electrode and an electrolyte. The electrolyte is the electrolyte provided by the first aspect of the present invention. [0027] Optionally, the positive electrode and/or the negative electrode contains at least one of manganese ions, iron ions, cobalt ions and nickel ions. [0028] A fourth aspect of the present invention provides a rechargeable electronic product, which is provided with the rechargeable battery provided by the third aspect of the present invention. [0029] Through the above technical solution, the polymer matrix in the electrolyte of the present invention contains a cyano-modified polymer. The cyano group can undergo a complex reaction with the metal cations eluted from the cathode material in the battery, fixing the metal cations on the electrolyte skeleton, and avoiding metal cations. The cations reach the low potential negative electrode area and react to destroy the SEI of the negative electrode, affecting the battery life. The gel-state electrolyte of the present invention ensures normal Li + While conducting, it can also reduce the diffusion of metal cations and isolate the impact of metal cations on the negative electrode. [0030] Other features and advantages of the present invention will be described in detail in the detailed description that follows. Description of the drawings [0031] The drawings are used to provide a further understanding of the present invention and constitute a part of the specification. They are used to explain the present invention together with the following specific embodiments, but do not constitute a limitation of the present invention. In the attached picture: [0032] Figure 1 This is an electron microscope image of the electrolyte of the present invention. Detailed implementation [0033] Specific embodiments of the present invention will be described in detail below with reference to the accompanying drawings. It should be understood that the specific embodiments described here are only used to illustrate and explain the present invention, and are not intended to limit the present invention. [0034] A first aspect of the present invention provides an electrolyte, which is a gel and includes a polymer matrix, an organic solvent that swells the polymer matrix, and a lithium salt adsorbed in the gel; the polymer matrix contains cyanide A cyano-modified polymer, the repeating structural units of the cyano-modified polymer at least include a first repeating structural unit containing a cyano group and a second repeating structural unit not containing a cyano group; with the polymer matrix Based on the total amount of repeating structural units, the cyano group content in the polymer matrix is ​​80-340 mol%. [0035] The polymer matrix in the electrolyte of the present invention contains a cyano-modified polymer. The cyano group can undergo a complex reaction with the metal cations eluted from the positive electrode material in the battery, fixing the metal cations on the electrolyte skeleton to prevent the metal cations from reaching low potential. The reaction in the negative electrode area destroys the negative electrode SEI and affects the battery life. The gel-state electrolyte of the present invention ensures normal Li + While conducting, it can also reduce the diffusion of metal cations and isolate the impact of metal cations on the negative electrode. [0036] According to the present invention, optionally, the cyano-modified polymer is a block copolymer, an alternating copolymer, a random copolymer or a graft copolymer. [0037] According to the present invention, optionally, the cyano-modified polymer contains cyano-modified polyethylene oxide; the molecular structure of the cyano-modified polyethylene oxide is as shown in Formula 1: [0038] [0039] Among them, R 1 and R 6Each is independently a cyanoethyl group or hydrogen; n is the number of polyethylene oxide repeating structural units and is 20-2000; the polyethylene oxide repeating structural units include the first polyethylene oxide containing a cyano group alkane repeating structural unit and a second polyethylene oxide repeating structural unit that does not contain cyano groups; [0040] In the first polyethylene oxide repeating structural unit, R 2 ,R 3 ,R 4 and R 5 Each independently is cyanoalkyl, cyano or hydrogen containing 3 to 20 carbon atoms, and R 2 ,R 3 ,R 4 and R 5 At least one of them is a cyanoalkyl or cyano group containing 3-20 carbon atoms; [0041] In the second polyethylene oxide repeating structural unit, R 2 ,R 3 ,R 4 and R 5 Each independently is a hydrocarbon group containing 1-20 carbon atoms, a substituted hydrocarbon group containing 1-20 carbon atoms, or hydrogen; the substituent is an alkoxy group, hydroxyl, ester group, carboxyl group, halogen or aromatic group . [0042] According to the present invention, optionally, the first polyethylene oxide repeating structural unit is 1,1,2,2-tetracyanoethylene oxide, 1-cyanopropylene oxide, 1,1-di At least one of cyanopropylene oxide, 1,2-dicyanopropylene oxide and 1,1,2-tricyanopropylene oxide; and/or, the second polyethylene oxide repeating structural unit For ethylene oxide, propylene oxide, benzyloxymethyl oxirane and methyl propylene oxide, glycidyl, 1,2-butylene oxide, methoxymethyl oxirane At least one of the alkyl groups. [0043] According to the present invention, optionally, the first polyethylene oxide repeating structural unit is a tetracyanooxirane group, and the second polyethylene oxide repeating structural unit is an oxirane group. The tetracyanoethylene oxide group reacts with the ethylene oxide group to obtain a cyano-modified polyethylene oxide copolymer, then R 1 and R 6 Each independently hydrogen, R 2 ,R 3 ,R 4 and R 5 Each is independently a cyano group. The cyano group can effectively complex the metal cations eluted from the positive electrode of the battery in the electrolyte, blocking the harm of metal cations to the negative electrode, thereby reducing the adverse impact on battery performance. [0044] According to the present invention, optionally, the copolymer obtained by the reaction of tetracyanoethylene oxide group and ethylene oxide group is further reacted with acrylonitrile, so that the hydroxyl group at the end of the copolymer is subject to cyanoethyl end-capping treatment, then R 1 and R 6 For cyanoethyl. The active functional group hydroxyl group at the end of the copolymer is blocked by cyanoethyl group, which can eliminate the activity of the terminal active functional group hydroxyl group and make the copolymer stable. [0045] According to the present invention, optionally, relative to 30-80 parts by weight of the polymer matrix, the content of the organic solvent is 15-65 parts by weight, and the content of the lithium salt is 0.5-5 parts by weight; preferably , relative to 40-60 parts by weight of the polymer matrix, the content of the organic solvent is 35-55 parts by weight, and the content of the lithium salt is 0.6-2 parts by weight. In the present invention, an appropriate content of the polymer matrix can make the electrolyte have good electrical conductivity and stability. [0046] According to the present invention, optionally, the electrolyte further contains a functional additive; the functional additive is one or more of acetonitrile, succinonitrile, fluoroethylene carbonate, lithium difluorophosphate bisoxalate, and lithium difluorooxalate borate. kind; in the present invention, the functional additive can improve the high voltage resistance of the gel electrolyte, so that it can better match the high voltage cathode material. [0047] According to the present invention, optionally, the content of the functional additive is 0.1-10 parts by weight relative to 30-80 parts by weight of the polymer matrix; preferably, the content of the functional additive is 0.1-10 parts by weight relative to 40-60 parts by weight of the polymer. The matrix, the content of the functional additive is 0.5-8 parts by weight. [0048] According to the present invention, optionally, the electrolyte is formed into a thin film, and the thickness of the thin film is 10-60 μm, preferably 20-40 μm. In the present invention, the thickness of the electrolyte film is within a suitable range, the electrolyte film is uniform and does not produce micropores and cracks, so that the battery energy density is high, the ion conductivity is high, and the battery performance can be improved. [0049] According to the present invention, optionally, the weight loss rate of the electrolyte when vacuum dried at 60° C. for 20-120 minutes is less than 2%, preferably less than 0.5%. [0050] According to the present invention, optionally, the polymer matrix further contains a supplementary polymer selected from the group consisting of polyethylene oxide, ethylene oxide-styrene copolymer, and ethylene oxide-propylene oxide copolymer. , ethylene oxide-ethylene copolymer, polyvinylidene fluoride, vinylidene fluoride-hexafluoropropylene copolymer, polymethyl acrylate, polymethyl methacrylate, methyl methacrylate-butyl methacrylate copolymer , one or more of polyethylene carbonate, polypropylene carbonate, polyfluoropropylene carbonate, polypyrrolidone and polyacrylonitrile. [0051] According to the present invention, optionally, the lithium salt is lithium hexafluorophosphate, lithium bistrifluoromethylsulfonimide, lithium bisfluorosulfonimide, lithium hexafluoroarsenate, lithium tetrafluoroborate, lithium difluorooxalate borate , one or more of lithium dioxaloborate and lithium perchlorate. [0052] According to the present invention, optionally, the organic solvent is one or more of ethylene carbonate (EC), ethyl methyl carbonate (EMC) and dimethyl carbonate (DMC). [0053] A second aspect of the present invention provides a method for preparing the electrolyte provided by the first aspect of the present invention. The preparation method includes: [0054] The polymer matrix is ​​swollen with a swelling agent to obtain a swollen material; the swelling agent contains an organic solvent and a lithium salt; part of the organic solvent in the swollen material is removed. [0055] During the swelling treatment process of the present invention, the solvophilic polymer contained in the polymer matrix absorbs a part of the swelling agent due to the solvation effect of the polymer chain in the swelling agent solution and expands in volume until it reaches a saturated state; Then, the excess organic solvent in the swelling material is removed by vacuum drying at 60°C for 1 hour, and a gel electrolyte is obtained. After temperature treatment at 60°C, the gel electrolyte can have better stability. [0056] According to the present invention, optionally, the swelling agent further contains functional additives. [0057] According to the present invention, optionally, the swelling treatment includes: adding a polymer matrix into the swelling agent for soaking; the soaking time is 0.5-12 h. [0058] According to the present invention, optionally, removing part of the organic solvent in the swollen material includes: vacuum drying the swollen material; the vacuum drying temperature is 60-80°C, and the time is 20- 120 minutes. [0059] A third aspect of the present invention provides a rechargeable battery. The battery includes a positive electrode, a negative electrode and an electrolyte. The electrolyte is the electrolyte provided by the first aspect of the present invention. In the present invention, a lithium manganate battery is taken as an example. The electrolyte in the lithium manganate battery contains a cyano group, which has the ability to complex manganese ions in the positive electrode and prevent the migration of manganese ions to the negative electrode. The cyano group (-C=N) is a ligand with strong electrophilicity. The outer 3d orbit of the paramagnetic metal ion Mn(II) coordinates with the lone pair of electrons of N in -C=N. Through complexation or Chelation can form a stable organically bound Mn metal-supramolecular polymer. At the same time, a small amount of lithium ions in the electrolyte will be adsorbed. During the charging and discharging process of the battery, they are transmitted on the polymer skeleton, which can reduce the transmission impedance of lithium ions. It can reduce the diffusion of manganese ions and isolate manganese while ensuring normal lithium ion conductivity. The effect of ions on the negative electrode. [0060] According to the present invention, optionally, the positive electrode and/or the negative electrode contains at least one of manganese ions, iron ions, cobalt ions and nickel ions. For example, it can be lithium manganate, lithium iron manganese, lithium-rich manganese base, lithium cobalt oxide, lithium iron phosphate, nickel-cobalt-manganese ternary material, nickel-cobalt-aluminum ternary material, lithium-rich ternary material, sodium manganate, cobalt At least one of sodium phosphate; it can also be Prussian blue and its homologues; it can also be a transition metal layer containing sodium ions such as Fe, Mn, Cu, layered oxide, sodium vanadate, lithium vanadate, zinc vanadate, At least one of calcium vanadate, magnesium vanadate, and potassium vanadate. [0061] A fourth aspect of the present invention provides a rechargeable electronic product, which is provided with the rechargeable battery provided by the third aspect of the present invention. For example, rechargeable electronic products can be cars, electric vehicles, computers, Bluetooth headsets, smart watches, etc. [0062] The present invention is further illustrated by examples below, but the present invention is not limited thereby. [0063] Preparation Example 1 [0064] The polymer matrix is ​​a copolymer of tetracyanoethylene oxide and ethylene oxide. The specific preparation includes the following steps: [0065] Mix 0.2 mol 1,1,2,2-tetracyanoethylene oxide monomer and 200 mL DMF in a 1L three-necked round-bottom flask, and then introduce 0.2 mol ethylene oxide gas; among them, ethylene oxide gas The molar ratio to 1,1,2,2-tetracyanoethylene oxide is 1:1. After the mixture was stirred evenly under Ar protection, 20 mL of 1M NaOH solution was slowly added, and stirring continued for 30 mins. The flask was then placed in an oil bath and reacted at 100°C for 12 h. After the reaction is complete, the DMF solvent is distilled off under reduced pressure, and then the obtained colloidal polymer is filtered out and washed repeatedly with deionized water until pH=7. The obtained colloidal polymer was dried in a vacuum oven at 60° C. to obtain a polymer matrix in which the cyano group content was 200 mol%. [0066] Preparation Example 2 [0067] The tetracyanoethylene oxide and ethylene oxide copolymer prepared in Preparation Example 1 is further reacted with acrylonitrile, so that the hydroxyl groups at the ends of the copolymer are cyanoethyl end-capped. The specific preparation method includes the following steps: [0068] Dissolve 0.2 mol of the tetracyanoethylene oxide and ethylene oxide copolymer prepared in Preparation Example 1 in 200 mL of the solvent DMF, and add 0.005 mol of the catalyst hydrotalcite Mg 6 Al 2 (OH) 16 CO 3 ·4H 2 O, then add 0.2 mol of acrylonitrile, and stir the mixture for 12 hours at 25-40°C. After the reaction is completed, collect the obtained colloidal polymer and wash it repeatedly with deionized water. The obtained colloidal polymer was dried in a vacuum oven at 60°C to obtain a cyanoethyl end-capped polymer matrix. [0069] Example 1 [0070] The electrolyte in this embodiment includes a polymer matrix, an organic solvent that swells the polymer matrix, and a lithium salt and functional additive adsorbed in the gel. The preparation method of electrolyte includes the following steps: [0071] 50 parts by weight of the polymer matrix obtained in Preparation Example 1 was added to 50 parts by weight of swelling agent and soaked for 6 hours for swelling treatment to obtain a swelling-treated material; wherein the swelling agent contained 44 parts by weight of organic solvent (EC: EMC:DMC=1:1:1vol%), 1 part by weight of lithium salt (LiPF 6) and 5 parts by weight of the functional additive acetonitrile (AN); then vacuum dry the swollen material at 60°C for 1 hour to remove part of the organic solvent in the swollen material to obtain an electrolyte, such as Figure 1 As shown, the electrolyte is formed into a thin film with a thickness of 30 μm. [0072] Among them, after soaking for 6 hours, the polymer matrix swells and absorbs a part of the swelling agent to reach a saturated state, and the swelling treated material is obtained. The main purpose of vacuum drying the swollen material at 60°C for 1 hour is to make the swelling agent disperse more uniformly in the polymer matrix; on the other hand, to dry some of the organic solvent in the swollen material to allow the electrolyte to Increased strength to avoid subsequent battery short circuits. [0073] Example 2 [0074] The preparation method of this embodiment is the same as that of Example 1. The difference is that the preparation of the electrolyte: 40 parts by weight of the polymer matrix is ​​added to 60 parts by weight of the swelling agent and soaked for 6 hours for swelling treatment to obtain a swollen material; wherein, The swelling agent contains 50 parts by weight of organic solvent (EC:EMC:DMC=1:1:1vol%), 2 parts by weight of lithium salt (LiPF 6 ) and 8 parts by weight of functional additive acetonitrile (AN); then vacuum dry the swollen material at 60°C for 1 hour, remove part of the organic solvent in the swollen material, and obtain an electrolyte. The electrolyte is formed into a thin film. The thickness of the film is 20μm. [0075] Example 3 [0076] The preparation method of this embodiment is the same as that of Example 1. The difference is that the preparation of the electrolyte: 60 parts by weight of the polymer matrix is ​​added to 40 parts by weight of the swelling agent and soaked for 6 hours for swelling treatment to obtain a swollen material; wherein, The swelling agent contains 35 parts by weight of organic solvent (EC:EMC:DMC=1:1:1vol%), 1 part by weight of lithium salt (LiPF 6 ) and 4 parts by weight of the functional additive acetonitrile (AN); then vacuum dry the swollen material at 60°C for 1 hour, remove part of the organic solvent in the swollen material, and obtain an electrolyte. The electrolyte is formed into a thin film. The thickness of the film is 40μm. [0077] Example 4 [0078] The preparation method of this embodiment is the same as that of Example 1. The difference is that the preparation of the electrolyte: 10 parts by weight of the polymer matrix is ​​added to 90 parts by weight of the swelling agent and soaked for 6 hours for swelling treatment to obtain a swollen material; wherein, The swelling agent contains 70 parts by weight of organic solvent (EC:EMC:DMC=1:1:1vol%) and 8 parts by weight of lithium salt (LiPF 6 ) and 12 parts by weight of functional additive acetonitrile (AN); then vacuum dry the swollen material at 60°C for 1 hour, remove part of the organic solvent in the swollen material, and obtain an electrolyte. The electrolyte is formed into a thin film. The thickness of the film is 5μm. [0079] Comparative example 1 [0080] The difference between this comparative example and Example 1 is that liquid electrolyte is used. LiPF with a liquid electrolyte of 1mol/L 6 A mixed solution formed with EC:EMC:DMC=1:1:1vol%. [0081] Comparative example 2 [0082] The preparation method of this comparative example is the same as that of Example 1. The difference is that the polymer matrix is ​​a polymer that does not contain cyano modification. Specifically, 50 parts by weight of polyethylene oxide is added to 50 parts by weight of the swelling agent and soaked. The swelling treatment was performed for 6 hours. The swelling agent formula was the same as in Example 1 to obtain the swelling treated material. The swelling treated material was vacuum dried at 60°C for 1 hour to remove part of the organic solvent in the swelling treated material to obtain the electrolyte. [0083] test case [0084] Taking lithium manganate battery as an example, the preparation of lithium manganate battery: in a glove box filled with argon (content: O 2 ≤0.5ppm,H 2 (0≤0.5ppm) to assemble a CR2025 button cell, in which the positive electrode is a lithium manganate electrode piece, the negative electrode is a 25 μm lithium foil, and the electrolyte is the electrolyte in Examples 1-4 and Comparative Examples 1-2. [0085] The batteries obtained in Examples 1-4 and Comparative Examples 1-2 were subjected to a cycle life test. The test method was as follows: Take 10 batteries from each of the Examples and Comparative Examples, and test the performance of the LAND CT 2001C secondary battery. On the device, the battery is tested for charge and discharge cycles at 0.5C at 25±1°C. The steps are as follows: leave it for 5 minutes, charge with constant current to 4.2V and cut off; leave it for 5 minutes, discharge with constant current to 3V, which is one cycle. Repeat this step. When the battery capacity is lower than 80% of the first discharge capacity during the cycle, the cycle is terminated. The number of cycles is the cycle life of the battery. [0086] Table 1 [0087] [0088] The test results are shown in Table 1. The battery prepared in Example 1 was cycled 438 times; the battery prepared in Example 2 was cycled 378 times; the battery prepared in Example 3 was cycled 424 times; the battery prepared in Example 4 was cycled 341 times; Comparative Example The battery prepared in 1 was cycled 326 times; the battery prepared in Comparative Example 2 was cycled 334 times. It can be seen from this that when the electrolytes of Examples 1-3 of the present invention are assembled into lithium manganate batteries, the thickness of the electrolyte film is moderate and uniform, and the electrolyte film contains a cyano-modified polymer and Mn 2+ A complexation reaction occurred, reducing Mn 2+ diffusion, isolating Mn 2+ Impact on the negative electrode, thereby having a higher cycle life; when the electrolyte in Example 4 is assembled into a battery, the electrolyte film is too thin and uneven, and is prone to cracks, causing short circuits, and affecting the cycle life of the battery. When the electrolytes in Comparative Example 1 and Comparative Example 2 are assembled into batteries, manganese ions are eluted during the charge and discharge process, causing continuous loss of lithium manganate and reducing the cycle life of the battery. [0089] The preferred embodiments of the present invention have been described in detail above with reference to the accompanying drawings. However, the present invention is not limited to the specific details of the above embodiments. Within the scope of the technical concept of the present invention, various simple modifications can be made to the technical solution of the present invention. These simple modifications all belong to the protection scope of the present invention. [0090] In addition, it should be noted that each of the specific technical features described in the above-mentioned specific embodiments can be combined in any suitable manner without conflict. In order to avoid unnecessary repetition, the present invention combines various possible combinations. The combination method will not be further explained. [0091] In addition, any combination of various embodiments of the present invention can also be carried out. As long as they do not violate the idea of ​​the present invention, they should also be regarded as the disclosed content of the present invention. | 1. An electrolyte, It is characterized by, The electrolyte is a gel and includes a polymer matrix, an organic solvent that swells the polymer matrix, and a lithium salt adsorbed in the gel; the polymer matrix contains a cyano-modified polymer, and the cyano-modified polymer The repeating structural units of the modified polymer include at least a first repeating structural unit containing a cyano group and a second repeating structural unit not containing a cyano group; based on the total amount of the repeating structural units of the polymer matrix, the The cyano group content in the polymer matrix is ​​80-340 mol%. 2. The electrolyte according to claim 1, in, The cyano-modified polymer contains cyano-modified polyethylene oxide; the molecular structure of the cyano-modified polyethylene oxide is as shown in Formula 1: Among them, R 1 and R 6 Each is independently a cyanoethyl group or hydrogen; n is the number of polyethylene oxide repeating structural units and is 20-2000; the polyethylene oxide repeating structural units include the first polyethylene oxide containing a cyano group alkane repeating structural unit and a second polyethylene oxide repeating structural unit that does not contain cyano groups; In the first polyethylene oxide repeating structural unit, R 2 ,R 3 ,R 4 and R 5 Each independently is cyanoalkyl, cyano or hydrogen containing 3 to 20 carbon atoms, and R 2 ,R 3 ,R 4 and R 5 At least one of them is a cyanoalkyl or cyano group containing 3-20 carbon atoms; In the second polyethylene oxide repeating structural unit, R 2 ,R 3 ,R 4 and R 5 Each independently is a hydrocarbon group containing 1-20 carbon atoms, a substituted hydrocarbon group containing 1-20 carbon atoms, or hydrogen; the substituent is an alkoxy group, hydroxyl, ester group, carboxyl group, halogen or aromatic group . 3. The electrolyte according to claim 2, in, The first polyethylene oxide repeating structural unit is 1,1,2,2-tetracyanoethylene oxide, 1-cyanopropylene oxide, 1,1-dicyanopropane oxide 1, At least one of 2-dicyanopropylene oxide and 1,1,2-tricyanopropylene oxide; and/or, The second polyethylene oxide repeating structural unit is an oxirane group, a propylene oxide group, a benzyloxymethyl oxirane group, a methyloxypropanyl group, a glycidyl group, and a 1,2-cyclohexane group. At least one of oxybutane and methoxymethyloxirane. 4. The electrolyte according to claim 2, in, The first polyethylene oxide repeating structural unit is 1,1,2,2-tetracyanoethylene oxide, and the second polyethylene oxide repeating structural unit is an oxirane group. 5. The electrolyte according to claim 4, in, R 1 and R 6 For cyanoethyl. 6. The electrolyte according to claim 1, in, Relative to 30-80 parts by weight of the polymer matrix, the content of the organic solvent is 15-65 parts by weight, and the content of the lithium salt is 0.5-5 parts by weight; Preferably, relative to 40-60 parts by weight of the polymer matrix, the content of the organic solvent is 35-55 parts by weight, and the content of the lithium salt is 0.6-2 parts by weight. 7. The electrolyte according to claim 1, in, The electrolyte also contains functional additives; the functional additives are one or more of acetonitrile, succinonitrile, fluoroethylene carbonate, lithium difluorophosphate bisoxalate, and lithium difluoroborate oxalate; The content of the functional additive is 0.1-10 parts by weight relative to 30-80 parts by weight of the polymer matrix; Preferably, the content of the functional additive is 0.5-8 parts by weight relative to 40-60 parts by weight of the polymer matrix. 8. The electrolyte according to claim 1, in, The weight loss rate of the electrolyte after vacuum drying at 60° C. for 1 hour is less than 2%, preferably less than 0.5%. 9. The electrolyte according to claim 1, in, The electrolyte is formed into a thin film, and the thickness of the thin film is 10-60 μm, preferably 20-40 μm. 10. The electrolyte according to claim 1, in, The polymer matrix also contains a supplementary polymer selected from the group consisting of polyethylene oxide, ethylene oxide-styrene copolymer, ethylene oxide-propylene oxide copolymer, and ethylene oxide-ethylene copolymer. material, polyvinylidene fluoride, vinylidene fluoride-hexafluoropropylene copolymer, polymethyl acrylate, polymethyl methacrylate, methyl methacrylate-butyl methacrylate copolymer, polyethylene carbonate, polycarbonate One or more of acrylic ester, polyfluoropropylene carbonate, polypyrrolidone and polyacrylonitrile. 11. The electrolyte according to claim 1, in, The lithium salts are lithium hexafluorophosphate, lithium bistrifluoromethanesulfonimide, lithium bisfluorosulfonimide, lithium hexafluoroarsenate, lithium tetrafluoroborate, lithium difluoroxaloborate, lithium dioxaloborate and high chloride One or more lithium oxides. 12. The electrolyte according to claim 1, in, The organic solvent is one or more of ethylene carbonate, ethyl methyl carbonate and dimethyl carbonate. 13. The preparation method of electrolyte according to any one of claims 1-12, It is characterized by, The preparation method includes: The polymer matrix is ​​swollen with a swelling agent to obtain a swollen material; the swelling agent contains an organic solvent and a lithium salt; Part of the organic solvent in the swelling-treated material is removed. 14. The preparation method according to claim 13, in, The swelling agent also contains functional additives. 15. The preparation method according to claim 13, in, The swelling treatment includes: adding a polymer matrix into the swelling agent for soaking; The soaking time is 0.5-12h. 16. The preparation method according to claim 13, in, Removing part of the organic solvent in the swollen material includes: vacuum drying the swollen material; The vacuum drying temperature is 60-80°C and the time is 20-120 minutes. 17. A rechargeable battery, It is characterized by, The battery includes a positive electrode, a negative electrode and an electrolyte, and the electrolyte is the electrolyte according to any one of claims 1-12. 18. A rechargeable battery according to claim 17, in, The positive electrode and/or the negative electrode contains at least one of manganese ions, iron ions, cobalt ions and nickel ions. 19. A rechargeable electronic product, It is characterized by, The electronic product is provided with the rechargeable battery according to claim 17 or 18. | 比亚迪股份有限公司
799 | CN118645607A | Examining | BYD CO LTD | Negative electrodes¦Secondary cells | 2024-08-13 | 2024-09-13 | Negative electrode material and preparation method thereof, dry-method negative electrode pole piece and lithium ion battery | The invention discloses a negative electrode material and a preparation method thereof, a dry-method negative electrode plate and a lithium ion battery. The negative electrode material comprises a core body and a polymer coating layer. The polymer coating layer is coated on the surface of the core body. And in percentage by mass, the weight ratio of the polymer coating layer to the core body is w, and w is more than or equal to 0.05% and less than or equal to 3%. According to the negative electrode material disclosed by the invention, defect sites formed on the surface of the core body due to collision or friction can be reduced. The polymer coating layer isolates the active surface of the nuclear body from electrolyte, so that the active surface and defect sites of the nuclear body are prevented from being directly exposed in the electrolyte, and the growth of a solid electrolyte membrane in the battery formation process is inhibited, thereby reducing the consumption of active lithium and improving the first effect and high-temperature performance of the lithium ion battery. Besides, the weight of the polymer coating layer is reasonably compared with the weight of the core body, so that the coating uniformity of the polymer coating layer on the active surface and defect sites of the core body is ensured, and the cycle performance of the battery is improved. | Technical field [0001] The present disclosure relates to the field of battery technology, and in particular, to a negative electrode material and a preparation method thereof, a dry-process negative electrode sheet, and a lithium-ion battery. Background technology [0002] The production process of batteries often adopts dry electrode technology. The negative active material of the dry negative electrode is usually carbon material or silicon-based material with a soft texture. During the fiberization process of mixing with binder dry powder, the morphology of the negative active material changes. And the particle surface interface structure is destroyed due to the collision in the airflow mill, causing a large number of defects on the particle surface. Defects on the surface of the negative active material are directly exposed to the electrolyte, causing the irreversible consumption of active lithium to increase during the formation process, reducing the first efficiency of the battery, and deteriorating the high-temperature performance of the battery core. In addition, defects in the negative active material material will also increase the consumption of electrolyte during the cycle and shorten the cycle life of the battery. Contents of the invention [0003] The present disclosure aims to solve at least one of the technical problems existing in the prior art. To this end, one purpose of the present disclosure is to propose a negative electrode material that reduces the consumption of active lithium and improves the first efficiency and high-temperature performance of lithium-ion batteries; avoids local polarization caused by uneven core surface, thereby improving the battery's performance Cycle performance. [0004] Another object of the present disclosure is to provide a preparation method of anode material. [0005] Another object of the present disclosure is to provide a dry negative electrode piece. [0006] Yet another object of the present disclosure is to provide a lithium-ion battery. [0007] According to an embodiment of the first aspect of the present disclosure, the present disclosure provides a negative electrode material, including: a core body; a polymer coating layer, the polymer coating layer is coated on the surface of the core body, in mass percentage , the weight ratio of the polymer coating layer to the core body is w, and w satisfies: 0.05%≤w≤3%. [0008] According to the negative electrode material of the present disclosure, an appropriate amount of polymer coating layer is used to coat the core body, so that the polymer coating layer can effectively cover the surface of the core body, and can reduce defective sites formed on the surface of the core body due to collision or friction. . Furthermore, the polymer coating layer can also function as a solid-state electrolyte membrane, isolating the active surface of the core body from the electrolyte, preventing the active surface and defective sites of the core body from being directly exposed to the electrolyte, and inhibiting the battery cycle. During the process, the solid electrolyte membrane is continuously broken and repaired, thereby reducing the consumption of active lithium and improving the first efficiency and high-temperature performance of lithium-ion batteries. Furthermore, the polymer coating layer has good flexibility, which can effectively maintain the stability of the surface structure of the negative electrode material, alleviate the peeling of the graphite layer structure due to the continuous insertion and detachment of lithium ions during the battery cycle, and improve the performance of lithium-ion batteries. cycle life. In addition, the weight of the polymer coating layer accounts for 0.05% ≤ w ≤ 3% of the weight of the core body, ensuring the uniformity of the polymer coating layer covering the active surface and defect sites of the core body, and avoiding The local polarization phenomenon caused by the uneven surface of the core body improves the cycle performance of the battery. [0009] According to some embodiments of the present disclosure, the polymer coating layer includes an organic polymer, and the organic polymer includes: polyacrylic acid, sodium carboxymethyl cellulose, polyvinyl alcohol, polymethyl methacrylate, polyvinylidene At least one of vinyl fluoride, polyethylene oxide, polyethylene glycol methacrylate, and polycarbonate polymers; or polystyrene sulfonate, poly(4-styrene sulfonate) (trifluoromethane Sulfonyl)imide salt, poly(4-styrenesulfonyl(phenylsulfonyl)imide salt, polyacrylamide, polyacrylic acid, polytannic acid, polymethacrylic acid, polymethylmethacrylate, polyvinylamine and at least one of polyvinylene carbonate. [0010] According to some embodiments of the present disclosure, the negative electrode material further includes: a polymer coating cross-linking agent, and the weight ratio of the cross-linking agent and the organic polymer satisfies: 1: (2-6). [0011] According to some embodiments of the present disclosure, the cross-linking agent includes: metal ions and/or Lewis bases. [0012] According to some embodiments of the present disclosure, the thickness of the polymer coating layer is d, wherein d satisfies: 5nm≤d≤100nm. [0013] According to some embodiments of the present disclosure, the core material includes: at least one of graphite, SiOx and silicon carbon materials, where 0<x<2. [0014] According to some embodiments of the present disclosure, the glass transition temperature of the polymer coating layer is Tg, wherein the Tg satisfies: 30°C<Tg<120°C. [0015] According to an embodiment of the second aspect of the present disclosure, the present disclosure provides a method for preparing a negative electrode material, which includes the following steps: coating a polymer on the surface of a core body to form a polymer coating layer, thereby obtaining a negative electrode material. [0016] According to some embodiments of the present disclosure, preparing the polymer coating layer includes the following steps: uniformly mixing the core body and the polymer solution, and spray-drying. [0017] According to some embodiments of the present disclosure, preparing the polymer coating layer includes the following steps: mixing the core body with a solution of an organic polymer with a concentration of 0.1% to 3.1%, and adjusting the solid content in the solution, Spray dry and it's ready. [0018] According to some embodiments of the present disclosure, the preparation method includes the following steps: preparing the polymer coating layer includes the following steps: dissolving an organic polymer in a solution to obtain an organic polymer solution, and dissolving a cross-linking agent in the solution A cross-linking agent solution is prepared in the method. In terms of weight ratio, the organic polymer: the cross-linking agent = (2-6): 1 are mixed to obtain a mixed solution, and then the core body is added to the mixed solution. , spray drying, and it is ready. [0019] According to some embodiments of the present disclosure, preparing the polymer coating layer includes the following steps: mixing an organic small molecule solution and the core body to obtain a premixed liquid, adding an initiator to the premixed liquid, and conducting a polymerization reaction. , spray drying, and organic small molecules are polymerized in situ on the surface of the core body to obtain. [0020] According to some embodiments of the present disclosure, preparing the polymer coating layer includes the following steps: dissolving the organic small molecule in a solution to prepare an organic small molecule solution, adding the core body and stirring, and adding the initiator Dissolve in the organic small molecule solution, in terms of weight ratio, the organic small molecule: the initiator = (2.5~6.5):1, mix to obtain a mixed solution, and spray dry it. [0021] According to some embodiments of the present disclosure, the organic small molecules include: styrenesulfonate, (4-styrenesulfonate) (trifluoromethanesulfonyl)imide salt, 4-styrenesulfonyl (benzenesulfonate) At least one of acylimide salt, acrylamide, acrylic acid, tannic acid, methacrylic acid, methyl methacrylate, vinylamine, and vinylene carbonate. [0022] According to an embodiment of the third aspect of the present disclosure, the present disclosure provides a dry-process negative electrode sheet, including: a current collector and a negative electrode material layer disposed on at least one surface of the current collector; the negative electrode material layer includes a negative electrode material, a conductive electrode agent and a fibrous binder, wherein at least part of the negative electrode material is dispersed in the binder, wherein the negative electrode material is the negative electrode material according to the embodiment of the first aspect of the present disclosure, or according to the present disclosure The negative electrode material prepared by the preparation method of the embodiment of the second aspect is disclosed. [0023] According to an embodiment of the fourth aspect of the present disclosure, the present disclosure provides a lithium-ion battery, including: a positive electrode sheet, a negative electrode sheet, a separator and an electrolyte; wherein the negative electrode sheet is according to the above-mentioned embodiment of the third aspect of the present disclosure. Dry process negative electrode piece. [0024] Additional aspects and advantages of the disclosure will be set forth in part in the description which follows, and in part will be obvious from the description, or may be learned by practice of the disclosure. Detailed implementation [0025] The negative electrode material of the embodiment of the first aspect of the present disclosure is described in detail below. [0026] The negative electrode material according to the embodiment of the first aspect of the present disclosure includes: a core body and a polymer coating layer, and the polymer coating layer coats the surface of the core body. With this arrangement, the polymer coating layer can effectively cover the surface of the core body and avoid a large number of defective sites caused by the collision of negative electrode particles due to the binder fibrosis process during the preparation of dry negative electrode sheets. At the same time, the polymer coating layer is used to cover the active surface and defective sites of the core body, which can function as a solid-state electrolyte membrane, preventing the active surface and defective sites of the core body from being directly exposed to the electrolyte, inhibiting the battery The growth of the solid electrolyte membrane during the formation process reduces the consumption of active lithium and improves the first efficiency and high-temperature performance of lithium-ion batteries. Furthermore, the polymer coating layer coats the surface of the core body to make the ion conduction rate more balanced, avoid local polarization and performance degradation problems, and improve the performance of the negative electrode. [0027] Among them, in terms of mass percentage, the weight ratio of the polymer coating layer to the core body is w, and w satisfies: 0.05%≤w≤3%. When the weight ratio of the polymer coating layer to the core body is less than 0.05%, the polymer coating layer is less, which makes it difficult to cover the active surface and defect sites of the core body, so that there is still at least a partial The surface and defect sites of the core body are directly exposed to the electrolyte, which increases the consumption of active lithium; when the weight ratio of the polymer coating layer to the core body is greater than 3%, the coating of the polymer coating layer increases The electrical insulation of the polymer coating will weaken the electrical contact between the current collector and the cathode plate, and the polymer coating increases the diffusion distance of lithium ions, which in turn leads to reduced cycle performance. Therefore, by setting the weight ratio of the polymer coating layer to the core body at 0.05% ≤ w ≤ 3%, the weight ratio of the polymer coating layer to the core body is reasonable, ensuring that the polymer coating layer While coating the active surface and defect sites of the core body, it reduces the diffusion distance of lithium ions, thereby improving the cycle performance of the electrode and battery core. [0028] According to the negative electrode material of the present disclosure, an appropriate amount of polymer coating layer is used to coat the core body, so that the polymer coating layer can effectively cover the surface of the core body, and can reduce defective sites formed on the surface of the core body due to collision or friction. . Furthermore, the polymer coating layer can also function as a solid-state electrolyte membrane, isolating the active surface of the core body from the electrolyte, preventing the active surface and defective sites of the core body from being directly exposed to the electrolyte, and inhibiting the battery cycle. During the process, the solid electrolyte membrane is continuously broken and repaired, thereby reducing the consumption of active lithium and improving the first efficiency and high-temperature performance of lithium-ion batteries. Furthermore, the polymer coating layer has good flexibility, which can effectively maintain the stability of the surface structure of the negative electrode material, alleviate the peeling of the graphite layer structure due to the continuous insertion and detachment of lithium ions during the battery cycle, and improve the performance of lithium-ion batteries. cycle life. In addition, the weight of the polymer coating layer accounts for 0.05% ≤ w ≤ 3% of the weight of the core body to ensure the uniformity of the polymer coating layer covering the surface active surface and defect sites of the negative electrode material, and to avoid due to The local polarization phenomenon caused by the uneven surface of the core body improves the cycle performance of the battery. [0029] According to some embodiments of the present disclosure, the polymer coating layer includes an organic polymer, and the organic polymer includes: polyacrylic acid (PAA, Polyacrylic Acid), carboxymethyl cellulose sodium (CMC, Carboxymethyl Cellulose Sodium), polyvinyl alcohol (PVA) , Polyvinyl Alcohol), polymethyl methacrylate (PMMA, PolymethylMethacrylate), polyvinylidene fluoride (PVDF, Poly vinylidene fluoride), polyethylene oxide (PEO, Polyethylene Oxide), polyethylene glycol methacrylate, polycarbonate At least one type of ester polymer. The above-mentioned organic polymers have good chemical stability, good chemical corrosion resistance, and are easy to process and shape. Using at least one of the above-mentioned organic polymers in the polymer coating layer is beneficial to extending the stability of the polymer coating layer. [0030] According to some embodiments of the present disclosure, the polymer coating further includes: polystyrenesulfonate, poly(4-styrenesulfonate)(trifluoromethanesulfonyl)imide salt, poly4-styrenesulfonate At least one of acyl(phenylsulfonyl)imide salt, polyacrylamide, polyacrylic acid, polytannic acid, polymethacrylic acid, polymethylmethacrylate, polyvinylamine and polyvinylene carbonate. Therefore, the above-mentioned polymer coating layer can coat the negative electrode material through in-situ polymerization of small molecules to prepare lithium-ion batteries. It can control the polymerization reaction of small molecules on the surface of the core body, play an in-situ coating role, and prevent the core body from being The process of binder fibrosis produces a large number of surface defects and structural defects. [0031] Further, the polymer coating layer also includes a cross-linking agent, and the weight ratio of the cross-linking agent and the organic polymer satisfies: 1: (2-6). Cross-linking agents are used to promote or regulate the formation of cross-linked structures between molecules in organic polymers, transforming originally linear or lightly branched organic polymers into body-shaped (three-dimensional network) structures. Organic polymers can be The linking agent is cross-linked and solidified on the surface of the core body to improve the stability of the polymer coating during electrolyte and battery cycling. As a result, the physical and chemical properties of the polymer coating can be significantly improved. The cross-linking process increases the internal stability, strength, heat resistance, abrasion resistance and solvent resistance of the polymer coating. The weight ratio of the cross-linking agent and the organic polymer is set at 1: (2-6), so that the cross-linking agent can achieve the cross-linking effect on the organic polymer. [0032] Furthermore, the cross-linking agent includes: metal ions and/or Lewis bases. The cross-linking process using metal ions as a cross-linking agent is relatively simple. Metal ion cross-linking is beneficial to improving the physical and chemical stability of the negative electrode material, thereby extending the service life of the negative electrode material. As a cross-linking agent, Lewis bases can react with specific Lewis acids or other functional groups to form stable complexes or chemical bonds, thereby achieving cross-linking of the polymer network. Therefore, the use of metal ions and/or Lewis bases as cross-linking agents is conducive to precise control of the polymer coating layer coating the core body and improving the stability of the negative electrode material. [0033] The metal ions are zirconium ions, titanium ions, chromium ions, antimony ions, etc., but are not limited thereto. Lewis bases are electron donors, such as lithium tetraborate. But not limited to this. [0034] According to some embodiments of the present disclosure, the thickness of the polymer coating layer is d, where d satisfies: 5nm≤d≤100nm. When the thickness of the polymer coating layer is less than 5nm, the polymer coating layer has a relatively poor coating effect on the core body; when the thickness of the polymer coating layer is greater than 100nm, the electrical insulation of the polymer coating layer will affect the current collector. The electrical contact with the positive electrode piece, and the polymer coating increases the diffusion distance of lithium ions, affecting cycle performance. Therefore, by setting the thickness of the polymer coating layer at 5 nm ≤ d ≤ 100 nm, the thickness of the polymer coating layer is more reasonable. The polymer coating layer fully covers the surface of the core body while ensuring that the current collector and cathode The electrical contact between the pole pieces makes the diffusion distance of ions more reasonable and extends the service life of the battery. In the present disclosure, the particle size of the core body is not limited and can be made into an appropriate size as needed. [0035] According to some specific embodiments of the present disclosure, the core material includes: at least one of graphite, SiOx and silicon carbon materials, where 0<x<2. Among them, graphite has a high specific capacity, that is, graphite can store more lithium ions, so graphite can provide higher energy density. At the same time, graphite has high electronic conductivity. Using graphite as the core material can effectively reduce the internal resistance of the battery and improve charging and discharging efficiency. SiOx has higher specific capacity and better cycle stability. Silicon carbon materials have excellent physical and chemical properties, such as high hardness, high thermal conductivity, good chemical stability and mechanical strength. Among them, the silicon-carbon material can be a composite material of carbon material and silicon element and/or silicon-oxygen. The above composite material can be chemically bonded or physically mixed. This will help improve the energy density of the core material, improve charge and discharge efficiency, improve the cycle stability of the battery, and extend the service life of the battery. [0036] In addition, the glass transition temperature of the polymer coating layer is Tg, where Tg satisfies: 30°C<Tg<120°C. At the above-mentioned glass transition temperature, the surface of the core body can be protected and the amount of defects can be reduced during the jet milling process of the anode material, thereby reducing the consumption of active lithium and improving the first effect; and the electrode film prepared from the above-mentioned anode material can also be increased The flexibility and elasticity ensure the integrity of the core particles during the thermal compounding process of the electrode film, extending the service life and high-temperature rate of the battery core. [0037] Among them, when the glass transition temperature is less than 30°C, organic polymers tend to show hard and brittle properties, which increases the difficulty of subsequent processing of the polymer coating layer; when the glass transition temperature is greater than 120°C, the polymer coating layer The layer is easy to soften and deform. Therefore, by setting the glass transition temperature to 30°C < Tg < 120°C, it is beneficial to meet the preparation requirements of the polymer coating layer and improve the structural stability and functionality of the polymer coating layer. [0038] According to an embodiment of the second aspect of the present disclosure, the present disclosure provides a method for preparing a negative electrode material, which includes the following steps: coating a polymer on the surface of a core body to form a polymer coating layer, thereby obtaining a negative electrode material. [0039] According to the preparation method of negative electrode materials according to specific embodiments of the present disclosure, the preparation method is relatively simple, has strong operability, and is conducive to improving the preparation efficiency of negative electrode materials. [0040] Further, preparing the polymer coating layer includes the following steps: uniformly mixing the solution of the core body and the polymer, and spray-drying. This is beneficial to improving the distribution uniformity of the polymer and the core body, and improving the coating uniformity of the polymer coating layer on the surface of the core body. Spray drying has strong operability and is conducive to simplifying the preparation of polymer coatings, thereby improving the preparation efficiency of negative electrode materials. [0041] Wherein, the polymer solution may be an aqueous polymer solution. But not limited to this. [0042] Furthermore, preparing the polymer coating layer includes the following steps: mixing the core body with an organic polymer solution with a concentration of 0.1% to 3.1%, adjusting the solid content in the solution, stirring, and spray drying to obtain. The solid content of the mixed liquid of the core body and the organic polymer is adjusted so that the solid content of the mixed liquid is suitable for the preparation of the polymer-coated core body. The concentration of the organic polymer solution is 0.1% to 3.1%, which makes the organic polymer solution have a good dispersion effect on the core body, which is beneficial to improving the coating effect of the polymer coating layer on the core body and improving the quality of the negative electrode material. , so that the negative electrode material meets the needs of the negative electrode piece. [0043] According to some specific embodiments of the present disclosure, preparing the polymer coating layer includes the following steps: dissolving an organic polymer in a solution to prepare an organic polymer solution, dissolving a cross-linking agent in the solution to prepare a cross-linking agent solution, in a weight ratio Calculation, organic polymer: cross-linking agent = (2 ~ 6): 1, mix to obtain a mixed liquid, then add the core body to the mixed liquid, and spray dry to obtain. [0044] Among them, dissolving the organic polymer and the cross-linking agent respectively in the solution is beneficial to improving the dispersion of the organic polymer and the cross-linking agent, thereby improving the mixing effect of the organic polymer and the cross-linking agent, which is beneficial to the coating outside the core. of completion. At the same time, organic polymer: cross-linking agent = (2~6): 1, the weight ratio of organic polymer and cross-linking agent is reasonable, giving full play to the cross-linking effect of the cross-linking agent, so that the organic polymer can be as complete as possible Cross-linking is solidified on the surface of the core body and avoids waste of cross-linking agent. The core body is added to the mixture of the organic polymer and the cross-linking agent, which is beneficial to improving the mixing uniformity of the organic polymer, the cross-linking agent and the core body, thereby facilitating the next operation. [0045] According to some embodiments of the present disclosure, preparing the polymer coating layer includes the following steps: mixing an organic small molecule solution and a core body to obtain a premixed liquid, adding an initiator to the premixed liquid, polymerization, spray drying, and organic small molecule solution. The molecules are polymerized in situ on the surface of the core body. Therefore, the use of initiators to initiate in-situ polymerization of organic small molecules is a simple process, which is beneficial to improving the preparation efficiency of the polymer coating layer, that is, the core body is easily wrapped by the polymer chains formed by the polymerization of organic small molecules, forming a good Interfacial bonding is beneficial to improving the integrity of the anode material. [0046] According to some embodiments of the present disclosure, preparing the polymer coating layer includes the following steps: dissolving organic small molecules in a solution to prepare an organic small molecule solution, adding core bodies and stirring, dissolving an initiator in the organic small molecule solution, and adding Ratio: organic small molecules: initiator = (2.5~6.5): 1, mix to obtain a mixed solution, and spray-dry to obtain it. Therefore, adding an initiator to the mixed organic small molecule solution with nucleated bodies can increase the rate of polymerization reaction. Among them, in terms of weight ratio, organic small molecules: initiator = (2.5 ~ 6.5): 1, which makes the content of the initiator more reasonable, which can fully initiate the polymerization of small molecules while avoiding the waste of initiators, thus conducive to improving the negative electrode The preparation efficiency of materials improves the quality of negative electrode materials. [0047] According to some specific embodiments of the present disclosure, organic small molecules include: styrenesulfonate, (4-styrenesulfonate) (trifluoromethanesulfonyl)imide salt, 4-styrenesulfonyl (phenylsulfonyl) ) at least one of imine salt, acrylamide, acrylic acid, tannic acid, methacrylic acid, methyl methacrylate, vinylamine, and vinylene carbonate. The above-mentioned organic small molecules can all generate polymers under the action of initiators, that is, polymerize in situ on the surface of the core body, thereby meeting the demand for preparing polymer-coated core bodies. [0048] The preparation of the polymer coating is illustrated below: (1) Liquid-phase mixed spray drying method to prepare PAA, PVA, CMC, PEO and other organic polymer-coated graphite: Under stirring at a temperature of 30°C to 120°C, graphite and PAA with a concentration of 0.1% to 3.1% ( Or PVA, CMC, PEO) solution is mixed, adjusted to a mixed solution with appropriate solid content, stirred evenly and then spray-dried to obtain PAA (or PVA, CMC, PEO) coated graphite material, which can be directly used as anode material and anode electrode. Preparation of chips and lithium-ion batteries. [0049] This method can also be used for other types of organic materials, such as PMMA, PVDF, and polycarbonate polymers. For water-soluble polymers, the dispersion solvent can be water (including deionized water); for water-insoluble polymers, the dispersion solvent can be N-methylpyrrolidone, acetone, tetrahydrofuran, dimethyl sulfoxide, etc. of organic solvents. This method directly mixes inorganic materials and graphite materials in a solvent, spray-dries them, and has high operability. [0050] (2) Prepare polymer-coated graphite by cross-linking and solidifying organic polymers: PVA and lithium tetraborate are dissolved in the solution respectively to prepare a certain concentration of PVA solution and lithium tetraborate solution; the two prepared solutions are prepared according to PVA: 4 Lithium borate = (2~6):1 mass ratio, then quickly add graphite powder to the mixed solution and mix, quickly stir evenly at (30-100) ℃, where the PVA material accounts for the total weight of the negative electrode material: 0.1%-3.1%. The polymer-coated and modified negative electrode material is spray-dried, and the material is directly used to prepare negative electrode materials, negative electrode plates and lithium-ion batteries. The polymer of this solution can also be used in polymer materials such as PAA and CMC. [0051] (3) In-situ polymerization of organic small molecules to prepare polyacrylamide (PAM) coated graphite material: Add appropriate graphite to a container with mechanical stirring, add acrylamide solution into it, start stirring and add ammonium persulfate (propylene The mass ratio of amide to ammonium persulfate is (2.5~6.5): 1, then stir (1-6) h, spray drying to obtain polyacrylamide (PAM) coated graphite, PAM accounts for 0.1%-3.1% of the total weight of the graphite material , this material can be directly used to prepare negative electrode materials, negative electrode sheets and lithium-ion batteries. PAM can also be prepared by other polymerization methods and polymerized on the graphite surface in situ. [0052](4) In-situ polymerization of organic small molecules to prepare PAA-coated graphite materials: Add appropriate graphite to a container with mechanical stirring, add acrylic acid solution into it, and pass nitrogen gas (0.1-2) h until the oxygen is completely removed, then turn on Stir and add hydrogen peroxide, heat to 60-80°C and keep (1-6) h, and spray-dry to obtain polyacrylic acid (PAA)-coated graphite. PAA accounts for 0.1%-3.1% of the total weight of the graphite material. This material is directly used as anode material. , preparation of negative electrode plates and lithium-ion batteries. PAA can also be polymerized in situ onto the graphite surface through other suitable polymerization methods. [0053] According to an embodiment of the third aspect of the present disclosure, the present disclosure provides a dry-process negative electrode sheet, including a current collector and a negative electrode material layer disposed on at least one surface of the current collector; the negative electrode material layer includes a negative electrode material, a conductive agent and a fibrous A binder, wherein at least part of the negative electrode material is dispersed in the binder. Wherein, the negative electrode material is provided by the above-mentioned first aspect, or is prepared by the preparation method provided by the above-mentioned second aspect of this disclosure. [0054] In this disclosure, the negative electrode material is prepared through a dry electrode process to prepare a dry negative electrode sheet. The conventional dry electrode process in this field mainly includes a binder fiberization process and a calendering process. Among them, the binder fibrillation process can be carried out by air flow mill equipment; the calendering process can be a conventional operation in this field, for example, the fiberized mixed powder is prepared into a self-supporting film through powder extrusion molding or powder roll molding, and The self-supporting film is hot pressed onto the current collector. The above embodiments make the contact between the conductive agent and the negative electrode ma | 1. A negative electrode material, It is characterized by: include: nuclear body; a polymer coating layer covering the surface of the core body, In terms of mass percentage, the weight ratio of the polymer coating layer to the core body is w, and w satisfies: 0.05%≤w≤3%. 2. The negative electrode material according to claim 1, It is characterized by: The polymer coating layer includes organic polymers, and the organic polymers include: polyacrylic acid, sodium carboxymethyl cellulose, polyvinyl alcohol, polymethyl methacrylate, polyvinylidene fluoride, polyethylene oxide, polyethylene oxide, At least one of ethylene glycol methacrylate and polycarbonate polymers; Or polystyrene sulfonate, poly (4-styrene sulfonate) (trifluoromethanesulfonyl) imide salt, poly 4-styrene sulfonyl (phenylsulfonyl) imide salt, polyacrylamide, poly At least one of acrylic acid, polytannic acid, polymethacrylic acid, polymethylmethacrylate, polyvinylamine and polyvinylene carbonate. 3. The negative electrode material according to claim 2, It is characterized by: The polymer coating layer also includes a cross-linking agent, and the weight ratio of the cross-linking agent and the organic polymer satisfies: 1: (2-6). 4. The negative electrode material according to claim 3, It is characterized by: The cross-linking agent includes: metal ions and/or Lewis bases. 5. The negative electrode material according to claim 1, It is characterized by: The thickness of the polymer coating layer is d, where d satisfies: 5nm≤d≤100nm. 6. The negative electrode material according to claim 1, It is characterized by: The material of the core body includes: at least one of graphite, SiOx and silicon carbon materials, where 0<x<2. 7. The negative electrode material according to any one of claims 1-6, It is characterized by: The glass transition temperature of the polymer coating layer is Tg, where the Tg satisfies: 30°C<Tg<120°C. 8. The preparation method of anode material according to any one of claims 1-7, It is characterized by: Includes the following steps: The polymer is coated on the surface of the core body to form a polymer coating layer to obtain the negative electrode material. 9. The preparation method according to claim 8, It is characterized by: Preparing the polymer coating layer includes the following steps: uniformly mixing the core body and the polymer solution, and spray-drying. 10. The preparation method according to claim 9, It is characterized by: Preparing the polymer coating layer includes the following steps: mixing the core body with an organic polymer solution with a concentration of 0.1% to 3.1%, adjusting the solid content in the solution, and spray drying. 11. The preparation method according to claim 9, It is characterized by: Preparing the polymer coating layer includes the following steps: dissolving an organic polymer in a solution to obtain an organic polymer solution, dissolving a cross-linking agent in the solution to prepare a cross-linking agent solution, and in terms of weight ratio, the organic polymerization Material: The cross-linking agent = (2~6):1 is mixed to obtain a mixed liquid, and then the core body is added to the mixed liquid and spray-dried to obtain. 12. The preparation method according to claim 8, It is characterized by: Preparing the polymer coating layer includes the following steps: mixing an organic small molecule solution and the core body to obtain a premixed liquid, adding an initiator to the premixed liquid, polymerization, spray drying, and the organic small molecules in The surface of the core body is polymerized in situ to obtain. 13. The preparation method according to claim 12, It is characterized by: Preparing the polymer coating layer includes the following steps: dissolving the organic small molecule in a solution to prepare an organic small molecule solution, adding the core body and stirring, and dissolving the initiator in the organic small molecule solution Among them, in terms of weight ratio, the organic small molecule: the initiator = (2.5~6.5):1, mix to obtain a mixed liquid, and spray-dry to obtain the mixture. 14. The preparation method according to claim 12 or 13, It is characterized by: The organic small molecules include: styrenesulfonate, (4-styrenesulfonate) (trifluoromethanesulfonyl)imide salt, 4-styrenesulfonyl (phenylsulfonyl)imide salt, acrylamide , at least one of acrylic acid, tannic acid, methacrylic acid, methyl methacrylate, vinylamine, and vinylene carbonate. 15. A dry-process negative electrode piece, It is characterized by: include: A current collector and a negative electrode material layer disposed on at least one surface of the current collector; the negative electrode material layer includes a negative electrode material, a conductive agent and a fibrous binder, wherein at least part of the negative electrode material is dispersed in the binder agent, wherein the negative electrode material is the negative electrode material according to any one of claims 1-7, or the negative electrode material prepared according to the preparation method according to any one of claims 8-14. 16. A lithium-ion battery, It is characterized by: include: A positive electrode piece, a negative electrode piece, a separator and an electrolyte; wherein the negative electrode piece is a dry-process negative electrode piece according to claim 15. | 比亚迪股份有限公司
800 | CN118630387A | Examining | BYD CO LTD | Secondary cells | 2024-05-30 | 2024-09-10 | Preparation method of spacer, spacer, battery device, electric equipment and vehicle | The invention discloses a preparation method of a spacer, the spacer, a battery device, electric equipment and a vehicle, the spacer is used for the battery device, the preparation method of the spacer comprises the following steps: providing a substrate, and the substrate comprises anti-colossal card effect particles. According to the invention, the substrate of the spacer comprises the anti-colossal-effect particles, and the anti-colossal-effect particles can absorb heat when being pressed and can absorb heat released by thermal runaway of the battery when the battery is subjected to thermal runaway expansion, so that the fire risk of the battery is reduced. | Technical field [0001] The present application relates to the field of battery technology, and specifically to a method for preparing a separator, a separator, a battery device, electrical equipment and a vehicle. Background technology [0002] In battery modules or battery packs, foam materials are often used to separate adjacent batteries. Since foam has good compressibility and resilience, it can absorb the expansion of the battery core. However, foam has poor high temperature resistance. When the battery core undergoes thermal runaway, it is difficult to function as a thermal barrier. [0003] Existing battery modules or battery packs are insulated by using thermal insulation materials, but the expansion of the battery core will cause the adjacent battery cells to be squeezed and deformed, releasing the flammable gas in the electrolyte, and the out-of-control battery core will heat up too quickly, causing local Continuous high-temperature heat sources can easily cause battery fires and other accidents. Contents of the invention [0004] The purpose of this application is to provide a method for preparing a separator, a separator, a battery device, an electrical equipment and a vehicle, which can absorb the heat when the battery is thermally out of control and reduce the risk of fire and explosion of the battery. [0005] In order to achieve the purpose of this application, this application provides the following technical solutions: [0006] In a first aspect, this application provides a method for preparing a separator, which is used in a battery device, including: [0007] A substrate is provided, the substrate including anti-Pylon effect particles. [0008] In one embodiment, the anti-Pang jam effect particles are Mn 3 GaN particles, (NH 4 ) 2 SO 4 Particles, NH 4 Any one or a combination of SCN particles. [0009] In one embodiment, the substrate is provided, including: [0010] Provide substrate; [0011] Both the anti-particle compression effect particles and the airgel particles are arranged on the base material. [0012] In one embodiment, the anti-Pan jam effect particles and the airgel particles are embedded inside the substrate, and/or the anti-Pang jam effect particles and the airgel particles protrude. on the outer surface of the substrate. [0013] In one embodiment, the airgel particles are silica particles. [0014] In one embodiment, the base material is any one of glass fiber, basalt fiber, and polyimide fiber. [0015] In one embodiment, the mass ratio of the anti-pronounced card effect particles, the airgel particles and the base material is (25-55): (15-80): (10-45). [0016] In one implementation, it also includes: [0017] An encapsulation film is provided, and the substrate is encapsulated using the encapsulation film. [0018] In one embodiment, the encapsulating film is a polyethylene terephthalate film or a polyimide film. [0019] In a second aspect, the present application also provides a separator, which is used in a battery device. The separator is a separator prepared by the method for preparing a separator according to any one of the various embodiments of the first aspect. The separator includes a base sheet, and the base sheet includes anti-particles. [0020] In one embodiment, the insulation resistance of the separator is R, the leakage current of the separator is I, the thermal conductivity of the separator at 300°C is K, and the compression deformation resistance of the separator is W. , satisfying at least one of: R>450MΩ, I<5mA, K≤0.05W/(m·K), and W>70%. [0021] In a third aspect, the present application also provides a battery device, including a battery and a separator prepared by the method for preparing a separator according to any one of the various embodiments of the first aspect, or a separator prepared by the method of any one of the various embodiments of the second aspect. The separator according to any one of the above items, the separator is connected to the battery. [0022] In one embodiment, there are a plurality of batteries, the plurality of batteries are arranged at intervals, and the separator is arranged between two adjacent batteries. [0023] In a fourth aspect, the present application also provides an electrical equipment, including an electrical device and a battery device as described in any one of the various embodiments of the third aspect, and the battery device supplies power to the electrical device. [0024] In a fifth aspect, the present application also provides a vehicle, including the battery device as described in any one of the various embodiments of the third aspect, or the electrical equipment as described in the fourth aspect. [0025] The substrate provided with the separator includes anti-Pan compression effect particles, which absorb heat when under pressure. When the battery undergoes thermal runaway expansion, it can absorb the heat released by the battery's thermal runaway and reduce the risk of battery fire. . Description of the drawings [0026] In order to more clearly explain the embodiments of the present application or the technical solutions in the prior art, the drawings needed to be used in the description of the embodiments or the prior art will be briefly introduced below. Obviously, the drawings in the following description are only These are some embodiments of the present application. For those of ordinary skill in the art, other drawings can be obtained based on these drawings without exerting creative efforts. [0027] Figure 1 is a schematic diagram of a battery device according to an embodiment; [0028] Figure 2 It is a schematic diagram of the microstructure of the separator according to an embodiment; [0029] Figure 3 This is a flow chart of a method for preparing a separator according to an embodiment. [0030] Explanation of reference symbols: [0031] 100-battery device; [0032] 10-battery; [0033] 20-Separator, 21-Substrate, 211-Reverse Poncho effect particles, 212-Aerogel particles, 213-Substrate, 22-Encapsulating film. Detailed implementation [0034] The technical solutions in the embodiments of the present application will be clearly and completely described below with reference to the accompanying drawings in the embodiments of the present application. Obviously, the described embodiments are only some of the embodiments of the present application, not all of them. Based on the embodiments in this application, all other embodiments obtained by those of ordinary skill in the art without creative efforts fall within the scope of protection of this application. [0035] It should be noted that when a component is said to be "anchored" to another component, it can be directly on the other component or there can also be an intermediate component. When a component is said to be "connected" to another component, it may be directly connected to the other component or there may be an intermediate component present at the same time. [0036] Unless otherwise defined, all technical and scientific terms used in this application have the same meaning as commonly understood by a person skilled in the technical field belonging to this application. The terms used in the specification of this application are only for the purpose of describing specific embodiments and are not intended to limit this application. As used herein, the term "and/or" includes any and all combinations of one or more of the associated listed items. [0037] Some embodiments of the present application will be described in detail below with reference to the accompanying drawings. The following embodiments and features in the embodiments may be combined with each other without conflict. [0038] An embodiment of the present application provides an electrical equipment, which includes an electrical device and a battery device in the embodiment of the present application. The battery device supplies power to the electrical device. [0039] Optionally, the electrical device can be an electric vehicle, a gasoline-electric hybrid vehicle, a base station, a household electrical load, etc. The battery device can be a power battery device, an energy storage battery device, etc., without specific limitations. [0040] The electrical equipment adopts the battery device in the embodiment of the present application, which can reduce the risk of fire of the battery device. [0041] Optionally, an embodiment of the present application provides a vehicle, including the electrical equipment in the embodiment of the present application or the battery device in the embodiment of the present application. [0042] Optionally, the battery device is a power battery device, and the electric equipment or battery device supplies power to the vehicle. [0043] The vehicle adopts the electrical device in the embodiment of the present application or the electrical device in the embodiment of the present application to improve the safety performance of the vehicle. [0044] Please refer to Figure 1 , the embodiment of the present application also provides a battery device 100, including the battery 10 and the separator 20 in the embodiment of the present application or the separator 20 prepared by the method of preparing the separator 20 in the embodiment of the present application. The separator 20 and Battery 10 connected. [0045] Optionally, the battery 10 includes a battery cell, which may be a laminated battery cell, a wound battery cell, a laminated battery cell such as a square laminated battery cell, a blade laminated battery cell, etc., without limitation. [0046] Optionally, the battery core includes positive electrode pieces and negative electrode pieces. [0047] The positive electrode sheet includes a positive electrode current collector, and there is a positive electrode active layer on the positive electrode current collector. The positive electrode active layer includes components such as positive electrode materials, conductive agents, binders, etc. This application does not specifically limit these materials and can be selected according to actual application requirements. Suitable materials. The positive electrode current collector includes, but is not limited to, any one of copper foil and aluminum foil. The positive active material may be a phosphate positive active material and a ternary positive active material. In specific embodiments, it includes lithium cobalt oxide, lithium manganate, lithium iron phosphate, lithium manganese iron phosphate, lithium vanadium phosphate, lithium vanadium phosphate, fluorine One or more of lithium vanadium phosphate, lithium titanate, lithium nickel cobalt manganate, and lithium nickel cobalt aluminate. The conductive agent includes one or more of graphite, carbon black, acetylene black, graphene, carbon fiber, C60 and carbon nanotubes, and the content of the conductive agent in the positive electrode active layer is 3wt%-5wt%. Types of binders include polyvinylidene chloride, soluble polytetrafluoroethylene, styrene-butadiene rubber, hydroxypropyl methylcellulose, methylcellulose, carboxymethylcellulose, polyvinyl alcohol, acrylonitrile copolymer, seaweed One or more of sodium phosphate, chitosan and chitosan derivatives, and the content of the binder in the positive active layer is 2wt% to 4wt%. [0048] The negative electrode sheet includes a negative electrode current collector, and there is a negative electrode active layer on the negative electrode current collector. The negative electrode active layer includes components such as negative electrode materials, conductive agents, and binders. This application does not specifically limit these materials and can be selected according to actual application requirements. Suitable materials. The negative active material may include one or more of natural graphite, artificial graphite, hard carbon, soft carbon, lithium titanate, iron oxide, lithium titanium phosphate, titanium dioxide, silicon, silicon oxide, aluminum, tin, and antimony. Optionally, a conductive agent can also be added to the negative electrode material film to improve the conductive performance of the positive electrode active material. The conductive agent may include one or more of acetylene black, Ketjen black, Super-P, carbon nanotubes, carbon nanofibers, activated carbon and graphene. [0049] Optionally, the battery device 100 further includes a shell (not shown in the figure). The shell includes a bottom plate and a plurality of side plates. The side plates are connected to the bottom plate and enclose to form a receiving cavity. The end of the accommodation cavity opposite to the bottom plate is open, and the battery 10 is received in the accommodation cavity. [0050]Optionally, the outer casing is made of a material with high structural strength, which may be metal materials, high-strength plastics, ceramics, etc. Metal materials such as aluminum, aluminum alloys, magnesium alloys, iron, and iron alloys. The shell can be an integrated structure, that is, the bottom plate and side plates are made of an integrated molding process. The integrated molding process can specifically be stamping, casting, etc., without limitation. The shell can also have a split structure, and the side plates and bottom plates can be connected and fixed by welding, bonding, snapping, screwing, etc. The wall thickness of the housing can be approximately uniform throughout, that is, the thickness of the side plates can be approximately uniform, and the thickness of the bottom plate and the side plates can also be approximately the same. [0051] Optionally, the battery device 100 further includes a cover plate, which is connected to the opening of the housing to seal the accommodation cavity. The connection method between the cover plate and the shell can be welding, bonding, snapping, screwing, etc., without limitation. The cover plate can be roughly the same shape as the base plate. [0052] Define the direction first, such as Figure 1 As shown, X is the first direction. [0053] Optionally, the battery 10 can be a hard-shell battery 10 or a soft-pack battery 10, with no specific limitation. In one embodiment, as Figure 1 As shown, the separator 20 is connected to the battery 10 in the first direction X, and the thickness direction of the battery 10 is the first direction X. [0054] Optionally, the battery 10 is a power battery 10 . With the continuous development and breakthrough of power battery technology, the cruising range has gradually increased and the charging time has been greatly shortened, which has solved the problems of battery life anxiety and long charging time, making new energy vehicles more and more popular with consumers. At present, foam materials are often used to separate each string of batteries 10 in the power battery device 100. Since the foam has good compressibility and resilience, it can provide breathing space for the battery 10 during the charging and discharging process, and absorb the energy of the battery 10. However, the foam has poor high-temperature resistance. When the battery 10 undergoes thermal runaway, it is difficult to function as a thermal barrier. [0055] In order to improve the safety of the power battery device 100, aerogel or mica-based thermal insulation materials can be used at intervals between the batteries 10 of the battery device 100. However, existing aerogel or mica-based thermal insulation materials can only function In the event of extreme thermal runaway, although the aerogel has a certain thermal insulation effect, the increased expansion force of the battery 10 will cause the adjacent battery 10 to be squeezed and deformed, releasing flammable gases from the electrolyte, and causing the loss of control. The heating rate of the battery core is too fast, forming a local continuous high-temperature heat source, which may easily cause fires and other accidents in the battery 10 . [0056] The battery device 100 in the embodiment of the present application, by using the separator 20 in the embodiment of the present application or the separator 20 prepared by the preparation method of the separator 20 in the embodiment of the present application, can absorb the heat of the runaway battery 10 and reduce Risk of fire from battery 10. [0057] Optionally, there are multiple batteries 10 , the multiple batteries 10 are arranged at intervals, and a separator 20 is arranged between two adjacent batteries 10 . [0058] Optional, such as Figure 1 As shown in the figure, a plurality of batteries 10 are spaced apart along the first direction [0059] In another embodiment, multiple batteries 10 are spaced apart along the first direction X, and every two batteries 10 are provided with a separator 20 , and the separator 20 is in contact with two adjacent battery cells. [0060] By arranging multiple batteries 10 at intervals, a separator 20 is provided between two adjacent batteries 10. The separator 20 can absorb the heat released by thermal runaway of the battery 10 when the battery 10 expands, thereby reducing the risk of fire of the battery 10. [0061] The spacer 20 in the embodiment of the present application will be introduced in detail below. [0062] Please refer to Figure 2 , this application provides a separator 20 for the battery device 100. The separator 20 is prepared by the preparation method of the separator 20 in the embodiment of the present application. The separator 20 includes a substrate 21 , and the substrate 21 includes anti-particle compression effect particles 211 . [0063] Optional, inverse baroca lor ic effects (or abnormal baroca lor ic effects, LI BCEs) manifest themselves as absorbing heat when under pressure and releasing heat when pressure is relieved. Specifically, the material with the reverse pressure card effect comes into contact with the heat source, pressurizes and absorbs heat, and at the same time cools the heat source; maintaining the pressure, the heat can be stored stably for a long time and will not be dissipated with changes in ambient temperature; the material releases heat when the pressure is relieved. , to realize waste heat reuse. [0064] In the separator 20 in the embodiment of the present application, the substrate 21 of the separator 20 includes anti-particles 211. During the charging and discharging process of the battery 10, as the battery 10 expands and contracts, the tension changes. When the battery 10 expands, the separator 20 absorbs heat. When the battery 10 contracts, the separator 20 can release heat. The separator 20 can absorb and release heat. The process reduces the temperature difference during charging and discharging. Even under extreme working conditions, the battery 10 expands rapidly, and the separator 20 containing the anti-particle compression effect particles 211 can absorb a large amount of heat while insulating, thereby reducing the heating rate and reducing the heat release of the thermally runaway battery 10 , improve the accumulation of heat, and improve the safety and service life of the 10-pack battery. [0065] The separator 20 in the embodiment of the present application is provided with a substrate 21, and the substrate 21 includes anti-Pan pressure effect particles 211. The anti-Pang pressure effect particles 211 absorb heat when pressed, so that thermal runaway expansion of the battery 10 can occur. When the battery 10 undergoes thermal runaway, it absorbs the heat released by the battery 10 and reduces the risk of the battery 10 catching fire. [0066] Optional, the anti-pang pressure card effect particle 211 is Mn 3 GaN particles, (NH 4 ) 2 SO 4 Particles, NH 4 Any one or a combination of SCN particles. [0067] Optional, the anti-pang pressure card effect particle 211 is NH 4 SCN (ammonium thiocyanate) particles. The study found that the suppression of hydrogen bonding interactions by pressure is the root cause of the abnormal Ponzo-Yaka effect. in NH 4 SCN, NH4 + with SCN - There are a large number of hydrogen bonds between them, and along the SCN - The vertical component is larger. SCN after applying pressure - The amplitude of transverse vibration becomes larger, which weakens the hydrogen bond interaction and leads to orientation disorder, which promotes the occurrence of plastic phase transition. The crystal lattice exhibits a volume negative thermal expansion of up to 5%, and the phase change entropy changes up to 128 J·kg. -1 ·K -1 . [0068] Optionally, the anti-Phantom squeezing effect particles 211 can be any one or a combination of the above anti-Pang squeezing effect particles 211, or other organic/inorganic particles with anti-Pang squeezing effect, which are not specified. Make restrictions. [0069] By setting the anti-pang pressure card effect particle 211 to Mn 3 GaN particles, (NH 4 ) 2 SO 4 Particles, NH 4 Any one or more combinations of SCN particles. The separator 20 adopts anti-particle compression effect particles 211, which absorb heat when under pressure. When the battery 10 undergoes thermal runaway expansion, it can absorb the heat released by the thermal runaway of the battery 10. , reducing the risk of fire of the battery 10 . [0070] Optionally, the substrate 21 also includes airgel particles 212 and a base material 213, and the anti-particle compression effect particles 211 and the airgel particles 212 are both arranged on the base material 213. [0071] Optionally, the airgel particles 212 have high temperature resistance and thermal insulation functions, which can prevent heat diffusion when the battery 10 undergoes thermal runaway. The base material 213 has a supporting function and can be a fiber matrix commonly used in this field, and is used to provide support for the anti-particle compression effect particles 211 and the aerogel particles 212. [0072] By arranging the base sheet 21 to further include airgel particles 212 and a base material 213, and the anti-particle compression effect particles 211 and the airgel particles 212 are both disposed on the base material 213, the structure of the base sheet 21 is stable and has both heat absorption and insulation properties. The thermal effect can reduce the risk of fire of the battery 10 when the battery 10 undergoes thermal runaway expansion. [0073] Optionally, the anti-Ponzo effect particles 211 and the airgel particles 212 are embedded inside the base material 213 , and/or the anti-Ponzo effect particles 211 and the airgel particles 212 protrude from the outer surface of the base material 213 . [0074] Optionally, the anti-Pan jam effect particles 211 and the airgel particles 212 can all be embedded inside the base material 213, or the anti-Pan jam effect particles 211 and the airgel particles 212 are both disposed on the surface of the base material 213, or, The anti-particle jam effect particles 211 and the airgel particles 212 are partially embedded in the interior of the base material 213 and are partially disposed on the surface of the base material 213. All of the above methods are applicable and are not specifically limited. [0075] By arranging the anti-Pan jam effect particles 211 and the airgel particles 212 to be embedded in the interior of the base material 213, and/or the anti-Pang jam effect particles 211 and the airgel particles 212 protrude from the outer surface of the base material 213, the anti-Pang jam effect is achieved. The card effect particles 211 and the airgel particles 212 are both arranged on the base material 213, and the structure of the base sheet 21 is stable. [0076] Optionally, the airgel particles 212 are silica particles, which have good heat insulation effect and high temperature resistance, and can avoid heat diffusion when the battery 10 experiences thermal runaway. [0077] Optionally, the base material 213 is any one of glass fiber, basalt fiber, and polyimide fiber. [0078] Optionally, the base material 213 can also be any combination of glass fiber, basalt fiber, and polyimide fiber. The base material 213 can provide support for the anti-stuck effect particles 211 and the aerogel particles 212, is resistant to high temperatures, and has certain flame retardant properties, which can reduce the risk of fire of the battery 10 when the battery 10 experiences thermal runaway. [0079] Optionally, the mass ratio of the anti-pronounced card effect particles 211, the airgel particles 212 and the base material 213 is (25-55): (15-80): (10-45). [0080] Optionally, the mass ratio of the anti-Pan jam effect particles 211, the airgel particles 212 and the base material 213 is (30-50): (20-75): (15-40). [0081] Optionally, in one embodiment, the substrate 21 is made by mixing the following components by weight, including 55 parts by weight of silica airgel particles 212, 30 parts by weight of anti-pronium compression effect particles 211, and 30 parts by weight of glass fiber. It is 13 parts and the additive is 2 parts. [0082] By setting the mass ratio of the anti-particle compression effect particles 211, the airgel particles 212 and the substrate 213 to (25-55): (15-80): (10-45), the prepared substrate 21 has both heat absorption and And the thermal insulation effect can reduce the risk of fire of the battery 10 when the battery 10 expands due to thermal runaway. [0083] Optionally, the spacer 20 further includes an encapsulation film 22 , and the encapsulation film 22 covers the outer surface of the substrate 21 . The encapsulation film 22 can be a commonly used encapsulation film 22 material in this field, and is not specifically limited. The packaging film 22 can protect the substrate 21 and prevent the substrate 21 from being dispersed. [0084] Optionally, the encapsulating film 22 is a polyethylene terephthalate (PET) film or a polyimide (PI) film. [0085] By selecting a material with insulation and voltage resistance, the packaging film 22 is not easily damaged when expanded and squeezed by the battery 10 , thereby improving the safety factor of the separator 20 and protecting the substrate 21 . [0086] Optionally, the insulation resistance of the spacer 20 is R, the leakage current of the spacer 20 is I, the thermal conductivity of the spacer 20 at 300°C is K, and the compression deformation resistance rate of the spacer 20 is W, which satisfies: R>450MΩ. , and/or, I<5mA, and/or, K≤0.05W/(m·K), and/or, W>70%. [0087] Optionally, the insulation resistance R of the spacer 20 meets: R>500MΩ, and/or the leakage current I of the spacer 20 meets: I<3mA, and/or the thermal conductivity K of the spacer 20 at 300°C meets: K≤0.04W/(m·K), and/or, the compressive deformation resistance W of the spacer 20 satisfies: W>75%. [0088] By setting the performance of the separator 20 to meet the above parameters, the temperature of the battery 10 can be in a narrower temperature range during the charging and discharging process of the battery 10, thereby reducing the risk of loss of control caused by excessive temperature rise. [0089] Please refer to Figure 3 , the embodiment of the present application also provides a method for preparing the separator 20, including: [0090] In step S10, a substrate 21 is provided. The substrate 21 includes anti-particle jamming effect particles 211. [0091] By arranging the substrate 21 of the separator 20 to include the anti-particle compression effect particles 211, the separator 20 absorbs heat when under pressure, and can absorb the heat released by the thermal runaway of the battery 10 when the battery 10 undergoes thermal runaway expansion, thereby reducing the battery 10 risk of fire. [0092] Optionally, a substrate 21 is provided, including: [0093] providing substrate 213; [0094] The anti-particle compression effect particles 211 and the airgel particles 212 are provided on the base material 213 . [0095] Optionally, the base material 213 can be any one of glass fiber, basalt fiber, and polyimide fiber, and the anti-particle compression effect particles 211 are Mn. 3 GaN particles, (NH 4 ) 2 SO 4 Particles, NH 4 Any one or more combinations of SCN particles, the airgel particles 212 are silica particles, and the mass ratio of the three is (25-55): (15-80): (10-45). [0096] The anti-particle jamming effect particles 211 and the airgel particles 212 are arranged on the base material 213 to form a base sheet 21 in which the particles are relatively uniformly distributed. [0097] By arranging the anti-particle compression effect particles 211 and the aerogel particles 212 of the substrate 21 on the substrate 213, the prepared substrate 21 has a stable structure and has both heat absorption and heat insulation effects, which can prevent thermal runaway in the battery 10. When expanding, the risk of battery 10 catching fire is reduced. [0098] Optional, such as Figure 3 As shown, the preparation method of the separator 20 also includes: [0099] In step S20, an encapsulation film 22 is provided, and the substrate 21 is encapsulated using the encapsulation film 22. [0100] Optionally, the encapsulating film 22 is a polyethylene terephthalate (PET) film or a polyimide (PI) film. [0101] By using the packaging film 22 to encapsulate the substrate 21 , the separator 20 is not easily damaged when the battery 10 expands, and the safety factor of the separator 20 can be improved. [0102] The technical solution of the present application will be described in detail through specific examples below. [0103] Example 1 [0104] This embodiment provides a separator and a preparation method thereof. The separator includes the following components by weight: 30 parts of anti-pronounced card effect particles, 55 parts of aerogel particles, 13 parts of base material and 2 parts of additives. . Among them, the entropy value of anti-Ponzo effect particles is 128J/kg·K, and the density of aerogel particles is 60kg/m. 3 , silica particles with a particle size of 20 μm, and the base material is high-nitrogen-oxygen glass fiber. [0105] (1) The above materials are mixed, stirred, cooled, etc. to prepare a substrate mixture. [0106] (2) Use PET packaging film to encapsulate the substrate mixture to make a spacer with a thickness of 1mm. [0107] Example 2 [0108] The difference from Example 1 is that the separator is made of the following components by weight: 50 parts of anti-Ponline effect particles, 35 parts of aerogel particles, 13 parts of base material and 2 parts of additives. [0109] Example 3 [0110] The difference from Example 2 is that the thickness of the final separator is 1.5 mm. [0111] Comparative example 1 [0112] This comparative example provides a separator, the components of which do not contain anti-particle compression particles, and the thickness of the separator is 1 mm. [0113] The separators of each of the above embodiments and comparative examples were respectively installed in battery devices of the same specification, and the separators were disposed between two adjacent batteries. Arrange thermocouples inside the battery device to test the internal temperature changes during the battery charge and discharge cycle, and record the maximum and minimum temperatures of the battery. The test results are shown in Table 1. [0114] Table 1 [0115] [0116] From the test results of Examples 1 to 3 and Comparative Example 1 in Table 1, it can be seen that the separator using anti-pong card effect particles can reduce the maximum temperature during the battery charge and discharge cycle and reduce the heat release of the thermal runaway battery core. quantity to improve heat accumulation. In addition, the separator using anti-pong effect particles can also reduce the maximum temperature difference during the battery charge and discharge cycle, keeping the temperature in the battery device in a narrower temperature range, and reducing the risk of loss of control caused by excessive temperature rise. [0117] From the test results of Example 1, Example 2 and Comparative Example 1 in Table 1, it can be seen that when the total mass of the separators is the same, the battery device using separators containing more anti-Ponder effect particles has the highest The temperature is lower, and the difference between the maxi | 1. A method for preparing a separator, It is characterized by: The separator is used in battery devices including: A substrate is provided, the substrate including anti-Pylon effect particles. 2. The preparation method of the separator according to claim 1, It is characterized by: The anti-pronounced card effect particle is Mn 3 GaN particles, (NH 4 ) 2 SO 4 Particles, NH 4 Any one or a combination of SCN particles. 3. The preparation method of the separator according to claim 1, It is characterized by: The substrate is provided, including: Provide substrate; The anti-particle compression effect particles and aerogel particles are arranged on the base material. 4. The preparation method of the separator according to claim 3, It is characterized by: The anti-Pan jam effect particles and the airgel particles are embedded inside the base material, and/or the anti-Pan jam effect particles and the airgel particles protrude from the base material. outer surface. 5. The preparation method of the separator according to claim 3, It is characterized by: The airgel particles are silica particles. 6. The preparation method of the separator according to claim 3, It is characterized by: The base material is any one of glass fiber, basalt fiber, and polyimide fiber. 7. The preparation method of the separator according to claim 3, It is characterized by: The mass ratio of the anti-particle compression effect particles, the airgel particles and the base material is (25-55): (15-80): (10-45). 8. The preparation method of the separator according to claim 3, It is characterized by: Also includes: An encapsulation film is provided, and the substrate is encapsulated using the encapsulation film. 9. The preparation method of the separator according to claim 8, It is characterized by: The packaging film is a polyethylene terephthalate film or a polyimide film. 10. A spacer, It is characterized by: For use in battery devices, the separator is a separator prepared by the separator preparation method according to any one of claims 1 to 9, the separator includes a base sheet, and the base sheet includes a reverse Pang compression effect. particle. 11. Spacer according to claim 10, It is characterized by: The insulation resistance of the separator is R, the leakage current of the separator is I, the thermal conductivity of the separator at 300°C is K, and the compression deformation resistance of the separator is W, which satisfies: R>450MΩ. , I<5mA, K≤0.05W/(m·K) and at least one of W>70%. 12. A battery device, It is characterized by: The separator includes a battery and the separator prepared by the separator preparation method according to any one of claims 1 to 9 or the separator according to claim 10 or 11, and the separator is connected to the battery. 13. The battery device according to claim 12, It is characterized by: There are a plurality of batteries, the plurality of batteries are arranged at intervals, and the separator is arranged between two adjacent batteries. 14. An electrical equipment, It is characterized by: A battery device including an electrical device according to claim 12 or 13, wherein the battery device supplies power to the electrical device. 15. A vehicle, It is characterized by: It includes the battery device according to claim 12 or 13, or the electrical equipment according to claim 14. | 比亚迪股份有限公司
801 | CN118630219B | Granted | BYD CO LTD | Secondary cells¦Non-aqueous electrolyte accumulator electrodes¦Carbon-silicon compound conductors¦Cable/conductor manufacture | 2024-08-14 | 2024-12-10 | Conductive agent, preparation method of conductive agent, pole piece and secondary battery | This application provides a conductive agent, a preparation method of the conductive agent, a pole piece and a secondary battery, relating to the technical field of lithium batteries; wherein the conductive agent includes a carbon substrate, the surface of the carbon substrate has a target functional group, and the target functional group is bonded to The surface of the carbon substrate; the target functional group includes a first group, and the first group is used to capture transition metal ions. This application uses the large specific surface of the carbon substrate to provide a larger setting area for the target functional group used to capture transition metal ions without affecting the conductivity of the conductive agent itself and the electrical performance of the secondary battery, thereby improving the efficiency of the secondary battery. The proportion of target functional groups in the conductive agent further improves the ability of the conductive agent to capture transition metal ions. | Technical field [0001] The present application relates to the technical field of lithium batteries, and in particular to a conductive agent, a preparation method of the conductive agent, pole pieces and secondary batteries. Background technology [0002] Lithium-ion batteries have the advantages of high energy density, long cycle life, no memory effect, good safety performance, and environmental friendliness. They are widely used in electronic equipment, power storage stations, new energy vehicles, etc. However, as the number of cycles continues to increase, transition metal ions (such as nickel ions, manganese ions, etc.) in the positive electrode active materials of lithium-ion batteries will dissolve into the electrolyte, resulting in reduced cycle performance and safety performance of lithium-ion batteries. [0003] At present, methods such as surface coating of positive electrode active materials or adding transition metal complexes to the positive electrode active materials are usually used to capture transition metal ions eluted into the electrolyte. [0004] However, the method of surface coating of the cathode active material will affect the insertion and extraction of lithium ions in the cathode active material, thereby leading to a reduction in the electrical performance of the lithium-ion battery; while the method of adding transition metal complexes to the cathode active material will not Affects the insertion and extraction of lithium ions, but the transition metal complex added to the cathode active material is usually a small molecular weight substance that is easily dissolved in the electrolyte, resulting in the attenuation of the electrical performance of the lithium-ion battery. Contents of the invention [0005] The embodiments of the present application provide a conductive agent, a preparation method of the conductive agent, a pole piece, and a secondary battery to solve the problem of related technologies that affect the removal of lithium ions in the cathode active material during the process of capturing transition metal ions eluted from the cathode active material. During the intercalation process, transition metal complexes are easily dissolved in the electrolyte, which in turn leads to the problem of reduced electrical performance of lithium-ion batteries. [0006] In order to solve the above problems, this application is implemented through the following technical solutions: [0007] This application proposes a conductive agent, the conductive agent includes a carbon substrate, the surface of the carbon substrate has a target functional group, and the target functional group is bonded to the surface of the carbon substrate; [0008] The target functional group includes a first group for capturing transition metal ions. [0009] Further, in the conductive agent, the target functional group further includes a second group, and the target functional group is bonded to the hydroxyl group on the surface of the carbon substrate through the second group. [0010] Further, in the conductive agent, the target functional group also includes a second group, and the conductive agent further includes a binder; [0011] The binder is bonded to the hydroxyl group on the surface of the carbon substrate, and the target functional group is bonded to the hydroxyl group on the surface of the carbon substrate and/or the binder through the second group. [0012] Further, in the conductive agent, the binder includes at least one of acrylics, olefins and silanes. [0013] Further, in the conductive agent, the second group includes at least one of a carboxyl group, an ester group, an isocyanate group and a halogen atom. [0014] Further, in the conductive agent, holes are provided in the carbon substrate, and the holes are used to capture the transition metal ions. [0015] Further, in the conductive agent, the size of the holes is 50 nm to 200 nm. [0016] Further, in the conductive agent, the first group includes at least one of carboxyl group, amino group, ester group, nitro group, pyridine and pyrrole. [0017] Further, in the conductive agent, the carbon base material is any one of carbon black, carbon nanotubes, graphene, and carbon fiber. [0018] This application also provides a method for preparing a conductive agent, which method includes: [0019] Provide carbon substrate; [0020] React a target functional group donor having a target functional group with the carbon substrate, so that the target functional group is bonded to the surface of the carbon substrate to form a conductive agent; wherein the target functional group includes a component for capturing transition metals The first group of ions. [0021] Further, in the method, the first group includes at least one of carboxyl, amino, ester, nitro, pyridine and pyrrole. [0022] Further, in the method, the target functional group donor further includes a second group; the target functional group donor having the target functional group is reacted with the carbon substrate, so that the target functional group is bonded to The surface of the carbon substrate forms a conductive agent, including: [0023] The second group is reacted with the hydroxyl group on the surface of the carbon substrate, so that the target functional group is bonded to the hydroxyl group on the surface of the carbon substrate to form a conductive agent. [0024] Further, in the method, the target functional group donor further includes a second group; the method further includes: [0025] The binder donor and the second group are simultaneously reacted with the hydroxyl groups on the surface of the carbon substrate, so that the binder provided by the binder donor bonds with the hydroxyl groups on the surface of the carbon substrate. The target functional group is bonded to the hydroxyl group on the surface of the carbon substrate to form a conductive agent. [0026] Further, in the method, the target functional group donor further includes a second group; the method further includes: [0027] The binder donor reacts with the hydroxyl groups on the surface of the carbon substrate, so that the binder provided by the binder donor is bonded to the hydroxyl groups on the surface of the carbon substrate to form a bond with the carbon base. Hydroxyl-bonded adhesive on the surface of the material; [0028] The second group is reacted with the binder to bond the target functional group with the binder to form a conductive agent. [0029] Further, in the method, the target functional group donor further includes a second group; the method further includes: [0030] The second group of the target functional group donor and the binder donor of the first part are simultaneously reacted with the hydroxyl groups on the surface of the carbon substrate, so that the binder provided by the binder donor is The hydroxyl groups on the surface of the carbon substrate are bonded, and the target functional group provided by the first part of the target functional group donor is bonded with the hydroxyl group on the surface of the carbon substrate to form an adhesive bonded to the hydroxyl group on the surface of the carbon substrate. Binders and target functional groups; [0031] reacting the second group of the target functional group donor in the second part with the binder, so that the target functional group provided by the target functional group donor in the second part is bonded to the binder, Form conductive agent. [0032] Further, in the method, the binder donor includes at least one of acrylics, olefins and silanes. [0033] Further, in the method, providing a carbon substrate includes: [0034] Co-depositing a carbon source and pore-forming particles to prepare a carbon-based composite material; the carbon-based composite material includes a carbon substrate formed by the carbon source and pore-forming particles dispersed in the carbon substrate; [0035] The pore-forming particles in the carbon-based composite material are removed to obtain a carbon substrate; the carbon substrate includes holes formed after the pore-forming particles are removed. [0036] Further, in the method, the Dv50 particle size of the pore-forming particles is 50 nm to 200 nm, and the Dv50 represents the particle size corresponding to when the cumulative volume distribution percentage of the pore-forming particles is equal to 50%. [0037] Further, in the method, the pore-forming particles are silica particles; the pore-forming particles in the carbon-based composite material are removed to obtain a carbon substrate, including: [0038] Hydrofluoric acid is used to dissolve the silica particles in the carbon-based composite material to obtain a carbon substrate. [0039] This application also provides a pole piece, which includes a positive pole piece and/or a negative pole piece; [0040] The positive electrode sheet includes a positive current collector and a positive active material layer disposed on the positive current collector. The positive active material layer includes a positive active material. The positive active material includes transition metal ions. The positive active material The layer further includes a conductive agent as described in any one of the above; [0041] The negative electrode sheet includes a negative electrode current collector and a negative electrode active material layer disposed on the negative electrode current collector. The negative electrode active material layer includes a negative electrode active material. At least one of the negative electrode active material layers further includes any of the above. The conductive agent described in one item. [0042] Further, in the pole piece, the conductive coating of the positive electrode current collector and/or the negative electrode current collector includes the conductive agent as described in any one of the above. [0043] The present application also provides a secondary battery, which includes the pole piece as described above. [0044] This application also provides an electrical device, which includes a secondary battery as described above, and the secondary battery serves as a power supply for the electrical device. [0045] Compared with the existing technology, this application has the following advantages: [0046] The conductive agent provided in the embodiments of the present application includes a carbon substrate, and the surface of the carbon substrate has a target functional group. By modifying the surface of the carbon substrate with the target functional group, the first group in the target functional group can be used to capture the cathode activity. Material dissolution transition Metal ions do not affect the insertion and extraction process of lithium ions in the cathode active material, and the target functional groups are bonded on the surface of the carbon substrate and are not easily eluted into the electrolyte, thereby not causing attenuation of the electrical performance of the secondary battery and improving improve the electrical performance of secondary batteries. [0047] It should be understood that the above general description and the following detailed description are only exemplary and explanatory, and do not limit the application. Description of drawings [0048] Figure 1 This is a step flow chart of a method for preparing a conductive agent provided in the embodiment of the present application. Detailed implementation [0049] In order to make the above objects, features and advantages of the present application more obvious and understandable, the present application will be described in further detail below in conjunction with the accompanying drawings and specific implementation modes. [0050] The conductive agent provided in the embodiment of the present application includes a carbon substrate. The surface of the carbon substrate has a target functional group, and the target functional group is bonded to the surface of the carbon substrate. Wherein, the target functional group includes a first group, and the first group is used to capture transition metal ions. [0051] In this application, transition metal ions are transition metal ions introduced into the cathode active material during the manufacturing process. The first group is any functional group that can complex with the above-mentioned transition metal ion, and the target functional group is an organic functional group including the first group. The first group includes carboxyl (-COOH), amino (-NH) 2 ), ester group (-COO-), nitro group (-NO 2 ), at least one of pyridine and pyrrole. [0052]The carbon substrate serves as the matrix of the conductive agent provided in the embodiment of the present application. The surface of the carbon substrate includes hydroxyl groups, and the carbon substrate can bond target functional groups on its surface through the hydroxyl groups. [0053] Optionally, in some embodiments, the target functional group also includes a second group, and the target functional group is bonded to the hydroxyl group on the surface of the carbon substrate through the second group. [0054] Among them, the second group is used to increase the binding force of the target functional group on the surface of the carbon substrate and improve the stability of the adsorption of the target functional group on the surface of the carbon substrate. The second group is any group that can be bonded to a hydroxyl group on the surface of the carbon substrate. [0055] Alternatively, the second group may include a carboxyl group, an ester group, an isocyanate group (-NCO), and a halogen atom (-X) in a halogenated hydrocarbon. In addition to increasing bonding, the above functional groups also have delocalized lone electrons, which increase the conductivity of the carbon-based surface, so that the conductive agent provided in this application can still have excellent conductivity after the surface is combined with the target functional group. [0056] In the case where the conductive agent provided in the embodiments of the present application includes a carbon substrate and a target functional group grafted on the surface of the carbon substrate, the target functional group is grafted onto the carbon substrate through a second group bonded to a hydroxyl group on the surface of the carbon substrate. On the surface, the conductive agent can use the first group of the target functional group grafted on the surface of the carbon substrate to capture transition metal ions eluted from the cathode active material. [0057] It should be noted that since the carbon substrate in the conductive agent has a large specific surface area, it can provide more bonding sites for target functional groups, so that the conductive agent provided in the embodiments of the present application contains a large amount of transition metals for capturing transition metals. The first group of ions is conducive to the enrichment of transition metal ions on the surface of the conductive agent, which improves the ability and efficiency of the conductive agent provided in the embodiments of the present application to capture transition metal ions. [0058] Optionally, in some embodiments, the target functional group also includes a second group, and the conductive agent also includes a binder; the binder is bonded to the hydroxyl group on the surface of the carbon substrate, and the target functional group is bonded to the carbon through the second group. Hydroxyl and/or adhesive bonding on the substrate surface. [0059] Among them, the binder is a commonly used binder in positive electrode active materials and negative electrode active materials in secondary batteries. When the conductive agent includes a binder, the binder can be used to capture transition metal ions eluted from the positive electrode active material. , and increase the adhesion of the conductive agent in the pole piece. [0060] In the embodiments of this application, the binder can be grafted on the surface of the carbon substrate; the target functional group can be grafted on the surface of the carbon substrate, or on the polymer chain of the binder, or both at the same time. Branched on the surface of the carbon substrate and the polymer chain of the binder, this is not specifically limited in the embodiments of the present application. [0061] It can be understood that when the conductive agent provided in the embodiment of the present application includes a target functional group, a binder and a carbon substrate, the binder is bonded to the hydroxyl group on the surface of the carbon substrate and grafted onto the surface of the carbon substrate to conduct electricity. The agent can simultaneously utilize the binder grafted on the surface of the carbon substrate and the first group of the target functional group to capture the transition metal ions eluted from the cathode active material, thereby improving the capture efficiency of the transition metal ions. [0062] Specifically, in some embodiments, when the conductive agent provided in the embodiments of the present application simultaneously includes a target functional group, a binder, and a carbon substrate, the binder and the target functional group can be grafted to the surface of the carbon substrate at the same time. , and the proportion of the binder and the target functional group on the surface of the carbon substrate is determined according to the actual use requirements of the conductive agent, which is not limited in the embodiments of this application. [0063] In other embodiments, when the conductive agent provided in the embodiments of the present application includes a target functional group, a binder and a carbon substrate at the same time, the binder is directly grafted on the surface of the carbon substrate, and the target functional group is grafted through The second group is grafted onto the polymer of the binder On the chain; among them, the target functional group can form a double bond through the polymerization of the second group and the polymer chain of the binder, thereby realizing the grafting of the second group onto the polymer chain of the binder to increase the surface bonds of the binder. The stability of the combination is improved, thereby improving the metal ion adsorption effect. [0064] In still other embodiments, when the conductive agent provided in the embodiments of the present application includes target functional groups, a binder and a carbon substrate at the same time, the binder and part of the target functional groups can be grafted to the surface of the carbon substrate at the same time, Another part of the target functional group is grafted onto the polymer chain of the binder through the second group. [0065] In the embodiment of this application, the conductive agent includes a target functional group, a binder and a carbon substrate; the target functional group also includes a second group; in the conductive agent, the binder is bonded to the hydroxyl group on the surface of the carbon substrate; the target functional group Through the second group and the hydroxyl group on the surface of the carbon substrate and/or The hydroxyl bonding in the binder allows the conductive agent to simultaneously utilize the first group in the binder and the target functional group to capture transition metal ions, providing more complexing sites for transition metal ions, thereby improving Capture efficiency of transition metal ions. [0066] Optionally, in some embodiments, the adhesive includes at least one of acrylics, olefins, and silanes. [0067] Among them, acrylic acid can be acrylic acid (Acrylic acid, AA, CH 2 =CHCOOH) monomer, which can also be polyacrylic acid (Polyacrylic acid, PAA), acrylic acid resin (Acrylic acid Polymers, (C 3 H 4 O 2 ) n )wait. [0068] Olefins can be olefin monomers, such as 1-butene (n-butene), 1-hexene (hexene), 1-octene (octene), methyl methacrylate (MMA), styrene (Styrene) et al. Olefins can also be olefin polymers, such as polyethylene (PE), polypropylene (PP), polybutene (PB-D1) and poly-4-methyl-1-pentene (PM-Mw) etc. [0069] Silanes can be silane monomers, such as Methyl Chlorosilane, Phenyl Chlorosilane, Vinyl Chlorosilane, EthylTrichlorosilane, Propyl Trichlorosilane Silane (Propyl Trichlorosilane), Chloropropyl trichlorosilane (Chloropropyl Trichlorosilane) and Fluorosilicone Monomer, etc. Silanes can also be silane polymers, such as polydimethylsiloxane (PDMS), polydiphenylsiloxane, and polysilazane (polysilazane, PSZ). [0070] Optionally, in some embodiments, in the conductive agent provided by the embodiments of the present application, holes are provided in the carbon substrate, and the holes are used to capture the transition metal ions. [0071] Among them, the holes provided in the carbon substrate are nano-sized holes with physical adsorption. When the conductive agent includes holes, the conductive agent can absorb the transition metal ions eluted from the cathode active material through the holes. In the embodiment of the present application, the conductive agent can simultaneously utilize the first group of the target functional group and the holes provided in the carbon substrate to adsorb the transition metal ions eluted from the cathode active material, thereby capturing the transition metal ions. [0072] Among them, the surface of the carbon substrate can be etched through a vapor etching process known to those skilled in the art to obtain holes provided in the carbon substrate. [0073] Optionally, when holes are provided in the carbon substrate, the size of the holes is 50 nanometers (nm) to 200nm to achieve good physical adsorption of transition metal ions; for example, the size of the holes can be 50nm. ,60nm,70nm, Range values ​​for one or both of 80nm, 90nm, 100nm, 110nm, 120nm, 130nm, 140nm, 150nm, 160nm, 170nm, 180nm, 190nm and 200nm. In this application, the test methods for the size of pores in the carbon substrate include gas adsorption method or mercury intrusion method. The test results using the two test methods are close and within the acceptable range. [0074] Optionally, in some embodiments, the target functional group also includes a second group. The conductive agent provided in the embodiment of the present application includes a carbon substrate and the target functional group, and the carbon substrate is provided with holes; in this scenario, the holes Set in a carbon substrate, In addition, the target functional group is grafted onto the surface of the carbon substrate through the second group. The conductive agent can simultaneously utilize the first group and holes in the target functional group to capture transition metal ions, which improves the conductive agent's ability to capture transition metal ions. . [0075] Optionally, in some embodiments, the conductive agent includes target functional groups, a binder and a carbon substrate, and holes are provided in the carbon substrate; in the conductive agent, the binder is bonded to hydroxyl groups on the surface of the carbon substrate , the target functional group is bonded to the hydroxyl group and/or the binder on the surface of the carbon substrate through the second group. In the embodiments of this application, the first group of the target functional group in the conductive agent and the binder are used to capture the transition metal ions, which provides more complexing sites for the transition metal ions. The pores in the carbon substrate physically adsorb transition metal ions, further improving the conductive agent's ability to capture transition metal ions eluted from the cathode active material. [0076] Alternatively, in some embodiments, the first group of the target functional group includes at least one of carboxyl, amino, ester, nitro, pyridine and pyrrole. [0077] Alternatively, in some embodiments, the carbon substrate in the conductive agent may be carbon black (eg, conductive carbon black), carbon nanotubes (eg, single-walled carbon nanotubes), graphene (eg, single-layer graphite ene, multilayer graphene), carbon fiber (for example, vapor phase carbon fiber). [0078] It can be understood that by using any one of carbon black, carbon nanotubes, graphene, and carbon fiber as the carbon base material in the conductive agent, while ensuring the conductivity of the conductive agent, the larger size of the carbon base material can also be utilized. Specific surface area provides more bonding sites for binders and/or target functional groups, allowing The conductive agent provided in the embodiments of the present application contains a large number of binders and/or target functional groups for capturing transition metal ions, which is conducive to the enrichment of transition metal ions on the surface of the conductive agent and improves the conductive agent provided in the embodiments of the present application. Capability and efficiency for transition metal ion capture. [0079] Alternatively, in some embodiments, the second group in the binder and/or the target functional group can perform esterification reaction, dehydration of silicone hydroxyl group, etherification, and isocyanate group by reacting with the hydroxyl group on the surface of the carbon substrate. Through group reaction and other methods, the hydroxyl bonding with the surface of the carbon substrate is achieved. [0080] Related technologies generally include the following ways to capture transition metal ions eluted from cathode active materials: [0081] Method 1: Use an in-situ polymerization method to prepare a porous conductive polyamic acid dispersion containing an imidazole structure, and prepare a polyamic acid-coated lithium ion positive electrode activity with a porous conductive structure based on the porous conductive polyamic acid dispersion containing an imidazole structure. material, through the positive active material A porous conductive polyimide coating layer containing an imidazole structure is provided on the surface of the material to capture transition metal ions. However, coating the cathode active material will affect the insertion and extraction process of lithium ions during the charge and discharge cycle. This in turn affects the electrical performance of lithium-ion batteries. [0082]Method 2: Dissolve the manganese ion chelating agent in water, form a coating slurry with a binder, dispersant, and inorganic oxide, and apply the coating slurry on the surface of the lithium-ion battery separator to form a coating with transition metal ions. The coating with adsorption function can effectively absorb the transition metal ions dissolved in the electrolyte. However, this method does not inhibit the dissolution of transition metal ions from the source. Some of the dissolved transition metal ions cannot be adsorbed, resulting in reduced stability of the lithium-ion battery. [0083] Method 3: Add transition metal complexes to the cathode slurry so that even if there are transition metal ions eluted from the cathode active material, the transition metal ions can be captured, thereby inhibiting the damage of transition metal ions to the anode material and reducing active lithium ions. Consumption, improve cycle performance. However, the transition metal complexes added to the cathode active material are all small molecular weight substances and are easily dissolved in the electrolyte, resulting in the attenuation of the electrical performance of the lithium-ion battery. [0084] Method 4: Improve the electrochemical performance of lithium-ion batteries by modifying polyvinylidene fluoride and using the modified polyvinylidene fluoride to capture transition metal ions eluted from the cathode active material. However, the amount of polyvinylidene fluoride added to lithium-ion batteries is small, and it is difficult to effectively capture more transition metal ions during the long-term charge and discharge cycle of lithium-ion batteries. [0085] The conductive agent provided in the embodiments of the present application includes a carbon substrate, and the surface of the carbon substrate has a target functional group. By modifying the surface of the carbon substrate through the target functional group, the first group in the target functional group can be used to capture the positive electrode. The transition metal ions eluted from the active material do not affect the insertion and extraction process of lithium ions in the cathode active material, and the target functional groups can be bonded to the surface of the carbon substrate through functional groups and are not easily eluted into the electrolyte, thus not Causes attenuation of the electrical performance of the secondary battery; and the embodiments of the present application utilize the large specific surface of the carbon substrate to capture transition metal ions without affecting the conductivity of the conductive agent itself and the electrical performance of the secondary battery. The target functional group provides a larger setting area, increases the proportion of the target functional group in the conductive agent, provides more capture sites for long-term transition metal ion capture, and improves the conductive agent's ability to capture transition metal ions. and efficiency. [0086] Furthermore, the conductive agent provided by the embodiments of the present application can be applied to the conductive coating of the positive electrode active material, the negative electrode active material and the current collector of the secondary battery, further improving the conductivity of transition metal ions using the conductive agent provided by the embodiments of the present application. Capture effect. The embodiments of the present application modify the carbon substrate through target functional groups, which can also improve the dispersion effect of the conductive agent in the conductive coating of the positive electrode active material, negative electrode active material and current collector, thereby improving the conductivity of the material, negative electrode material and current collector. The uniformity of the conductivity of the coating, thereby improving the electrical performance of the secondary battery. [0087] The embodiments of the present application also provide a method for preparing a conductive agent, such as Figure 1 As shown, the method includes steps S101 to S102: [0088] Step S101: Provide a carbon substrate. [0089] Step S102: React a target functional group donor having a target functional group with the carbon substrate, so that the target functional group is bonded to the surface of the carbon substrate to form a conductive agent. [0090] Wherein, the target functional group includes a first group for capturing transition metal ions. [0091] In step S101, a secondary battery conductive agent known to those skilled in the art can be used as the carbon substrate, or the conductive agent known to those skilled in the art can be steam etched to obtain a carbon base with holes. material. It can be understood that the holes are nanoscale holes with physical adsorption. When holes are provided in the carbon substrate, the conductive agent can adsorb transition metal ions eluted from the cathode active material through the holes. [0092] Specifically, part of the carbon atoms on the surface of the conductive agent known to those skilled in the art can be reacted with high-temperature steam under high-temperature steam conditions to obtain a carbon substrate provided with holes. [0093] In step S102, the reaction between the target functional group donor and the carbon substrate refers to the reaction between the second group of the target functional group in the target functional group donor and the hydroxyl group on the surface of the carbon substrate. The reaction between the second group of the target functional group and the hydroxyl group on the surface of the carbon substrate may include, but is not limited to, at least one of free radical polymerization, UV-initiated polymerization, irradiation reaction, and esterification reaction. [0094] Among them, free radical polymerization refers to dispersing the target functional group donor and the carbon substrate under high-speed | 1. A conductive agent, It is characterized by, The conductive agent includes a carbon substrate, the surface of the carbon substrate has a target functional group, and the target functional group is bonded to the surface of the carbon substrate; The target functional group includes a first group for capturing transition metal ions; The target functional group further includes a second group, and the conductive agent further includes a binder; The binder is bonded to the hydroxyl group on the surface of the carbon substrate, and the target functional group is bonded to the hydroxyl group on the surface of the carbon substrate and the binder through the second group; The target functional group is bonded to the binder to form a double bond. 2. The conductive agent according to claim 1, It is characterized by, The adhesive includes at least one of acrylic, olefin and silane. 3. The conductive agent according to claim 1, It is characterized by, The second group includes at least one of a carboxyl group, an amino group, an isocyanate group and a halogen atom. 4. The conductive agent according to claim 1, It is characterized by, Holes are provided in the carbon substrate, and the holes are used to capture the transition metal ions. 5. The conductive agent according to claim 4, It is characterized by, The size of the holes is 50nm to 200nm. 6. The conductive agent according to any one of claims 1 to 4, It is characterized by, The first group includes at least one of carboxyl, amino, ester, nitro, pyridine and pyrrole. 7. The conductive agent according to any one of claims 1 to 4, It is characterized by, The carbon substrate is any one of carbon black, carbon nanotubes, graphene, and carbon fiber. 8. A preparation method of conductive agent, It is characterized by, The methods include: Provide carbon substrate; React a target functional group donor having a target functional group with the carbon substrate, so that the target functional group is bonded to the surface of the carbon substrate to form a conductive agent; wherein the target functional group includes a component for capturing transition metals the first group of ions; The target functional group donor also includes a second group; The method also includes: The second group of the target functional group donor and the binder donor of the first part are simultaneously reacted with the hydroxyl groups on the surface of the carbon substrate, so that the binder provided by the binder donor is The hydroxyl groups on the surface of the carbon substrate are bonded, and the target functional group provided by the first part of the target functional group donor is bonded with the hydroxyl group on the surface of the carbon substrate to form an adhesive bonded to the hydroxyl group on the surface of the carbon substrate. A binding agent and a target functional group bonded to the hydroxyl group on the surface of the carbon substrate; reacting the second group of the target functional group donor in the second part with the binder, so that the target functional group provided by the target functional group donor in the second part is bonded to the binder, Form conductive agent; The target functional group is bonded to the binder to form a double bond. 9. The method of claim 8, It is characterized by, The first group includes at least one of carboxyl, amino, ester, nitro, pyridine and pyrrole. 10. The method according to any one of claims 8 to 9, It is characterized by, The binder donor includes at least one of acrylics, olefins, and silanes. 11. The method of claim 8, It is characterized by, The carbon substrate provided includes: Co-depositing a carbon source and pore-forming particles to prepare a carbon-based composite material; the carbon-based composite material includes a carbon substrate formed by the carbon source and pore-forming particles dispersed in the carbon substrate; The pore-forming particles in the carbon-based composite material are removed to obtain a carbon substrate; the carbon substrate includes holes formed after the pore-forming particles are removed. 12. The method of claim 11, It is characterized by, The Dv50 particle size of the pore-forming particles ranges from 50 nm to 200 nm, and the Dv50 represents the particle size corresponding to when the cumulative volume distribution percentage of the pore-forming particles is equal to 50%. 13. The method of claim 11, It is characterized by, The pore-forming particles are silica particles; the pore-forming particles in the carbon-based composite material are removed to obtain a carbon substrate, including: Hydrofluoric acid is used to dissolve the silica particles in the carbon-based composite material to obtain a carbon substrate. 14. A kind of pole piece, It is characterized by, The pole piece includes a positive pole piece and/or a negative pole piece; The positive electrode sheet includes a positive current collector and a positive active material layer disposed on the positive current collector. The positive active material layer includes a positive active material. The positive active material includes transition metal ions. The positive active material The layer further includes a conductive agent as claimed in any one of claims 1 to 7; The negative electrode sheet includes a negative electrode current collector and a negative electrode active material layer disposed on the negative electrode current collector. The negative electrode active material layer includes a negative electrode active material. At least one of the negative electrode active material layers further includes as claimed in claim 1 The conductive agent according to any one of claims 1 to 7. 15. The pole piece according to claim 14, It is characterized by, The conductive coating of the positive electrode current collector and/or the negative electrode current collector includes the conductive agent according to any one of claims 1 to 7. 16. A secondary battery, It is characterized by, The secondary battery includes the pole piece according to any one of claims 14 to 15. 17. An electrical equipment, It is characterized by, The electrical equipment includes the secondary battery according to claim 16, and the secondary battery serves as a power supply for the electrical equipment. | 比亚迪股份有限公司
802 | CN118630219A | Granted | BYD CO LTD | Secondary cells¦Non-aqueous electrolyte accumulator electrodes¦Carbon-silicon compound conductors¦Cable/conductor manufacture | 2024-08-14 | 2024-09-10 | Conductive agent, preparation method of conductive agent, pole piece and secondary battery | The invention provides a conductive agent, a preparation method of the conductive agent, a pole piece and a secondary battery, and relates to the technical field of lithium batteries. Wherein the conductive agent comprises a carbon base material, the surface of the carbon base material is provided with a target functional group, and the target functional group is bonded on the surface of the carbon base material; the target functional group includes a first group for capturing transition metal ions. Under the condition that the conductivity of the conductive agent and the electrical performance of the secondary battery are not influenced, the large specific surface of the carbon base material is utilized to provide a larger setting area for the target functional group for capturing the transition metal ions, the proportion of the target functional group in the conductive agent is increased, and the conductivity of the secondary battery is improved. And the capability of capturing the transition metal ions by using the conductive agent is further improved. | Technical field [0001] The present application relates to the technical field of lithium batteries, and in particular to a conductive agent, a preparation method of the conductive agent, pole pieces and secondary batteries. Background technology [0002] Lithium-ion batteries have the advantages of high energy density, long cycle life, no memory effect, good safety performance, and environmental friendliness. They are widely used in electronic equipment, power storage stations, new energy vehicles, etc. However, as the number of cycles continues to increase, transition metal ions (such as nickel ions, manganese ions, etc.) in the positive electrode active materials of lithium-ion batteries will dissolve into the electrolyte, resulting in reduced cycle performance and safety performance of lithium-ion batteries. [0003] At present, methods such as surface coating of positive electrode active materials or adding transition metal complexes to the positive electrode active materials are usually used to capture transition metal ions eluted into the electrolyte. [0004] However, the way the surface of the cathode active material is coated will affect the insertion and extraction of lithium ions in the cathode active material, which will lead to a reduction in the electrical performance of the lithium-ion battery; while the method of adding transition metal complexes to the cathode active material will not Affects the insertion and extraction of lithium ions, but the transition metal complex added to the cathode active material is usually a small molecular weight substance that is easily dissolved in the electrolyte, resulting in the attenuation of the electrical performance of the lithium-ion battery. Contents of the invention [0005] The embodiments of the present application provide a conductive agent, a preparation method of the conductive agent, a pole piece and a secondary battery to solve the problem of related technologies that affect the removal of lithium ions in the cathode active material during the process of capturing transition metal ions eluted from the cathode active material. During the intercalation process, transition metal complexes are easily dissolved in the electrolyte, which in turn leads to the problem of reduced electrical performance of lithium-ion batteries. [0006] In order to solve the above problems, this application is implemented through the following technical solutions: This application proposes a conductive agent, the conductive agent includes a carbon substrate, the surface of the carbon substrate has a target functional group, and the target functional group is bonded to the surface of the carbon substrate; The target functional group includes a first group for capturing transition metal ions. [0007] Further, in the conductive agent, the target functional group further includes a second group, and the target functional group is bonded to the hydroxyl group on the surface of the carbon substrate through the second group. [0008] Further, in the conductive agent, the target functional group also includes a second group, and the conductive agent further includes a binder; The binder is bonded to the hydroxyl group on the surface of the carbon substrate, and the target functional group is bonded to the hydroxyl group on the surface of the carbon substrate and/or the binder through the second group. [0009] Further, in the conductive agent, the binder includes at least one of acrylics, olefins and silanes. [0010] Further, in the conductive agent, the second group includes at least one of a carboxyl group, an ester group, an isocyanate group and a halogen atom. [0011] Further, in the conductive agent, holes are provided in the carbon substrate, and the holes are used to capture the transition metal ions. [0012] Further, in the conductive agent, the size of the holes is 50 nm to 200 nm. [0013] Further, in the conductive agent, the first group includes at least one of carboxyl group, amino group, ester group, nitro group, pyridine and pyrrole. [0014] Further, in the conductive agent, the carbon base material is any one of carbon black, carbon nanotubes, graphene, and carbon fiber. [0015] This application also provides a method for preparing a conductive agent, which method includes: Provide carbon substrate; A target functional group donor having a target functional group is reacted with the carbon substrate, so that the target functional group is bonded to the surface of the carbon substrate to form a conductive agent; wherein the target functional group includes a component for capturing transition metals The first group of ions. [0016] Further, in the method, the first group includes at least one of carboxyl, amino, ester, nitro, pyridine and pyrrole. [0017] Further, in the method, the target functional group donor further includes a second group; the target functional group donor having the target functional group is reacted with the carbon substrate, so that the target functional group is bonded to The surface of the carbon substrate forms a conductive agent, including: The second group is reacted with the hydroxyl group on the surface of the carbon substrate, so that the target functional group is bonded to the hydroxyl group on the surface of the carbon substrate to form a conductive agent. [0018] Further, in the method, the target functional group donor further includes a second group; the method further includes: The binder donor and the second group are simultaneously reacted with the hydroxyl groups on the surface of the carbon substrate, so that the binder provided by the binder donor bonds with the hydroxyl groups on the surface of the carbon substrate. The target functional group is bonded to the hydroxyl group on the surface of the carbon substrate to form a conductive agent. [0019] Further, in the method, the target functional group donor further includes a second group; the method further includes: The binder donor reacts with the hydroxyl groups on the surface of the carbon substrate, so that the binder provided by the binder donor is bonded to the hydroxyl groups on the surface of the carbon substrate to form a bond with the carbon base. Hydroxyl-bonded adhesive on the surface of the material; The second group is reacted with the binder to bond the target functional group with the binder to form a conductive agent. [0020] Further, in the method, the target functional group donor further includes a second group; the method further includes: The second group of the target functional group donor and the binder donor of the first part are simultaneously reacted with the hydroxyl groups on the surface of the carbon substrate, so that the binder provided by the binder donor is The hydroxyl groups on the surface of the carbon substrate are bonded, and the target functional group provided by the first part of the target functional group donor is bonded to the hydroxyl group on the surface of the carbon substrate to form an adhesive bonded to the hydroxyl group on the surface of the carbon substrate. Binders and target functional groups; reacting the second group of the target functional group donor in the second part with the binder, so that the target functional group provided by the target functional group donor in the second part is bonded to the binder, Form conductive agent. [0021] Further, in the method, the binder donor includes at least one of acrylics, olefins and silanes. [0022] Further, in the method, providing a carbon substrate includes: A carbon source and pore-forming particles are co-deposited to prepare a carbon-based composite material; the carbon-based composite material includes a carbon substrate formed by the carbon source and pore-forming particles dispersed in the carbon substrate; The pore-forming particles in the carbon-based composite material are removed to obtain a carbon substrate; the carbon substrate includes holes formed after the pore-forming particles are removed. [0023] Further, in the method, the Dv50 particle size of the pore-forming particles is 50 nm to 200 nm, and the Dv50 represents the particle size corresponding to when the cumulative volume distribution percentage of the pore-forming particles is equal to 50%. [0024] Further, in the method, the pore-forming particles are silica particles; the pore-forming particles in the carbon-based composite material are removed to obtain a carbon substrate, including: Hydrofluoric acid is used to dissolve the silica particles in the carbon-based composite material to obtain a carbon substrate. [0025] This application also provides a pole piece, which includes a positive pole piece and/or a negative pole piece; The positive electrode sheet includes a positive current collector and a positive active material layer disposed on the positive current collector. The positive active material layer includes a positive active material. The positive active material includes transition metal ions. The positive active material The layer further includes a conductive agent as described in any one of the above; The negative electrode sheet includes a negative electrode current collector and a negative electrode active material layer disposed on the negative electrode current collector. The negative electrode active material layer includes a negative electrode active material. At least one of the negative electrode active material layers further includes any of the above. The conductive agent described in one item. [0026] Further, in the pole piece, the conductive coating of the positive electrode current collector and/or the negative electrode current collector includes the conductive agent as described in any one of the above. [0027] The present application also provides a secondary battery, which includes the pole piece as described above. [0028] This application also provides an electrical device, which includes a secondary battery as described above, and the secondary battery serves as a power supply for the electrical device. [0029] Compared with the existing technology, this application has the following advantages: The conductive agent provided in the embodiments of the present application includes a carbon substrate, and the surface of the carbon substrate has a target functional group. By modifying the surface of the carbon substrate with the target functional group, the first group in the target functional group can be used to capture the cathode activity. The transition metal ions eluted from the material do not affect the insertion and extraction process of lithium ions in the cathode active material, and the target functional groups are bonded on the surface of the carbon substrate and are not easily eluted into the electrolyte, thus not causing any damage to the electrical performance of the secondary battery. The attenuation improves the electrical performance of the secondary battery. [0030] It should be understood that the above general description and the following detailed description are only exemplary and explanatory, and do not limit the application. Description of the drawings [0031] Figure 1 This is a step flow chart of a method for preparing a conductive agent provided in the embodiment of the present application. Detailed implementation [0032] In order to make the above objects, features and advantages of the present application more obvious and understandable, the present application will be described in further detail below in conjunction with the accompanying drawings and specific implementation modes. [0033] The conductive agent provided in the embodiment of the present application includes a carbon substrate. The surface of the carbon substrate has a target functional group, and the target functional group is bonded to the surface of the carbon substrate. Wherein, the target functional group includes a first group, and the first group is used to capture transition metal ions. [0034] In this application, transition metal ions are transition metal ions introduced into the cathode active material during the manufacturing process. The first group is any functional group that can complex with the above-mentioned transition metal ion, and the target functional group is an organic functional group including the first group. The first group includes carboxyl (-COOH), amino (-NH) 2 ), ester group (-COO-), nitro group (-NO 2 ), at least one of pyridine and pyrrole. [0035] The carbon substrate serves as the matrix of the conductive agent provided in the embodiment of the present application. The surface of the carbon substrate includes hydroxyl groups, and the carbon substrate can bond target functional groups on its surface through the hydroxyl groups. [0036] Optionally, in some embodiments, the target functional group also includes a second group, and the target functional group is bonded to the hydroxyl group on the surface of the carbon substrate through the second group. [0037] Among them, the second group is used to increase the binding force of the target functional group on the surface of the carbon substrate and improve the stability of the adsorption of the target functional group on the surface of the carbon substrate. The second group is any group that can be bonded to a hydroxyl group on the surface of the carbon substrate. [0038]Alternatively, the second group may include a carboxyl group, an ester group, an isocyanate group (-NCO), and a halogen atom (-X) in a halogenated hydrocarbon. In addition to increasing bonding, the above functional groups also have delocalized lone electrons, which increase the conductivity of the carbon-based surface, so that the conductive agent provided in this application can still have excellent conductivity after the surface is combined with the target functional group. [0039] In the case where the conductive agent provided in the embodiments of the present application includes a carbon substrate and a target functional group grafted on the surface of the carbon substrate, the target functional group is grafted to the carbon substrate through a second group bonded to a hydroxyl group on the surface of the carbon substrate. On the surface, the conductive agent can use the first group of the target functional group grafted on the surface of the carbon substrate to capture transition metal ions eluted from the cathode active material. [0040] It should be noted that since the carbon substrate in the conductive agent has a large specific surface area, it can provide more bonding sites for target functional groups, so that the conductive agent provided in the embodiments of the present application contains a large amount of transition metals for capturing transition metals. The first group of ions is conducive to the enrichment of transition metal ions on the surface of the conductive agent, which improves the ability and efficiency of the conductive agent provided in the embodiments of the present application to capture transition metal ions. [0041] Optionally, in some embodiments, the target functional group also includes a second group, and the conductive agent also includes a binder; the binder is bonded to the hydroxyl group on the surface of the carbon substrate, and the target functional group is bonded to the carbon through the second group. Hydroxyl and/or adhesive bonding on the substrate surface. [0042] Among them, the binder is a commonly used binder in positive electrode active materials and negative electrode active materials in secondary batteries. When the conductive agent includes a binder, the binder can be used to capture transition metal ions eluted from the positive electrode active material. , and increase the adhesion of the conductive agent in the pole piece. [0043] In the embodiments of this application, the binder can be grafted onto the surface of the carbon substrate; the target functional group can be grafted onto the surface of the carbon substrate, or onto the polymer chain of the binder, or both at the same time. Branched on the surface of the carbon substrate and the polymer chain of the binder, this is not specifically limited in the embodiments of the present application. [0044] It can be understood that when the conductive agent provided in the embodiment of the present application includes a target functional group, a binder and a carbon substrate, the binder is bonded to the hydroxyl group on the surface of the carbon substrate and grafted onto the surface of the carbon substrate to conduct electricity. The agent can simultaneously utilize the binder grafted on the surface of the carbon substrate and the first group of the target functional group to capture the transition metal ions eluted from the cathode active material, thereby improving the capture efficiency of the transition metal ions. [0045] Specifically, in some embodiments, when the conductive agent provided in the embodiments of the present application simultaneously includes a target functional group, a binder and a carbon substrate, the binder and the target functional group can be grafted to the surface of the carbon substrate at the same time. , and the proportion of the binder and the target functional group on the surface of the carbon substrate is determined according to the actual use requirements of the conductive agent, which is not limited in the embodiments of this application. [0046] In other embodiments, when the conductive agent provided in the embodiments of the present application includes a target functional group, a binder and a carbon substrate, the binder is directly grafted on the surface of the carbon substrate, and the target functional group is grafted through The second group is grafted onto the polymer chain of the binder; wherein, the target functional group can form a double bond through the polymerization of the second group and the polymer chain of the binder, thereby achieving grafting on the bonding agent through the second group. On the polymer chain of the agent, it increases the stability of the surface bonding of the adhesive, thereby improving the metal ion adsorption effect. [0047] In some further embodiments, when the conductive agent provided in the embodiments of the present application includes target functional groups, a binder and a carbon substrate at the same time, the binder and part of the target functional groups can be grafted to the surface of the carbon substrate at the same time, Another part of the target functional group is grafted onto the polymer chain of the binder through the second group. [0048] In the embodiment of this application, the conductive agent includes a target functional group, a binder and a carbon substrate; the target functional group also includes a second group; in the conductive agent, the binder is bonded to the hydroxyl group on the surface of the carbon substrate; the target functional group By bonding the second group to the hydroxyl group on the surface of the carbon substrate and/or the hydroxyl group in the binder, the conductive agent can simultaneously utilize the first group in the binder and the target functional group to capture transition metal ions. Transition metal ions provide more complexing sites, thereby improving the efficiency of capturing transition metal ions. [0049] Optionally, in some embodiments, the adhesive includes at least one of acrylics, olefins, and silanes. [0050] Among them, acrylic acid can be acrylic acid (Acrylic acid, AA, CH 2 =CHCOOH) monomer, which can also be polyacrylic acid (Polyacrylic acid, PAA), acrylic acid resin (Acrylic acid Polymers, (C 3 H 4 O 2 ) n )wait. [0051] Olefins can be olefin monomers, such as 1-butene (n-butene), 1-hexene (hexene), 1-octene (octene), methyl methacrylate (MMA), styrene (Styrene) et al. Olefins can also be olefin polymers, such as polyethylene (PE), polypropylene (PP), polybutene (PB-D1) and poly-4-methyl-1-pentene (PM-Mw) etc. [0052] Silanes can be silane monomers, such as Methyl Chlorosilane, Phenyl Chlorosilane, Vinyl Chlorosilane, EthylTrichlorosilane, Propyl Trichlorosilane Silane (Propyl Trichlorosilane), chloropropyl trichlorosilane (Chloropropyl Trichlorosilane) and fluorosilicone monomer (Fluorosilicone Monomer), etc. Silanes can also be silane polymers, such as polydimethylsiloxane (PDMS), polydiphenylsiloxane, and polysilazane (polysilazane, PSZ). [0053] Optionally, in some embodiments, in the conductive agent provided by the embodiments of the present application, holes are provided in the carbon substrate, and the holes are used to capture the transition metal ions. [0054] Among them, the holes provided in the carbon substrate are nano-sized holes with physical adsorption. When the conductive agent includes holes, the conductive agent can absorb the transition metal ions eluted from the cathode active material through the holes. In the embodiment of the present application, the conductive agent can simultaneously utilize the first group of the target functional group and the holes provided in the carbon substrate to adsorb the transition metal ions eluted from the cathode active material, thereby capturing the transition metal ions. [0055] Among them, the surface of the carbon substrate can be etched through a vapor etching process known to those skilled in the art to obtain holes provided in the carbon substrate. [0056] Optionally, when holes are provided in the carbon substrate, the size of the holes is 50 nanometers (nm) to 200nm to achieve good physical adsorption of transition metal ions; for example, the size of the holes can be 50nm. , the range value of one or any two of 60nm, 70nm, 80nm, 90nm, 100nm, 110nm, 120nm, 130nm, 140nm, 150nm, 160nm, 170nm, 180nm, 190nm and 200nm. In this application, the test methods for the size of pores in the carbon substrate include gas adsorption method or mercury intrusion method. The test results using the two test methods are close and within the acceptable range. [0057] Optionally, in some embodiments, the target functional group also includes a second group. The conductive agent provided in the embodiment of the present application includes a carbon substrate and the target functional group, and the carbon substrate is provided with holes; in this scenario, the holes Set in the carbon substrate, and the target functional group is grafted on the surface of the carbon substrate through the second group, the conductive agent can simultaneously utilize the first group and holes in the target functional group to capture transition metal ions, improving the conductivity of the conductive agent. Ability to perform transition metal ion capture. [0058] Optionally, in some embodiments, the conductive agent includes target functional groups, a binder and a carbon substrate, and holes are provided in the carbon substrate; in the conductive agent, the binder is bonded to hydroxyl groups on the surface of the carbon substrate , the target functional group is bonded to the hydroxyl group and/or the binder on the surface of the carbon substrate through the second group. In the embodiments of this application, the first group of the target functional group in the conductive agent and the binder are used to capture the transition metal ions, which provides more complexing sites for the transition metal ions. The pores in the carbon substrate physically adsorb transition metal ions, further improving the conductive agent's ability to capture transition metal ions eluted from the cathode active material. [0059] Alternatively, in some embodiments, the first group of the target functional group includes at least one of a carboxyl group, an amino group, an ester group, a nitro group, a pyridine group, and a pyrrole group. [0060] Alternatively, in some embodiments, the carbon substrate in the conductive agent may be carbon black (eg, conductive carbon black), carbon nanotubes (eg, single-walled carbon nanotubes), graphene (eg, single-layer graphite ene, multilayer graphene), carbon fiber (for example, vapor phase carbon fiber). [0061] It can be understood that by using any one of carbon black, carbon nanotubes, graphene, and carbon fiber as the carbon base material in the conductive agent, while ensuring the conductivity of the conductive agent, the larger size of the carbon base material can also be utilized. The specific surface area provides more bonding sites for binders and/or target functional groups, so that the conductive agent provided in the embodiments of the present application contains a large number of binders and/or target functional groups for capturing transition metal ions, which is beneficial to Transition metal ions are enriched on the surface of the conductive agent, which improves the ability and efficiency of the conductive agent provided in the embodiments of the present application to capture transition metal ions. [0062] Alternatively, in some embodiments, the second group in the binder and/or the target functional group can perform esterification reaction, dehydration of silicone hydroxyl group, etherification, and isocyanate group by reacting with the hydroxyl group on the surface of the carbon substrate. Through group reaction and other methods, the hydroxyl bonding with the surface of the carbon substrate is achieved. [0063] Related technologies generally include the following ways to capture transition metal ions eluted from cathode active materials: Method 1: Use an in-situ polymerization method to prepare a porous conductive polyamic acid dispersion containing an imidazole structure, and prepare a polyamic acid-coated lithium ion positive electrode activity with a porous conductive structure based on the porous conductive polyamic acid dispersion containing an imidazole structure. Material, by setting a porous conductive polyimide coating layer containing an imidazole structure on the surface of the cathode active material, the transition metal ions are captured. However, coating the cathode active material will affect the lithium ions during the charge and discharge cycle. The intercalation and extraction process will affect the electrical performance of lithium-ion batteries. [0064] Method 2: Dissolve the manganese ion chelating agent in water, form a coating slurry with a binder, dispersant, and inorganic oxide, and apply the coating slurry on the surface of the lithium-ion battery separator to form a coating with transition metal ions. The coating with adsorption function can effectively absorb the transition metal ions dissolved in the electrolyte. However, this method does not inhibit the dissolution of transition metal ions from the source. Some of the dissolved transition metal ions cannot be adsorbed, resulting in reduced stability of the lithium-ion battery. [0065] Method 3: Add transition metal complexes to the cathode slurry so that even if there are transition metal ions eluted from the cathode active material, the transition metal ions can be captured, thereby inhibiting the damage of transition metal ions to the anode material and reducing active lithium ions. Consumption, improve cycle performance. However, the transition metal complexes added to the cathode active material are all small molecular weight substances and are easily dissolved in the electrolyte, resulting in the attenuation of the electrical performance of the lithium-ion battery. [0066] Method 4: Improve the electrochemical performance of lithium-ion batteries by modifying polyvinylidene fluoride and using the modified polyvinylidene fluoride to capture transition metal ions eluted from the cathode active material. However, the amount of polyvinylidene fluoride added to lithium-ion batteries is small, and it is difficult to effectively capture more transition metal ions during the long-term charge and discharge cycle of lithium-ion batteries. [0067] The conductive agent provided in the embodiments of the present application includes a carbon substrate, and the surface of the carbon substrate has a target functional group. By modifying the surface of the carbon substrate with the target functional group, the first group in the target functional group can be used to capture the positive electrode. The transition metal ions eluted from the active material do not affect the insertion and extraction process of lithium ions in the cathode active material, and the target functional group can be bonded to the surface of the carbon substrate through the functional group and is not easily eluted into the electrolyte, thus causing no Attenuation of the electrical performance of the secondary battery; and the embodiments of the present application utilize the large specific surface of the carbon substrate to capture transition metal ions without affecting the conductivity of the conductive agent itself and the electrical performance of the secondary battery. The target functional group provides a larger setting area, increases the proportion of the target functional group in the conductive agent, provides more capture sites for long-term transition metal ion capture, and improves the conductive agent's ability to capture transition metal ions and efficiency. [0068] Furthermore, the conductive agent provided by the embodiments of the present application can be applied to the conductive coating of the positive electrode active material, the negative electrode active material and the current collector of the secondary battery, further improving the conductivity of transition metal ions using the conductive agent provided by the embodiments of the present application. Capture effect. The embodiments of the present application modify the carbon substrate through target functional groups, which can also improve the dispersion effect of the conductive agent in the conductive coating of the positive electrode active material, negative electrode active material and current collector, thereby improving the conductivity of the material, negative electrode material and current collector. The uniformity of the conductivity of the coating, thereby improving the electrical performance of the secondary battery. [0069] The embodiments of the present application also provide a method for preparing a conductive agent, such as Figure 1 As shown, the method includes steps S101 to S102: Step S101: Provide a carbon substrate. [0070] Step S102: React a target functional group donor having a target functional group with the carbon substrate, so that the target functional group is bonded to the surface of the carbon substrate to form a conductive agent. [0071] Wherein, the target functional group includes a first group for capturing transition metal ions. [0072] In step S101, a secondary battery conductive agent known to those skilled in the art can be used as the carbon substrate, or a conductive agent known to those skilled in the art can be steam etched to obtain a carbon base material with holes. material. It can be understood that the holes are nanoscale holes with physical adsorption. When holes are provided in the carbon substrate, the conductive agent can adsorb transition metal ions eluted from the cathode active material through the holes. [0073] Specifically, part of the carbon atoms on the surface of the conductive agent known to those skilled in the art can be reacted with high-temperature steam under high-temperature steam conditions to obtain a carbon substrate provided with holes. [0074] In step S102, the reaction between the target functional group donor and the carbon substrate refers to the reaction between the second group of the target functional group in the target functional group donor and the hydroxyl group on the surface of the carbon substrate. The reaction between the second group of the target functional group and the hydroxyl group on the surface of the carbon substrate may include, but is not limited to, at least one of free radical polymerization, UV-initiated polymerization, irradiation reaction, and esterification reaction. [0075] Among them, free radical polymerization refers to dispersing the target functional group donor and the carbon substrate under high-speed dispersion conditions, adding a free radical initiator after evenly dispersing, and reacting a | 1. A conductive agent, It is characterized by, The conductive agent includes a carbon substrate, the surface of the carbon substrate has a target functional group, and the target functional group is bonded to the surface of the carbon substrate; The target functional group includes a first group for capturing transition metal ions. 2. The conductive agent according to claim 1, It is characterized by, The target functional group further includes a second group, and the target functional group is bonded to the hydroxyl group on the surface of the carbon substrate through the second group. 3. The conductive agent according to claim 1, It is characterized by, The target functional group further includes a second group, and the conductive agent further includes a binder; The binder is bonded to the hydroxyl group on the surface of the carbon substrate, and the target functional group is bonded to the hydroxyl group on the surface of the carbon substrate and/or the binder through the second group. 4. The conductive agent according to claim 3, It is characterized by, The adhesive includes at least one of acrylic, olefin and silane. 5. The conductive agent according to claim 2, It is characterized by, The second group includes at least one of a carboxyl group, an amino group, an isocyanate group and a halogen atom. 6. The conductive agent according to claim 1, It is characterized by, Holes are provided in the carbon substrate, and the holes are used to capture the transition metal ions. 7. The conductive agent according to claim 6, It is characterized by, The size of the holes is 50nm to 200nm. 8. The conductive agent according to any one of claims 1 to 7, It is characterized by, The first group includes at least one of carboxyl, amino, ester, nitro, pyridine and pyrrole. 9. The conductive agent according to any one of claims 1 to 7, It is characterized by, The carbon substrate is any one of carbon black, carbon nanotubes, graphene, and carbon fiber. 10. A method for preparing conductive agent, It is characterized by, The methods include: Provide carbon substrate; React a target functional group donor having a target functional group with the carbon substrate, so that the target functional group is bonded to the surface of the carbon substrate to form a conductive agent; wherein the target functional group includes a component for capturing transition metals The first group of ions. 11. The method of claim 10, It is characterized by, The first group includes at least one of carboxyl, amino, ester, nitro, pyridine and pyrrole. 12. The method of claim 10, It is characterized by, The target functional group donor also includes a second group; the target functional group donor having the target functional group is reacted with the carbon substrate, so that the target functional group is bonded to the surface of the carbon substrate to form Conductive agents, including: The second group is reacted with the hydroxyl group on the surface of the carbon substrate, so that the target functional group is bonded to the hydroxyl group on the surface of the carbon substrate to form a conductive agent. 13. The method of claim 10, It is characterized by, The target functional group donor further includes a second group; the method further includes: The binder donor and the second group are simultaneously reacted with the hydroxyl groups on the surface of the carbon substrate, so that the binder provided by the binder donor bonds with the hydroxyl groups on the surface of the carbon substrate. The target functional group is bonded with the hydroxyl group on the surface of the carbon substrate to form a conductive agent. 14. The method of claim 10, It is characterized by, The target functional group donor further includes a second group; the method further includes: The binder donor reacts with the hydroxyl groups on the surface of the carbon substrate, so that the binder provided by the binder donor is bonded to the hydroxyl groups on the surface of the carbon substrate to form a bond with the carbon base. Hydroxyl-bonded adhesive on the surface of the material; The second group is reacted with the binder to bond the target functional group with the binder to form a conductive agent. 15. The method of claim 10, It is characterized by, The target functional group donor further includes a second group; the method further includes: The second group of the target functional group donor and the binder donor of the first part are simultaneously reacted with the hydroxyl groups on the surface of the carbon substrate, so that the binder provided by the binder donor is The hydroxyl groups on the surface of the carbon substrate are bonded, and the target functional group provided by the first part of the target functional group donor is bonded with the hydroxyl group on the surface of the carbon substrate to form an adhesive bonded to the hydroxyl group on the surface of the carbon substrate. A binding agent and a target functional group bonded to the hydroxyl group on the surface of the carbon substrate; reacting the second group of the target functional group donor in the second part with the binder, so that the target functional group provided by the target functional group donor in the second part is bonded to the binder, Form conductive agent. 16. The method according to any one of claims 13 to 15, It is characterized by, The binder donor includes at least one of acrylics, olefins, and silanes. 17. The method of claim 10, It is characterized by, The carbon substrate provided includes: Co-depositing a carbon source and pore-forming particles to prepare a carbon-based composite material; the carbon-based composite material includes a carbon substrate formed by the carbon source and pore-forming particles dispersed in the carbon substrate; The pore-forming particles in the carbon-based composite material are removed to obtain a carbon substrate; the carbon substrate includes holes formed after the pore-forming particles are removed. 18. The method of claim 17, It is characterized by, The Dv50 particle size of the pore-forming particles ranges from 50 nm to 200 nm, and the Dv50 represents the particle size corresponding to when the cumulative volume distribution percentage of the pore-forming particles is equal to 50%. 19. The method of claim 17, It is characterized by, The pore-forming particles are silica particles; the pore-forming particles in the carbon-based composite material are removed to obtain a carbon substrate, including: Hydrofluoric acid is used to dissolve the silica particles in the carbon-based composite material to obtain a carbon substrate. 20. A kind of pole piece, It is characterized by, The pole piece includes a positive pole piece and/or a negative pole piece; The positive electrode sheet includes a positive current collector and a positive active material layer disposed on the positive current collector. The positive active material layer includes a positive active material. The positive active material includes transition metal ions. The positive active material The layer further includes a conductive agent as claimed in any one of claims 1 to 9; The negative electrode sheet includes a negative electrode current collector and a negative electrode active material layer disposed on the negative electrode current collector. The negative electrode active material layer includes a negative electrode active material. At least one of the negative electrode active material layers further includes as claimed in the claim The conductive agent according to any one of claims 1 to 9. 21. The pole piece according to claim 20, It is characterized by, The conductive coating of the positive electrode current collector and/or the negative electrode current collector includes the conductive agent according to any one of claims 1 to 9. 22. A secondary battery, It is characterized by, The secondary battery includes the pole piece according to any one of claims 20 to 21. 23. An electrical equipment, It is characterized by, The electrical equipment includes the secondary battery according to claim 22, and the secondary battery serves as a power supply for the electrical equipment. | 比亚迪股份有限公司
803 | CN118630217B | Granted | BYD CO LTD | Positive electrodes¦Li-accumulators | 2024-08-02 | 2024-12-10 | A positive electrode plate, battery positive electrode, secondary battery and electrical equipment | The present disclosure relates to a positive electrode sheet. The positive electrode sheet includes a positive electrode current collector and a positive electrode material layer. The positive electrode material layer includes a positive electrode active material and a conductive agent. The conductive agent includes graphene. The positive electrode active material and conductive agent in the positive electrode sheet satisfy the requirements. 6≤C≤50;C=D 1 k/(D 0 2 Lγ); D 1 is the average particle size of the positive active material; k is 3400nm 2 ;D 0 is the sheet diameter of graphene; γ is the ratio of the intensity of D peak to G peak in the Raman spectrum of graphene; L is the average thickness of graphene. The cathode material provided by the present disclosure can enhance the electrolyte infiltration effect of the battery cathode, improve the compaction and ion conductivity of the lithium battery cathode; can reduce the obstruction to ion diffusion, effectively enhance the ion conduction characteristics of the cathode; and can reduce the addition of conductive agent quantity, to optimize the performance of the battery to the greatest extent, and effectively improve the energy density and power performance of the prepared battery. | Technical field [0001] The present disclosure relates to the field of secondary batteries, and specifically, to a positive electrode plate, a battery positive electrode, a secondary battery and electrical equipment. Background technology [0002] Two-dimensional graphene material can build a conductive network with a point-and-plane structure and can therefore be used in lithium-ion batteries to accelerate electron transmission during charge and discharge. At the same time, graphene has a high thermal conductivity (5300W/mK), which can quickly dissipate the heat generated during the rapid charging and discharging process of the battery, which is conducive to obtaining better battery performance. [0003] However, in practical applications, graphene prepared by existing methods is directly used as a conductive agent for lithium-ion batteries. In the case of a small amount of addition, various parameters of the graphene material will greatly affect the performance of the prepared battery. , it is difficult to effectively optimize the energy density and conductive properties of the battery, thus seriously affecting battery performance. To overcome the above problems, one method is to regulate the weight proportion of the conductive agent in the positive electrode sheet, the weight ratio between the one-dimensional conductive material and the two-dimensional conductive material, the specific surface area of ​​the one-dimensional conductive material, and the two-dimensional conductive material. Secondary particle size distribution and other parameters to realize the control of ion battery performance Optimize and improve the low-temperature DC internal resistance, low-temperature charging and low-temperature rate discharge performance of ion batteries; another method is to use graphene with different sheet sizes to provide dimension-oriented conductivity in a three-dimensional conductive network with very low steric resistance effect, which can effectively improve the rate performance of the battery. However, neither of the above two methods can optimize battery performance to the greatest extent. Graphene cannot be well matched with the main material. Graphene usage efficiency is low, the addition amount is large, and the improvement of the energy density and power performance of the prepared battery is limited. Contents of the invention [0004] The object of the present invention is to provide a positive electrode plate, a battery positive electrode, a secondary battery and electrical equipment. The positive electrode plate provided by the invention can enhance the electrolyte infiltration effect of the battery positive electrode, thereby reducing the obstruction to ion diffusion. It has better electrochemical performance when used in batteries. [0005] In order to achieve the above object, a first aspect of the present invention provides a positive electrode sheet, wherein the positive electrode sheet includes a positive electrode current collector and a positive electrode material layer; the positive electrode material layer includes a positive electrode active material and a conductive agent; the conductive agent Contains graphene; [0006] The positive active material and conductive agent in the positive electrode sheet satisfy 6≤C≤50; where, C=D 1 k/(D 0 2 Lγ); [0007] Among them, D 1 is the average particle size of the positive active material, in nm; k is the correction coefficient, 3400 nm 2 ; [0008] D 0 is the average sheet diameter of the graphene, in nm; γ is the ratio of the intensity of the D peak and the G peak in the Raman spectrum of the graphene; L is the average thickness of the graphene, in nm. [0009] Optionally, D 0 is 200~15000nm, L is 0.34~3.4nm, and γ is 0.01~0.5. [0010] Optionally, 6≤C≤20. [0011] Optionally, the content of the cathode active material in the cathode material layer is 90~98wt%, and the content of the conductive agent is 0.5~10wt%. [0012] Optionally, the proportion of graphene in the conductive agent is 10~100wt%. [0013] Optionally, the positive active material is selected from one or more of transition metal oxides, polyanionic compounds, organic polymers or Prussian blue materials. [0014] Optionally, the positive active material is selected from the group consisting of lithium cobalt oxide, lithium nickel oxide, lithium manganese oxide, lithium nickel manganese oxide, lithium nickel cobalt manganese oxide, lithium nickel cobalt aluminum oxide and olivine structure. One or more lithium-containing phosphates. [0015] Optionally, the conductive agent further includes a conductive filler selected from one or more of conductive carbon black, carbon nanotubes, conductive graphite or carbon fiber. [0016] Optionally, the positive electrode material layer also contains a binder, the content of the binder is 0.5~3wt%; the binder is selected from polyvinylidene fluoride, polytetrafluoroethylene and hydrogenated nitrile rubber. one or more of them. [0017] A second aspect of the present invention provides a battery positive electrode including the positive electrode sheet according to the first aspect of the present invention. [0018] A third aspect of the present invention provides a secondary battery, wherein the secondary battery includes the battery positive electrode provided by the second aspect of the present invention. [0019] A fourth aspect of the present invention provides an electrical equipment, wherein the electrical equipment includes the secondary battery provided by the third aspect of the present invention. [0020] Through the above technical solution, the present invention can optimize the relationship between the positive electrode active material and graphite by adjusting the size of the positive electrode active material and the average sheet diameter, thickness, D/G ratio and other parameters of graphene according to the needs of different positive electrode systems. The matching relationship between olefins can effectively enhance the electrolyte infiltration effect of the battery positive electrode, improve the compaction density and ion conductivity of the lithium battery positive electrode; and can reduce the obstruction to ion diffusion, effectively enhance the positive ion conduction characteristics properties; at the same time, the graphene used in this application has good electrical conductivity, making it difficult to agglomerate in the cathode material, and can build a complete conductive structure to effectively improve the cathode's ability to conduct electrons in short, medium and long ranges; in addition, using The graphene in this application can effectively improve the use efficiency of the conductive agent, reduce the amount of the conductive agent added, optimize the battery performance of the battery to the greatest extent, and further effectively improve the energy density and power performance of the prepared battery. [0021] Other features and advantages of the present disclosure will be described in detail in the detailed description that follows. Detailed implementation [0022] Specific embodiments of the present disclosure will be described in detail below. It should be understood that the specific embodiments described here are only used to illustrate and explain the present disclosure, and are not intended to limit the present disclosure. [0023] A first aspect of the present disclosure provides a positive electrode sheet, wherein the positive electrode sheet includes a positive electrode current collector and a positive electrode material layer; the positive electrode material layer includes a positive electrode active material and a conductive agent; the conductive agent includes graphene; [0024] The positive active material and conductive agent in the positive electrode sheet satisfy 6≤C≤50; where, C=D 1 k/(D 0 2 Lγ); [0025] Among them, D 1 is the average particle size of the positive active material, in nm; k is the correction coefficient, 3400 nm 2 ; [0026] D 0 is the average sheet diameter of the graphene, in nm; γ is the ratio of the intensity of the D peak and the G peak in the Raman spectrum of the graphene; L is the average thickness of the graphene, in nm. [0027] According to the needs of different cathode electrode systems, this disclosure can clarify the matching relationship between the cathode active material and graphene by regulating the size of the cathode active material and the sheet diameter, thickness, and D/G ratio of graphene, and can achieve Graphene partially or completely replaces the traditional conductive agent, effectively enhances the electrolyte infiltration effect of the lithium battery cathode, improves the compaction and ionic conductivity of the battery cathode, and can reduce the obstruction to ion diffusion and effectively enhance the cathode conductivity. Ionic properties; at the same time, the graphene used in this application has good electrical conductivity, making it difficult to agglomerate in the cathode material, and can build a complete conductive structure to effectively improve the cathode's ability to conduct electrons in short, medium and long ranges; in addition, Using the graphene of the present application can effectively improve the use efficiency of the conductive agent, reduce the amount of the conductive agent added, optimize the battery performance of the battery to the greatest extent, and further effectively improve the energy density and power performance of the prepared battery. [0028] In a preferred embodiment, 6≤C≤20. [0029] In a specific implementation, D 0 is 200~15000nm, L is 0.34~3.4nm, and γ is 0.01~0.5. [0030] In the present disclosure, the average sheet diameter of the graphene separated from the positive electrode plate is tested through a scanning electron microscope. For example, the graphene is tested under a scanning electron microscope, and any 5 observation fields are randomly selected, and the average diameter of the graphene in each observation field is measured. The flake diameters of graphene are counted, and the average of the flake diameters of the five different observation fields represents the average flake diameter of graphene. [0031] In the present disclosure, the average thickness of the graphene separated from the positive electrode plate is tested through a transmission electron microscope. For example, the graphene is tested under a transmission electron microscope, and any 5 observation fields are randomly selected, and the graphene in each observation field is measured. The thickness of the graphene is calculated, and the average value of the thickness of the five different observation fields represents the average thickness of graphene. [0032] In this disclosure, the D/G ratio of the graphene separated from the positive electrode sheet is tested using a Raman spectrometer. [0033] The graphene that meets the parameter conditions used to prepare the positive electrode sheet in this disclosure can be obtained through screening or can be purchased directly. [0034] In a preferred embodiment, D 0 is 500~3000nm, L is 0.68~3.4nm, and γ is 0.05~0.4. In a specific implementation, D 0 It can be 500nm, 880nm, 3000nm, 10000nm, or a value between any two of them; L can be 2.38nm, 2.72nm, 3.4nm, or a value between any two of them; γ can be 0.05 , 0.166, 0.3, or a value between any two of them. In the above embodiments, for different cathode electrode systems, the average particle size D of the cathode active material can be 1 , matching graphene with appropriate size characteristics, controlling the sheet diameter, thickness and D/G ratio of graphene within the preferred range of this application, can further effectively match the positive active material and graphene, thereby further enhancing the electrolyte infiltration of the lithium battery positive electrode The effect further improves the compaction density and ion conductivity of the lithium battery cathode, and can effectively reduce the obstruction to ion diffusion and further enhance the ion conductivity characteristics of the cathode. [0035] In a specific implementation, the content of the cathode active material in the cathode material layer is 90~98wt%, preferably 95~97wt%, and the content of the conductive agent is 0.5~5wt%, preferably 0.5~3wt. %. [0036] In a specific embodiment, the cathode material layer further includes a binder, and the content of the binder is 0.5~10wt%, preferably 0.5~3wt%. [0037]In a specific implementation, the proportion of graphene in the conductive agent is 10~100wt%, preferably 40~100wt%. In the above embodiments, by regulating the size of the cathode active material and parameters such as the sheet diameter, thickness, and D/G ratio of graphene, it is possible to partially or completely replace the traditional conductive agent with graphene, effectively enhancing the performance of the lithium battery cathode. The electrolyte infiltration effect improves the compaction density and ionic conductivity of the lithium battery cathode; and It can reduce the obstruction to ion diffusion and effectively enhance the ion-conducting characteristics of the positive electrode; at the same time, using the graphene of the present application can effectively improve the use efficiency of the conductive agent, reduce the amount of traditional conductive agent added, and optimize the lithium battery to the greatest extent. Battery performance, further effectively improve the energy density and power performance of the prepared battery. [0038] In a specific embodiment, the positive active material is selected from one or more of transition metal oxides, polyanionic compounds, organic polymers or Prussian blue materials, preferably transition metal oxides. [0039] The type of positive electrode active material is a conventional type in the art. In a preferred embodiment, the positive electrode active material is selected from the group consisting of lithium cobalt oxide, lithium nickel oxide, lithium manganese oxide, lithium nickel manganese oxide, and lithium nickel cobalt manganese. One or more of oxides, lithium nickel cobalt aluminum oxides and lithium-containing phosphates with an olivine structure. The average particle size of the positive active material is within the conventional particle size range of the above-mentioned materials. [0040] In a specific embodiment, the conductive agent further includes a conductive filler, and the conductive filler is selected from one or more of conductive carbon black, carbon nanotubes, conductive graphite or carbon fiber, preferably conductive carbon black. [0041] In a specific embodiment, the adhesive is selected from one or more of polyvinylidene fluoride, polytetrafluoroethylene and hydrogenated nitrile rubber, preferably polyvinylidene fluoride. [0042] A second aspect of the present disclosure provides a battery positive electrode including the positive electrode sheet according to the first aspect of the present disclosure. [0043] In this disclosure, various parameters of graphene and positive active materials contained in the lithium battery cathode are tested using the following methods. The specific steps are as follows: [0044] a. Separation of graphene in the positive electrode of lithium battery: [0045] Place the positive electrode of the lithium battery in the HCl solution, dissolve and disperse by ultrasonic for 1 hour, and then perform gradient centrifugation on the dispersion: centrifuge for 10 minutes at an initial centrifugation speed of 2000 r/min, and take the supernatant. Then, the supernatant was centrifuged step by step at a speed of 500 r/min, and the material at the bottom of the bottle was taken for freeze-drying. The products after gradient centrifugal freeze-drying were characterized by SEM. Using the freeze-dried product with the highest graphene content as the benchmark, the sheet diameter, thickness and Raman of graphene were tested. [0046] b. Separation of positive active material in the positive electrode of lithium battery: [0047] Place the positive electrode of the lithium battery in the HCl solution, dissolve and disperse with ultrasonic for 1 hour, and then perform a gradient centrifugation operation on the dispersion: centrifuge for 10 minutes at an initial centrifugal speed of 2000 r/min, and then collect the precipitate. The precipitate was then centrifuged and washed several times and dried. The Malvern particle size test was performed on the precipitate to obtain the average particle size of the positive active material. [0048] A third aspect of the disclosure provides a secondary battery, wherein the secondary battery includes the battery positive electrode provided by the second aspect of the disclosure. [0049] In a specific embodiment, a lithium battery includes a positive electrode, a negative electrode, a separator and an electrolyte; in the present disclosure, the types of active materials contained in the negative electrode are conventional types known in the art. [0050] A fourth aspect of the disclosure provides an electrical device, wherein the electrical device includes the secondary battery provided by the third aspect of the disclosure. [0051] The present disclosure also provides an electrical device, which may be one of electric tools, digital products, mobile phones, notebook computers, or electric vehicles, for example. The electrical device includes the lithium-ion battery provided by the present disclosure. [0052] The present invention will be further described below through examples, but the present invention is not limited thereby. The raw materials used in the examples can be obtained through commercial channels. [0053] Example 1 [0054] Mix the positive electrode active material, conductive agent and binder to obtain the positive electrode material. Place the positive electrode material and NMP in a homogenizer and stir to form a positive electrode slurry, which is evenly coated on the surface of the aluminum foil to obtain the battery positive electrode, recorded as A1. [0055] Among them, the positive active material is lithium iron phosphate, the conductive agent is conductive carbon black and graphene, and the binder is PVDF; the mass ratio of the positive active material, conductive agent, and binder is 96.5:1.5:2, and the conductive agent contains graphite. The proportion of olefin is 20wt%; the positive electrode plate satisfies C=17.52, and the average particle size of the positive active material is D 1 is 1140nm, the average sheet diameter D of graphene 0 is 880nm, the average thickness L of graphene is 2.38nm, and γ is 0.12. [0056] Example 2 [0057] Mix the positive electrode active material, conductive agent and binder to obtain the positive electrode material. Place the positive electrode material and NMP in a homogenizer and stir to form a positive electrode slurry, which is evenly coated on the surface of the aluminum foil to obtain the battery positive electrode, recorded as A2. [0058] Among them, the positive active material is lithium cobalt oxide, the conductive agent is conductive carbon black and graphene, and the binder is PVDF; the mass ratio of the positive active material, conductive agent, and binder is 96.5:1.5:2, and the conductive agent contains graphite. The proportion of ene is 10wt%; the cathode material satisfies C=10, and the average particle size of the cathode active material is D 1 is 10000nm, the average sheet diameter D of graphene 0 is 10000nm, the average thickness L of graphene is 3.4nm, and γ is 0.01. [0059] Example 3 [0060] Mix the positive electrode active material, conductive agent and binder to obtain the positive electrode material. Place the positive electrode material and NMP in a homogenizer and stir to form a positive electrode slurry, and evenly coat it on the surface of the aluminum foil to obtain the battery positive electrode, marked as A3. [0061] Among them, the positive active material is lithium iron phosphate, the conductive agent is conductive carbon black and graphene, and the binder is PVDF; the mass ratio of the positive active material, conductive agent, and binder is 96.5:1.5:2, and the conductive agent contains graphite. The proportion of ene is 40wt%; the cathode material satisfies C=12.3, and the average particle size of the cathode active material is D 1 is 800nm, the average sheet diameter D of graphene 0 is 880nm, the average thickness L of graphene is 2.38nm, and γ is 0.12. [0062] Example 4 [0063] The method of Example 1 is adopted, the only difference is that in step a, the positive electrode material satisfies C=45, and the positive electrode of the battery is obtained, which is recorded as A4. [0064] Among them, the average particle size D of the cathode active material 1 is 1140nm, the average sheet diameter D of graphene 0 is 500nm, the average thickness L of graphene is 2.04nm, and γ is 0.166. [0065] Example 5 [0066] The method of Example 1 is adopted, with the only difference being that in step a, the content of graphene in the conductive agent is 100wt%, and a battery positive electrode is obtained, which is recorded as A5. [0067] Comparative example 1 [0068] The cathode active material and method in Example 1 are used, the only difference is that in step a, the cathode material satisfies C=1.62, and a battery cathode is obtained, which is recorded as B1. [0069] Among them, the average sheet diameter of graphene D 0 is 10000nm, the average thickness L of graphene is 2.38nm, and γ is 0.01. [0070] Comparative example 2 [0071] The cathode active material and method in Example 2 are used, with the only difference being that in step a, the cathode material satisfies C=0.602, and a battery cathode is obtained, which is recorded as B2. [0072] Among them, the average sheet diameter of graphene D 0 is 10000nm, the average thickness L of graphene is 3.4nm, and γ is 0.166. [0073] Comparative example 3 [0074] The cathode active material and method in Example 3 are used, with the only difference being that in step a, the cathode material satisfies C=86, and a battery cathode is obtained, which is recorded as B3. [0075] Among them, the average sheet diameter of graphene D 0 is 880nm, the average thickness L of graphene is 0.34nm, and γ is 0.12. [0076] Battery Preparation Examples 1~5 [0077] Mix the negative electrode active material, conductive carbon black, thickener (CMC), and binder (SBR) to obtain the negative electrode material. Place the negative electrode material and deionized water in a homogenizer, stir to form a negative electrode slurry, and coat evenly Cover the surface of the copper foil to obtain the battery negative electrode; among them, the mass ratio of the negative active material, conductive carbon black, thickener and binder is 96:1:1:2; [0078] The battery positive electrodes A1 to A5 prepared in Examples 1 to 5 were assembled with the battery negative electrode and the polypropylene separator respectively, and after injecting the electrolyte, forming and dividing the volume, a laminated battery was prepared. [0079] Battery comparison examples 1~3 [0080] Mix the negative electrode active material, conductive carbon black, thickener (CMC), and binder (SBR) to obtain the negative electrode material. Place the negative electrode material and deionized water in a homogenizer, stir to form a negative electrode slurry, and coat evenly Cover the surface of the copper foil to obtain the battery negative electrode; among them, the mass ratio of the negative active material, conductive carbon black, thickener and binder is 96:1:1:2; [0081] The battery positive electrodes B1 to B3 prepared in Examples 1 to 3 were assembled with the battery negative electrode and the polypropylene separator respectively. After injecting the electrolyte, forming and dividing the volume, a laminated battery was prepared. [0082] test case [0083] Various parameters of the graphene and positive active materials contained in the battery positive electrodes prepared in Examples 1 to 5 and Comparative Examples 1 to 3 were tested using the following methods. The results are listed in Table 1. The specific steps for the results are as follows: [0084] (1) Separation of graphene from the lithium battery positive electrode: Place the lithium battery positive electrode in the HCl solution, dissolve and disperse it by ultrasonic for 1 hour, then perform gradient centrifugation on the dispersion: centrifuge for 10 minutes at an initial centrifugal speed of 2000 r/min. Take the supernatant. The supernatant was then centrifuged step by step at a speed of 500 r/min, and the material at the bottom of the bottle was taken for freeze-drying. The products after gradient centrifugal freeze-drying were characterized by SEM. Using the freeze-dried product with the highest graphene content as the benchmark, the sheet diameter, thickness and Raman of graphene were tested. [0085](2) Separation of the positive active material in the lithium battery positive electrode: Place the lithium battery positive electrode in the HCl solution, dissolve and disperse by ultrasonic for 1 hour, then perform gradient centrifugation on the dispersion: centrifuge for 10 seconds at an initial centrifugal speed of 2000 r/min. After 1 min, take the sediment. The precipitate was then centrifuged and washed several times and dried. The Malvern particle size test was performed on the precipitate to obtain the average particle size of the positive active material. [0086] Among them, the following method is used to determine the average sheet diameter of graphene: the graphene obtained in the above step (1) is tested with a scanning electron microscope (the equipment model is ZEISS GeminiSEM 300), and the sheet diameters of the graphene in five different observation fields are selected. Statistics were performed, and then the average of the flake diameters of all graphenes was calculated as the average flake diameter of graphene. [0087] Use the following method to measure the average thickness of graphene: conduct a transmission electron microscope (equipment model: Tecnai) test on the graphene obtained in the above step (1), select the thickness of graphene in 5 different observation fields for statistics, and then calculate all The average thickness of graphene is taken as the average thickness of graphene. [0088] The D/G ratio of graphene was tested using a Raman spectrometer (equipment model: Renishaw InVia). [0089] The average particle size of the positive active material was tested using a Malvern particle size analyzer (equipment model: Mastersizer 300). The results are listed in Table 1. [0090] The DCIR of the laminated batteries prepared in Examples 1 to 5 and Comparative Examples 1 to 3 was tested using the Xinwei battery test cabinet (equipment model: BTS-5V12A). The test method is as follows: (1) at 25°C, 0.2C Charge and discharge, and calibrate the battery capacity; (2) Charge at 0.2C to 50% SOC; (3) Discharge at 0.5C and 2C for 30 seconds respectively, record the termination voltage and termination current of each process, and calculate the DCIR; the capacity test method is as follows: charge at 25°C with 1/3C constant current and constant voltage until the cutoff is 0.05C , then 1/3 discharge, repeat three times to record the third capacity. The results are listed in Table 2. [0091] Table 1 [0092] [0093] Table 2 [0094] [0095] According to the test results in Table 2, it can be seen that the present disclosure can optimize the cathode according to the needs of different cathode electrode systems by adjusting the size of the cathode active material and the sheet diameter, thickness, D/G ratio and other parameters of graphene. The matching relationship between active materials and graphene can partially or completely replace traditional conductive agents with graphene , effectively enhance the electrolyte infiltration effect of the battery positive electrode, improve the compaction and ion conductivity of the lithium battery positive electrode; and can reduce the obstruction to ion diffusion, enhance the ion conduction characteristics of the positive electrode, so that the prepared battery can perform at 0.5C and 2C The 50% DC internal resistance is lower and the battery capacity is increased to optimize the battery performance to the greatest extent. [0096] It can be seen from the test results of Comparative Example 1 that since the particle size of the cathode active material in the cathode material layer and the sheet diameter, thickness and D/G ratio of graphene do not meet the parameter range defined in this application, graphene cannot be well matched with the main material. , graphene usage efficiency is low, so compared with Example 1, the 50% DC internal resistance of the prepared battery at 0.5C and 2C is higher, and the battery capacity decreases. [0097] It can be seen from the test results of Comparative Example 2 that when Example 2 is compared with Comparative Example 2, the particle size of the cathode active material and the sheet diameter, thickness and D/G ratio of graphene in Comparative Example 2 do not meet the parameter range defined in this application. , resulting in the inability of graphene to match the main material well. Therefore, compared with Example 1, the 50% DC internal resistance of the prepared battery at 0.5C and 2C is higher, and the battery rate performance decreases. [0098] It can be seen from the test results of Comparative Example 3 that the particle size of the cathode active material and the sheet diameter, thickness and D/G ratio of the graphene in Comparative Example 3 do not meet the parameter range defined in this application, resulting in a poor match between graphene and the main material. , therefore, compared with Example 1, the 50% DC internal resistance of the prepared battery at 0.5C and 2C is higher, and the battery capacity decreases. [0099] The preferred embodiments of the present disclosure have been described in detail above. However, the present disclosure is not limited to the specific details in the above-mentioned embodiments. Within the scope of the technical concept of the present disclosure, various simple modifications can be made to the technical solutions of the present disclosure. These simple modifications All belong to the protection scope of this disclosure. [0100] In addition, it should be noted that each of the specific technical features described in the above-mentioned specific embodiments can be combined in any suitable manner unless there is any contradiction. In order to avoid unnecessary repetition, this disclosure describes various possible combinations. The combination method will not be further explained. [0101] In addition, any combination of various embodiments of the present disclosure can also be carried out, and as long as they do not violate the idea of ​​the present disclosure, they should also be regarded as the contents disclosed in the present disclosure. | 1. A positive electrode plate, in, The positive electrode sheet includes a positive electrode current collector and a positive electrode material layer; the positive electrode material layer includes a positive electrode active material and a conductive agent; the positive electrode active material is selected from lithium cobalt oxide, lithium nickel oxide, lithium manganese oxide, lithium Nickel manganese oxide, lithium nickel cobalt manganese oxide, lithium One or more of nickel-cobalt-aluminum oxide and olivine-structured lithium-containing phosphates; the conductive agent includes graphene; the cathode material layer also includes a binder, and the binder is selected from polypolar One or more of vinylidene fluoride, polytetrafluoroethylene and hydrogenated nitrile rubber; The positive active material and conductive agent in the positive electrode sheet satisfy 6≤C≤50; where, C=D 1 k/(D 0 2 Lγ); Among them, D 1 is the average particle size of the positive active material, in nm; k is the correction coefficient, 3400nm 2 ; D 0 is the average sheet diameter of the graphene, in nm; γ is the ratio of the intensity of the D peak and the G peak in the Raman spectrum of the graphene; L is the average thickness of the graphene, in nm; Among them, D 0 is 200~15000nm, L is 0.34~3.4nm, γ is 0.01~0.5; The content of the conductive agent in the positive electrode material layer is 0.5~5wt%. 2. The positive electrode plate according to claim 1, in, 6≤C≤20。 3. The positive electrode plate according to claim 1, in, The content of the cathode active material in the cathode material layer is 90 to 98 wt%. 4. The positive electrode plate according to claim 1, in, The proportion of graphene in the conductive agent is 10~100wt%, and the content of the conductive agent is 0.5~3wt%. 5. The positive electrode plate according to claim 1, in, The conductive agent also includes a conductive filler selected from one or more of conductive carbon black, carbon nanotubes, conductive graphite or carbon fiber. 6. The positive electrode plate according to claim 1, in, The content of the adhesive is 0.5~3wt%. 7. A battery positive electrode comprising the positive electrode sheet according to any one of claims 1 to 6. 8. A secondary battery, in, The secondary battery includes the battery positive electrode according to claim 7. 9. An electrical equipment, in, The electrical equipment includes the secondary battery according to claim 8. | 比亚迪股份有限公司
804 | CN118630217A | Granted | BYD CO LTD | Positive electrodes¦Li-accumulators | 2024-08-02 | 2024-09-10 | Positive pole piece, battery positive pole, secondary battery and electric equipment | The invention relates to a positive pole piece. The positive pole piece comprises a positive current collector and a positive material layer, the positive electrode material layer comprises a positive electrode active material and a conductive agent; the conductive agent comprises graphene; the positive active material and the conductive agent in the positive pole piece satisfy 6 < = C < = 50; c = D1k/(D02L gamma); d1 is the average particle size of the positive electrode active material; k is 3400 nm < 2 >; d0 is the sheet diameter of the graphene; gamma is the intensity ratio of a peak D to a peak G in a Raman spectrum of graphene; l is the average thickness of the graphene. The positive electrode material provided by the invention can enhance the electrolyte infiltration effect of the battery positive electrode and improve the compaction and ionic conductivity of the lithium battery positive electrode; hindrance on ion diffusion can be reduced, and the ion conducting characteristic of the positive electrode is effectively enhanced; the additive amount of the conductive agent can be reduced, the performance of the battery is optimized to the maximum extent, and the energy density and the power performance of the prepared battery are effectively improved. | Technical field [0001] The present disclosure relates to the field of secondary batteries, and specifically, to a positive electrode plate, a battery positive electrode, a secondary battery and electrical equipment. Background technology [0002] Two-dimensional graphene material can build a conductive network with a point-and-plane structure and can therefore be used in lithium-ion batteries to accelerate electron transmission during charge and discharge. At the same time, graphene has a high thermal conductivity (5300W/mK), which can quickly dissipate the heat generated during the rapid charging and discharging process of the battery, which is conducive to obtaining better battery performance. [0003] However, in practical applications, graphene prepared by existing methods is directly used as a conductive agent for lithium-ion batteries. In the case of a small amount of addition, various parameters of the graphene material will greatly affect the performance of the prepared battery. , it is difficult to effectively optimize the energy density and conductive properties of the battery, thus seriously affecting battery performance. To overcome the above problems, one method is to regulate the weight proportion of the conductive agent in the positive electrode sheet, the weight ratio between the one-dimensional conductive material and the two-dimensional conductive material, the specific surface area of ​​the one-dimensional conductive material, and the two-dimensional conductive material. The secondary particle size distribution and other parameters can be used to optimize the performance of the ion battery and improve the low-temperature DC internal resistance, low-temperature charging and low-temperature rate discharge performance of the ion battery; another method is to use graphene with different sheet sizes to provide Dimension-oriented conductivity in the three-dimensional conductive network has very low steric hindrance effect and can effectively improve the rate performance of the battery. However, neither of the above two methods can optimize battery performance to the greatest extent. Graphene cannot be well matched with the main material. Graphene usage efficiency is low, the addition amount is large, and the improvement of the energy density and power performance of the prepared battery is limited. Contents of the invention [0004] The object of the present invention is to provide a positive electrode plate, a battery positive electrode, a secondary battery and electrical equipment. The positive electrode plate provided by the invention can enhance the electrolyte infiltration effect of the battery positive electrode, thereby reducing the obstruction to ion diffusion. It has better electrochemical performance when used in batteries. [0005] In order to achieve the above object, a first aspect of the present invention provides a positive electrode sheet, wherein the positive electrode sheet includes a positive electrode current collector and a positive electrode material layer; the positive electrode material layer includes a positive electrode active material and a conductive agent; the conductive agent Contains graphene; The positive active material and conductive agent in the positive electrode sheet satisfy 6≤C≤50; where, C=D 1 k/(D 0 2 Lγ); Among them, D 1 is the average particle size of the positive active material, in nm; k is the correction coefficient, 3400 nm 2 ; D 0 is the average sheet diameter of the graphene, in nm; γ is the ratio of the intensity of the D peak and the G peak in the Raman spectrum of the graphene; L is the average thickness of the graphene, in nm. [0006] Optionally, D 0 is 200~15000nm, L is 0.34~3.4nm, and γ is 0.01~0.5. [0007] Optionally, 6≤C≤20. [0008] Optionally, the content of the cathode active material in the cathode material layer is 90~98wt%, and the content of the conductive agent is 0.5~10wt%. [0009] Optionally, the proportion of graphene in the conductive agent is 10~100wt%. [0010] Optionally, the positive active material is selected from one or more of transition metal oxides, polyanionic compounds, organic polymers or Prussian blue materials. [0011] Optionally, the positive active material is selected from the group consisting of lithium cobalt oxide, lithium nickel oxide, lithium manganese oxide, lithium nickel manganese oxide, lithium nickel cobalt manganese oxide, lithium nickel cobalt aluminum oxide and olivine structure. One or more lithium-containing phosphates. [0012] Optionally, the conductive agent further includes a conductive filler selected from one or more of conductive carbon black, carbon nanotubes, conductive graphite or carbon fiber. [0013] Optionally, the positive electrode material layer also contains a binder, the content of the binder is 0.5~3wt%; the binder is selected from polyvinylidene fluoride, polytetrafluoroethylene and hydrogenated nitrile rubber. one or more of them. [0014] A second aspect of the present invention provides a battery positive electrode including the positive electrode sheet according to the first aspect of the present invention. [0015] A third aspect of the present invention provides a secondary battery, wherein the secondary battery includes the battery positive electrode provided by the second aspect of the present invention. [0016] A fourth aspect of the present invention provides an electrical equipment, wherein the electrical equipment includes the secondary battery provided by the third aspect of the present invention. [0017] Through the above technical solution, the present invention can optimize the relationship between the positive electrode active material and graphite by adjusting the size of the positive electrode active material and the average sheet diameter, thickness, D/G ratio and other parameters of graphene according to the needs of different positive electrode systems. The matching relationship between olefins can effectively enhance the electrolyte infiltration effect of the battery cathode, improve the compaction density and ion conductivity of the lithium battery cathode; and can reduce the obstruction to ion diffusion and effectively enhance the ion conductivity characteristics of the cathode; at the same time, this application uses The graphene has good electrical conductivity, which makes it difficult to agglomerate in the cathode material, and can build a complete conductive structure to effectively improve the short-range and long-range electron conductivity of the cathode; in addition, using the graphene of this application can effectively Improve the use efficiency of the conductive agent, reduce the amount of conductive agent added, optimize the battery performance of the battery to the greatest extent, and further effectively improve the energy density and power performance of the prepared battery. [0018] Other features and advantages of the present disclosure will be described in detail in the detailed description that follows. Detailed implementation [0019] Specific embodiments of the present disclosure will be described in detail below. It should be understood that the specific embodiments described here are only used to illustrate and explain the present disclosure, and are not intended to limit the present disclosure. [0020] A first aspect of the present disclosure provides a positive electrode sheet, wherein the positive electrode sheet includes a positive electrode current collector and a positive electrode material layer; the positive electrode material layer includes a positive electrode active material and a conductive agent; the conductive agent includes graphene; The positive active material and conductive agent in the positive electrode sheet satisfy 6≤C≤50; where, C=D 1 k/(D 0 2 Lγ); Among them, D 1 is the average particle size of the positive active material, in nm; k is the correction coefficient, 3400 nm 2 ; D 0 is the average sheet diameter of the graphene, in nm; γ is the ratio of the intensity of the D peak and the G peak in the Raman spectrum of the graphene; L is the average thickness of the graphene, in nm. [0021] According to the needs of different cathode electrode systems, this disclosure can clarify the matching relationship between the cathode active material and graphene by regulating the size of the cathode active material and the sheet diameter, thickness, and D/G ratio of graphene, and can achieve Graphene partially or completely replaces the traditional conductive agent, effectively enhances the electrolyte infiltration effect of the lithium battery positive electrode, improves the compaction and ion conductivity of the battery positive electrode; and can reduce the obstruction to ion diffusion and effectively enhance the ion conductive properties of the positive electrode; At the same time, the graphene used in this application has good electrical conductivity, making it difficult to agglomerate in the cathode material, and can build a complete conductive structure to effectively improve the short-range and long-range electron conductivity of the cathode; in addition, using this application The graphene can effectively improve the use efficiency of the conductive agent, reduce the amount of conductive agent added, optimize the battery performance of the battery to the greatest extent, and further effectively improve the energy density and power performance of the prepared battery. [0022] In a preferred embodiment, 6≤C≤20. [0023] In a specific implementation, D 0 is 200~15000nm, L is 0.34~3.4nm, and γ is 0.01~0.5. [0024] In the present disclosure, the average sheet diameter of the graphene separated from the positive electrode plate is tested through a scanning electron microscope. For example, the graphene is tested under a scanning electron microscope, and any 5 observation fields are randomly selected, and the average diameter of the graphene in each observation field is measured. The flake diameters of graphene are counted, and the average of the flake diameters of the five different observation fields represents the average flake diameter of graphene. [0025] In the present disclosure, the average thickness of the graphene separated from the positive electrode plate is tested through a transmission electron microscope. For example, the graphene is tested under a transmission electron microscope, and any 5 observation fields are randomly selected, and the graphene in each observation field is measured. The thickness of the graphene is calculated, and the average value of the thickness of the five different observation fields represents the average thickness of graphene. [0026] In this disclosure, the D/G ratio of the graphene separated from the positive electrode sheet is tested using a Raman spectrometer. [0027] The graphene that meets the parameter conditions used in the preparation of the positive electrode sheet in this disclosure can be obtained through screening or can be purchased directly. [0028] In a preferred embodiment, D 0 is 500~3000nm, L is 0.68~3.4nm, and γ is 0.05~0.4. In a specific implementation, D 0 It can be 500nm, 880nm, 3000nm, 10000nm, or a value between any two of them; L can be 2.38nm, 2.72nm, 3.4nm, or a value between any two of them; γ can be 0.05 , 0.166, 0.3, or a value between any two of them. In the above embodiments, for different cathode electrode systems, the average particle size D of the cathode active material can be 1 , matching graphene with appropriate size characteristics, controlling the sheet diameter, thickness and D/G ratio of graphene within the preferred range of this application, can further effectively match the positive active material and graphene, thereby further enhancing the electrolyte infiltration of the lithium battery positive electrode The effect further improves the compaction density and ion conductivity of the lithium battery cathode, and can effectively reduce the obstruction to ion diffusion and further enhance the ion conductivity characteristics of the cathode. [0029] In a specific implementation, the content of the cathode active material in the cathode material layer is 90~98wt%, preferably 95~97wt%, and the content of the conductive agent is 0.5~5wt%, preferably 0.5~3wt. %. [0030] In a specific embodiment, the cathode material layer further includes a binder, and the content of the binder is 0.5~10wt%, preferably 0.5~3wt%. [0031] In a specific implementation, the proportion of graphene in the conductive agent is 10~100wt%, preferably 40~100wt%. In the above embodiments, by regulating the size of the cathode active material and parameters such as the sheet diameter, thickness, and D/G ratio of graphene, it is possible to partially or fully replace the traditional conductive agent with graphene, effectively enhancing the performance of the lithium battery cathode. The electrolyte infiltration effect improves the compaction density and ion conductivity of the lithium battery cathode; it can also reduce the obstruction to ion diffusion and effectively enhance the ion-conducting characteristics of the cathode; at the same time, the use of graphene in this application can effectively improve the use of conductive agents efficiency, reducing the amount of traditional conductive agent added, optimizing the battery performance of lithium batteries to the greatest extent, and further effectively improving the energy density and power performance of the prepared batteries. [0032] In a specific embodiment, the positive active material is selected from one or more of transition metal oxides, polyanionic compounds, organic polymers or Prussian blue materials, preferably transition metal oxides. [0033] The type of positive electrode active material is a conventional type in the art. In a preferred embodiment, the positive electrode active material is selected from the group consisting of lithium cobalt oxide, lithium nickel oxide, lithium manganese oxide, lithium nickel manganese oxide, and lithium nickel cobalt manganese. One or more of oxides, lithium nickel cobalt aluminum oxides and lithium-containing phosphates with an olivine structure. The average particle size of the positive active material is within the conventional particle size range of the above-mentioned materials. [0034] In a specific embodiment, the conductive agent further includes a conductive filler, and the conductive filler is selected from one or more of conductive carbon black, carbon nanotubes, conductive graphite or carbon fiber, preferably conductive carbon black. [0035] In a specific embodiment, the adhesive is selected from one or more of polyvinylidene fluoride, polytetrafluoroethylene and hydrogenated nitrile rubber, preferably polyvinylidene fluoride. [0036] A second aspect of the present disclosure provides a battery positive electrode including the positive electrode sheet according to the first aspect of the present disclosure. [0037] In this disclosure, various parameters of graphene and positive active materials contained in the lithium battery cathode are tested using the following methods. The specific steps are as follows: a. Separation of graphene in the positive electrode of lithium battery: Place the positive electrode of the lithium battery in the HCl solution, dissolve and disperse by ultrasonic for 1 hour, and then perform gradient centrifugation on the dispersion: centrifuge for 10 minutes at an initial centrifugation speed of 2000 r/min, and take the supernatant. Then, the supernatant was centrifuged step by step at a speed of 500 r/min, and the material at the bottom of the bottle was taken for freeze-drying. The products after gradient centrifugal freeze-drying were characterized by SEM. Using the freeze-dried product with the highest graphene content as the benchmark, the sheet diameter, thickness and Raman of graphene were tested. [0038] b. Separation of positive active material in the positive electrode of lithium battery: Place the positive electrode of the lithium battery in the HCl solution, dissolve and disperse it by ultrasonic for 1 hour, and then perform a gradient centrifugation operation on the dispersion: centrifuge for 10 minutes at an initial centrifugal speed of 2000 r/min, and then collect the precipitate. The precipitate was then centrifuged and washed several times and dried. The Malvern particle size test was performed on the precipitate to obtain the average particle size of the positive active material. [0039] A third aspect of the disclosure provides a secondary battery, wherein the secondary battery includes the battery positive electrode provided in the second aspect of the disclosure. [0040] In a specific embodiment, a lithium battery includes a positive electrode, a negative electrode, a separator and an electrolyte; in the present disclosure, the types of active materials contained in the negative electrode are conventional types known in the art. [0041] A fourth aspect of the disclosure provides an electrical device, wherein the electrical device includes the secondary battery provided by the third aspect of the disclosure. [0042] The present disclosure also provides an electrical device, which may be, for example, one of electric tools, digital products, mobile phones, notebook computers, or electric vehicles. The electrical device includes the lithium-ion battery provided by the present disclosure. [0043] The present invention will be further described below through examples, but the present invention is not limited thereby. The raw materials used in the examples can be obtained through commercial channels. [0044] Example 1 Mix the positive electrode active material, conductive agent and binder to obtain the positive electrode material. Place the positive electrode material and NMP in a homogenizer and stir to form a positive electrode slurry, and evenly coat it on the surface of the aluminum foil to obtain the battery positive electrode, recorded as A1. [0045] Among them, the positive active material is lithium iron phosphate, the conductive agent is conductive carbon black and graphene, and the binder is PVDF; the mass ratio of the positive active material, conductive agent, and binder is 96.5:1.5:2, and the conductive agent contains graphite. The proportion of ene is 20wt%; the positive electrode plate meets C=17.52, and the average particle size of the positive active material is D 1 is 1140nm, the average sheet diameter D of graphene 0 is 880nm, the average thickness L of graphene is 2.38nm, and γ is 0.12. [0046] Example 2 Mix the positive electrode active material, conductive agent and binder to obtain the positive electrode material. Place the positive electrode material and NMP in a homogenizer and stir to form a positive electrode slurry, which is evenly coated on the surface of the aluminum foil to obtain the battery positive electrode, recorded as A2. [0047] Among them, the positive active material is lithium cobalt oxide, the conductive agent is conductive carbon black and graphene, and the binder is PVDF; the mass ratio of the positive active material, conductive agent, and binder is 96.5:1.5:2, and the conductive agent contains graphite. The proportion of ene is 10wt%; the cathode material satisfies C=10, and the average particle size of the cathode active material is D 1 is 10000nm, the average sheet diameter D of graphene 0 is 10000nm, the average thickness L of graphene is 3.4nm, and γ is 0.01. [0048] Example 3 Mix the positive electrode active material, conductive agent and binder to obtain the positive electrode material. Place the positive electrode material and NMP in a homogenizer and stir to form a positive electrode slurry, and evenly coat it on the surface of the aluminum foil to obtain the battery positive electrode, marked as A3. [0049] Among them, the positive active material is lithium iron phosphate, the conductive agent is conductive carbon black and graphene, and the binder is PVDF; the mass ratio of the positive active material, conductive agent, and binder is 96.5:1.5:2, and the conductive agent contains graphite. The proportion of ene is 40wt%; the cathode material satisfies C=12.3, and the average particle size of the cathode active material is D 1 is 800nm, the average sheet diameter D of graphene 0 is 880nm, the average thickness L of graphene is 2.38nm, and γ is 0.12. [0050] Example 4 The method of Example 1 is adopted, the only difference is that in step a, the positive electrode material satisfies C=45, and the positive electrode of the battery is obtained, which is recorded as A4. [0051] Among them, the average particle size D of the cathode active material 1 is 1140nm, the average sheet diameter D of graphene 0 is 500nm, the average thickness L of graphene is 2.04nm, and γ is 0.166. [0052] Example 5 The method of Example 1 is adopted, with the only difference being that in step a, the content of graphene in the conductive agent is 100wt%, and a battery positive electrode is obtained, which is recorded as A5. [0053] Comparative example 1 The cathode active material and method in Example 1 are used, the only difference is that in step a, the cathode material satisfies C=1.62, and a battery cathode is obtained, which is recorded as B1. [0054] Among them, the average sheet diameter of graphene D 0 is 10000nm, the average thickness L of graphene is 2.38nm, and γ is 0.01. [0055] Comparative example 2 The cathode active material and method in Example 2 are used, with the only difference being that in step a, the cathode material satisfies C=0.602, and a battery cathode is obtained, which is recorded as B2. [0056] Among them, the average sheet diameter of graphene D 0 is 10000nm, the average thickness L of graphene is 3.4nm, and γ is 0.166. [0057] Comparative example 3 The cathode active material and method in Example 3 are used, with the only difference being that in step a, the cathode material satisfies C=86, and a battery cathode is obtained, which is recorded as B3. [0058] Among them, the average sheet diameter of graphene D 0 is 880nm, the average thickness L of graphene is 0.34nm, and γ is 0.12. [0059] Battery Preparation Examples 1~5 Mix the negative electrode active material, conductive carbon black, thickener (CMC), and binder (SBR) to obtain the negative electrode material. Place the negative electrode material and deionized water in a homogenizer, stir to form a negative electrode slurry, and coat evenly Cover the surface of the copper foil to obtain the battery negative electrode; among them, the mass ratio of the negative active material, conductive carbon black, thickener and binder is 96:1:1:2; The battery positive electrodes A1 to A5 prepared in Examples 1 to 5 were assembled with the battery negative electrode and the polypropylene separator respectively. After injecting electrolyte, forming and dividing the volume, a laminated battery was prepared. [0060] Battery comparison examples 1~3 Mix the negative electrode active material, conductive carbon black, thickener (CMC), and binder (SBR) to obtain the negative electrode material. Place the negative electrode material and deionized water in a homogenizer, stir to form a negative electrode slurry, and coat evenly Cover the surface of the copper foil to obtain the battery negative electrode; among them, the mass ratio of the negative active material, conductive carbon black, thickener and binder is 96:1:1:2; The battery positive electrodes B1 to B3 prepared in Examples 1 to 3 were assembled with the battery negative electrode and the polypropylene separator respectively. After injecting the electrolyte, forming and dividing the volume, a laminated battery was prepared. [0061] test case Various parameters of the graphene and positive active materials contained in the battery positive electrodes prepared in Examples 1 to 5 and Comparative Examples 1 to 3 were tested using the following methods. The results are listed in Table 1. The specific steps for the results are as follows: (1) Separation of graphene from the lithium battery positive electrode: Place the lithium battery positive electrode in the HCl solution, dissolve and disperse it by ultrasonic for 1 hour, then perform gradient centrifugation on the dispersion: centrifuge for 10 minutes at an initial centrifugal speed of 2000 r/min. Take the supernatant. The supernatant was then centrifuged step by step at a speed of 500 r/min, and the material at the bottom of the bottle was taken for freeze-drying. The products after gradient centrifugal freeze-drying were characterized by SEM. Using the freeze-dried product with the highest graphene content as the benchmark, the sheet diameter, thickness and Raman of graphene were tested. [0062] (2) Separation of the positive active material in the lithium battery positive electrode: Place the lithium battery positive electrode in the HCl solution, dissolve and disperse by ultrasonic for 1 hour, then perform gradient centrifugation on the dispersion: centrifuge for 10 seconds at an initial centrifugal speed of 2000 r/min. After 1 min, take the sediment. The precipitate was then centrifuged and washed several times and dried. The Malvern particle size test was performed on the precipitate to obtain the average particle size of the positive active material. [0063] Among them, the following method is used to determine the average sheet diameter of graphene: the graphene obtained in the above step (1) is tested with a scanning electron microscope (the equipment model is ZEISS GeminiSEM 300), and the sheet diameters of the graphene in five different observation fields are selected. Statistics were performed, and then the average value of all graphene sheet diameters was calculated as the average graphene sheet diameter. [0064] Use the following method to measure the average thickness of graphene: conduct a transmission electron microscope (equipment model: Tecnai) test on the graphene obtained in the above step (1), select the thickness of graphene in 5 different observation fields for statistics, and then calculate all The average thickness of graphene is taken as the average thickness of graphene. [0065] The D/G ratio of graphene was tested using a Raman spectrometer (equipment model: Renishaw InVia). [0066]The average particle size of the positive active material was tested using a Malvern particle size analyzer (equipment model: Mastersizer 300). The results are listed in Table 1. [0067] The DCIR of the laminated batteries prepared in Examples 1 to 5 and Comparative Examples 1 to 3 was tested using the Xinwei battery test cabinet (equipment model: BTS-5V12A). The test method is as follows: (1) at 25°C, 0.2C Charge and discharge, and calibrate the battery capacity; (2) Charge to 50% SOC at 0.2C; (3) Discharge at 0.5C and 2C for 30 seconds, record the termination voltage and termination current of each process, and calculate the DCIR; the capacity test method is as follows: Charge at 1/3C constant current and constant voltage to cutoff at 0.05C at 25°C, then discharge 1/3, repeat three times and record the third capacity. The results are listed in Table 2. [0068] Table 1 [0069] Table 2 [0070] According to the test results in Table 2, it can be seen that the present disclosure can optimize the cathode according to the needs of different cathode electrode systems by adjusting the size of the cathode active material and the sheet diameter, thickness, D/G ratio and other parameters of graphene. The matching relationship between active materials and graphene can partially or completely replace the traditional conductive agent with graphene, effectively enhance the electrolyte infiltration effect of the battery positive electrode, improve the compaction and ion conductivity of the lithium battery positive electrode, and reduce the impact on the battery cathode. The obstruction of ion diffusion enhances the ion-conducting characteristics of the positive electrode, making the 50% DC internal resistance of the prepared battery lower at 0.5C and 2C, increasing the battery capacity, and optimizing the battery performance of the battery to the greatest extent. [0071] It can be seen from the test results of Comparative Example 1 that since the particle size of the cathode active material in the cathode material layer and the sheet diameter, thickness and D/G ratio of graphene do not meet the parameter range defined in this application, graphene cannot be well matched with the main material. , graphene usage efficiency is low, so compared with Example 1, the 50% DC internal resistance of the prepared battery at 0.5C and 2C is higher, and the battery capacity decreases. [0072] It can be seen from the test results of Comparative Example 2 that when Example 2 is compared with Comparative Example 2, the particle size of the cathode active material and the sheet diameter, thickness and D/G ratio of graphene in Comparative Example 2 do not meet the parameter range defined in this application. , resulting in the inability of graphene to match the main material well. Therefore, compared with Example 1, the 50% DC internal resistance of the prepared battery at 0.5C and 2C is higher, and the battery rate performance decreases. [0073] It can be seen from the test results of Comparative Example 3 that the particle size of the cathode active material and the sheet diameter, thickness and D/G ratio of the graphene in Comparative Example 3 do not meet the parameter range defined in this application, resulting in a poor match between graphene and the main material. , therefore, compared with Example 1, the 50% DC internal resistance of the prepared battery at 0.5C and 2C is higher, and the battery capacity decreases. [0074] The preferred embodiments of the present disclosure have been described in detail above. However, the present disclosure is not limited to the specific details in the above-mentioned embodiments. Within the scope of the technical concept of the present disclosure, various simple modifications can be made to the technical solutions of the present disclosure. These simple modifications All belong to the protection scope of this disclosure. [0075] In addition, it should be noted that each of the specific technical features described in the above-mentioned specific embodiments can be combined in any suitable manner unless there is any contradiction. In order to avoid unnecessary repetition, this disclosure describes various possible combinations. The combination method will not be further explained. [0076] In addition, any combination of various embodiments of the present disclosure can also be carried out, and as long as they do not violate the idea of ​​the present disclosure, they should also be regarded as the contents disclosed in the present disclosure. | 1. A positive electrode plate, in, The positive electrode sheet includes a positive electrode current collector and a positive electrode material layer; the positive electrode material layer includes a positive electrode active material and a conductive agent; the conductive agent includes graphene; The positive active material and conductive agent in the positive electrode sheet satisfy 6≤C≤50; where, C=D 1 k/(D 0 2 Lγ); Among them, D 1 is the average particle size of the positive active material, in nm; k is the correction coefficient, 3400nm 2 ; D 0 is the average sheet diameter of the graphene, in nm; γ is the ratio of the intensity of the D peak and the G peak in the Raman spectrum of the graphene; L is the average thickness of the graphene, in nm. 2. The positive electrode plate according to claim 1, in, D 0 is 200~15000nm, L is 0.34~3.4nm, and γ is 0.01~0.5. 3. The positive electrode plate according to claim 1, in, 6≤C≤20。 4. The positive electrode plate according to claim 1, in, The content of the cathode active material in the cathode material layer is 90~98wt%, and the content of the conductive agent is 0.5~10wt%. 5. The positive electrode plate according to claim 1, in, The proportion of graphene in the conductive agent is 10~100wt%. 6. The positive electrode plate according to claim 1, in, The positive active material is selected from one or more of transition metal oxides, polyanionic compounds, organic polymers or Prussian blue materials. 7. The positive electrode plate according to claim 1, in, The positive active material is selected from the group consisting of lithium cobalt oxide, lithium nickel oxide, lithium manganese oxide, lithium nickel manganese oxide, lithium nickel cobalt manganese oxide, lithium nickel cobalt aluminum oxide and olivine structure lithium-containing phosphate. one or more of them. 8. The positive electrode plate according to claim 1, in, The conductive agent also includes a conductive filler selected from one or more of conductive carbon black, carbon nanotubes, conductive graphite or carbon fiber. 9. The positive electrode plate according to claim 1, in, The positive electrode material layer also contains an adhesive, and the content of the adhesive is 0.5~3wt%; the adhesive is selected from one of polyvinylidene fluoride, polytetrafluoroethylene and hydrogenated nitrile rubber. Or several. 10. A battery positive electrode comprising the positive electrode sheet according to any one of claims 1 to 9. 11. A secondary battery, in, The secondary battery includes the battery positive electrode according to claim 10. 12. An electrical equipment, in, The electrical equipment includes the secondary battery according to claim 11. | 比亚迪股份有限公司
805 | CN118630204A | Examining | BYD CO LTD | Graphite¦Negative electrodes¦Secondary cells¦Carbon preparation/purification | 2024-06-12 | 2024-09-10 | Negative active material as well as preparation method and application thereof | The invention provides a negative electrode active material and a preparation method and application thereof. The negative electrode active material comprises a carbon material, wherein the carbon material contains a carbon-oxygen double bond; in a C1s spectrogram of an X-ray photoelectron spectroscopy test of the carbon material, the area proportion of the carbon-oxygen double bonds in the C1s spectrogram is greater than or equal to 8%. The carbon material has relatively high metal ion storage capacity and relatively low powder resistivity. | Technical field [0001] This application relates to the field of battery technology, specifically to negative active materials and their preparation methods and applications. Background technology [0002] Carbon materials are commonly used negative active materials for secondary batteries, such as hard carbon, graphite, etc. However, for sodium-ion batteries, a single graphite structure will make it difficult to store sodium, and it is difficult for sodium ions to be detached/intercalated between a single graphite layer; the application of hard carbon in the negative electrode of sodium-ion batteries is relatively mature, and the sodium storage capacity is significant. Higher than graphite, but hard carbon has poor rate performance. Contents of the invention [0003] In view of this, the embodiments of the present application provide negative active materials and preparation methods and applications thereof. The negative active material includes a carbon material. The carbon material has a high proportion of carbon-oxygen double bonds. The carbon material can have both high metal ion storage capacity and low powder resistivity. [0004] The first aspect of the embodiments of the present application provides a negative active material, including a carbon material, the carbon material contains a carbon-oxygen double bond; and in the C1s spectrum of the X-ray photoelectron spectroscopy test of the carbon material, the The area ratio of carbon-oxygen double bonds in the C1s spectrum is ≥8%. [0005] Among the above-mentioned negative electrode active materials, there are carbon-oxygen double bonds in the carbon material, and their area ratio in the C1s spectrum is ≥8%. Doping with a large amount of oxygen atoms can expose more active sites in the carbon material to improve While increasing the capacity, it can also effectively improve the electronic conductivity of carbon materials, thereby improving the rate performance of carbon materials. [0006] The second aspect of the embodiments of the present application provides a method for preparing a negative active material, including: [0007] The first carbon source and the second carbon source are mixed and sintered under a protective atmosphere to form a carbon material to obtain a negative active material; wherein the first carbon source includes coal and/or asphalt; the second carbon source includes A solution or paste of a biomass material with a glucose molecular configuration, and/or a resin material; the resin material is in a liquid state at least when the temperature is lower than or equal to 100°C; the biomass material with a glucose molecular configuration Caramelization can occur at 140℃-250℃; [0008] The carbon material contains carbon-oxygen double bonds; in the C1s spectrum tested by X-ray photon energy spectroscopy of the carbon material, the area ratio of the carbon-oxygen double bonds in the C1s spectrum is ≥8%. [0009] The above preparation method has strong process reliability, high flexibility and high production efficiency, and is suitable for large-scale industrial production. [0010] The third aspect of the embodiments of this application provides a negative electrode sheet, including the negative active material provided in the first aspect of the embodiments of this application, or the negative active material prepared by the preparation method provided in the second aspect of the embodiments of this application. Due to the use of the negative active material provided in the embodiments of the present application, the negative electrode can be used to provide a secondary battery with both higher capacity and better rate performance. [0011] The fourth aspect of the embodiment of the present application provides a secondary battery, including the negative electrode plate provided in the third aspect of the embodiment of the present application. Due to the negative electrode plate provided in the embodiment of the present application, the secondary battery can achieve higher capacity and better rate performance. [0012] The fifth aspect of the embodiment of the present application provides an electrical device, including the secondary battery provided by the fourth aspect of the embodiment of the present application. Since it is equipped with the secondary battery provided by the embodiment of the present application, the electrical equipment has good market prospects. Description of the drawings [0013] Figure 1 These are the X-Ray Diffraction (XRD) test spectra of the carbon materials in Example 1 and Comparative Example 2 of the present application; [0014] Figure 2 These are the XRD spectra of the carbon materials of Example 4 and Comparative Example 3 of the present application; [0015] Figure 3 It is a scanning electron microscope (SEM) photo of the carbon material of Comparative Example 3; [0016] Figure 4 This is an SEM photo of the carbon material in Example 4 of the present application; [0017] Figure 5A and Figure 5B They are the isothermal adsorption and desorption curves and the differential integral logarithmic pore volume pore size distribution diagram of the NLDFT method in Example 4 respectively; [0018] Figure 5C and Figure 5D They are the isothermal adsorption and desorption curves and the differential integral logarithmic pore volume pore size distribution diagram of the NLDFT method in Example 5 respectively; [0019] Figure 6A It is the peak fitting result of the C1s spectrum of Comparative Example 3; [0020] Figure 6B It is the peak fitting result of the C1s spectrum of Example 4. Detailed implementation [0021] The embodiment of the present application provides a negative active material, including a carbon material, the carbon material contains a carbon-oxygen double bond; and the C1s of the X-ray Photoelectron Spectroscopy (XPS) test of the carbon material In the spectrum, the area ratio of the carbon-oxygen double bond in the C1s spectrum is ≥8%. [0022] The negative active material provided in the embodiment of the present application has carbon-oxygen double bonds in the carbon material, and the area ratio of the carbon-oxygen double bonds in the C1s spectrum is ≥10%. A large number of oxygen atoms are doped in the carbon material, which can While exposing more active sites in the carbon material to increase capacity, it can also effectively increase the electronic conductivity of the carbon material, thereby improving the rate performance of the carbon material. In some embodiments of the present application, the powder resistivity of the carbon material under a pressure of 25 MPa is ≥15 S/cm. [0023] In the embodiments of this application, when performing XPS testing on carbon materials, carbon materials greater than or equal to 10 mg are taken for tableting processing to make 3 mm × 3 mm sample pieces and placed in the XPS tester for three precision scans (specific conditions Including: the pass is 40eV, the scanning step is 0.1eV/step, and the spectrum collection time is 10min), the C1s spectrum of the carbon material is obtained, and the C1s is peak-fitted according to the Gaussian distribution and the Lorentz distribution, where , the peak position of the -C=O peak is 287.4eV, calculate the area ratio of the -C=O peak in the C1s spectrum. [0024] In the embodiment of the present application, the area ratio of carbon-oxygen double bonds in the C1s spectrum may be, for example, 8.0%, 8.5%, 9.0%, 9.5%, 10.0%, 10.5%, 11.0%, 11.5%, 12.0%, etc. If the content of carbon-oxygen double bonds is too low, the doping amount of O element in the carbon material is too low, the doping sites are insufficient, and the capacity and electronic conductivity of the carbon material are limited. [0025] In some embodiments of the present application, the area ratio of carbon-carbon single bonds in the C1s spectrum is ≥70%, for example, it can be 70%-85%. It can be understood that carbon-carbon single bonds can represent the existence of amorphous carbon and graphitic carbon structures. A sufficient amount of carbon-carbon single bonds means that there is a sufficient amount of electrochemically active materials in the carbon material, so that the carbon material can exhibit its inherent properties. To improve the electrochemical characteristics, it also limits the doping amount of heteroatoms (for example, oxygen atoms). Limiting the doping amount of heteroatoms within a certain range can effectively avoid the loss of electrochemical performance caused by more structural defects. It should be noted that when performing peak splitting on the C1s spectrum, the peak position of the carbon-carbon single bond is 284.8 eV. [0026] In some embodiments of the present application, an energy dispersive spectrometer (EDS)-scanning electron microscope (SEM) is used to test the carbon material. Within any 50 μm × 50 μm area of ​​the carbon material, the amount of carbon element The mass content is ≥92.4%, and the mass content of nitrogen is ≥0.5%. In this way, the carbon material can exert its intrinsic electrochemical properties; on this basis, the doping of an appropriate amount of nitrogen element can also help improve the capacity and electronic conductivity of the carbon material. Specifically, within any 50 μm × 50 μm area of ​​the carbon material, the mass content of the carbon element may be, for example, 92.4%-98%, and the mass content of the nitrogen element may be, for example, 0.5%-1%. [0027] In some embodiments of the present application, the mass content ratio of carbon element to oxygen element is ≥17:1. In some specific embodiments, the mass content ratio of carbon element to oxygen element is (17-33):1, for example, it can be 17:1, 18:1, 20:1, 22:1, 25:1, 28:1, 30:1, 32:1, 33:1, etc. Since electrochemically active carbon materials are generally obtained by high-temperature sintering under a protective atmosphere, the ratio of carbon elements to oxygen elements is inherited to a considerable extent from the oxygen content in the high-temperature sintering system. The ratio of the two is controlled within Within the above range, the oxygen content during the high-temperature sintering process is also controlled within an appropriate range, which can maintain the structural stability of the material during the high-temperature sintering process (for example, the structural stability of the formed carbon ring), so that under the same high-temperature sintering conditions Under this condition, maintaining a relatively better doping amount of heteroatoms will help improve the electronic conductivity and capacity of the final carbon material. In the embodiment of this application, EDS-SEM can be used to test the mass content of carbon element and oxygen element in any 50 μm × 50 μm area of ​​the carbon material, and then calculate the ratio of the mass content of the two. [0028] In some embodiments of the present application, the carbon material includes amorphous carbon and graphite-like domain crystallites. Amorphous carbon can provide storage sites for metal ions (eg, sodium ions), and graphite-like domain microcrystals can achieve interlayer sodium embedding to a certain extent, so that the carbon material can have a higher capacity. Different from the structure of graphite microcrystals, graphite domain microcrystals refer to the stacking of many two or more graphite layers that can be observed under a transmission electron microscope (TEM). They are ordered in the short range and disordered in the long range. A structure formed by disordered stacking or twisted arrangement. It should be noted that the carbon materials in the embodiments of the present application are doped with oxygen atoms. The oxygen atoms can be doped in graphite-like domain microcrystals or in amorphous carbon; they can be in all graphite-like domain microcrystals. The crystals are all doped with oxygen atoms, and some of the graphite-like domain microcrystals may be doped with oxygen atoms. In some specific embodiments of the present application, the carbon material includes a mixture of dispersed oxygen atom-doped graphite-like domain crystallites and oxygen atom-doped amorphous carbon. [0029]In some embodiments of the present application, the interplanar spacing of the (002) crystal plane of the carbon material is 0.352nm-0.415nm. The relatively large (002) interplanar spacing and carbon materials with the above parameters are more conducive to interlayer metal ion storage and metal ion removal/intercalation, thereby conducive to increasing capacity. Specifically, the (002) interplanar spacing of the carbon material can be, for example, 0.352nm, 0.355nm, 0.360nm, 0.365nm, 0.370nm, 0.375nm, 0.380nm, 0.385nm, 0.390nm, 0.395nm, 0.400nm, 0.405nm , 0.410nm, 0.415nm, etc. In the embodiments of the present application, X-ray diffraction can be used to test the X-ray diffraction curve of the carbon material, and then the Bragg formula can be used to calculate the interplanar spacing of the (002) crystal plane of the carbon material, d(002)=nλ/2sinθ, where, θ represents the angle (diffraction angle) between the incident X-ray and the (002) crystal plane, λ represents the wavelength of the X-ray, n represents the diffraction order, where n=1. If XRD uses a copper target (λ=0.154056nm), then the 2θ corresponding to the above (002) crystal plane=21.4°-25.3°; specifically, the value of 2θ can be, for example, 25.3°, 25.1°, 24.7°, 24.3° , 24°, 23.7°, 23.3°, 23.1°, 22.8°, 22.5°, 22.2°, 21.9°, 21.6°, 21.4°. If a molybdenum target is used, those skilled in the field can use the Bragg formula and the radiation of the molybdenum target. Convert to wavelength. [0030] In some embodiments of the present application, the La of the graphite-like domain microcrystals is 2 nm-2.8 nm, and the Lc of the graphite-like domain microcrystals is 2.9 nm-4 nm. La is the average width of graphite-like domain crystallites along the a-axis direction, and Lc is the thickness of graphite-like domain crystallites stacked along the c-axis direction. La(nm)=1.84λ/(β 1 cosθ 1 ), Lc(nm)=0.89λ/(β 2 cosθ 2 ); where λ is the wavelength of the incident X-ray; β 1 and respectively θ 1 is the half-peak width and diffraction angle of the (002) diffraction peak of the XRD spectrum of the carbon material; β 2 and respectively θ 2 is the half-peak width and diffraction angle of the (100) diffraction peak of the XRD spectrum of the carbon material. Controlling the La and Lc of graphite-like domain microcrystals within the above range will help further improve the capacity performance and electrochemical kinetic performance of carbon materials. [0031] In some embodiments of the present application, the carbon material is in the form of particles. [0032] In some embodiments of the present application, the carbon material includes primary particles and secondary particles. It can be understood that secondary particles refer to agglomerates of sub-particles. The primary particles of the carbon material include amorphous carbon and graphite-like domain crystallites. Among the secondary particles, at least some adjacent primary particles are connected through amorphous carbon. In this way, the primary particles themselves can exert a higher capacity and have higher electronic conductivity. In addition, the secondary particles also have a conductive network composed of the primary particles and amorphous carbon between the primary particles, which can further improve the carbon material. The electronic conductivity performance can be manifested in lower powder resistivity and better rate performance. In the embodiments of the present application, SEM can be used to characterize the structure of the above-mentioned secondary particles. [0033] In some embodiments of the present application, the particle size distribution of the granular carbon material is in the range of 0.8 μm-82 μm. In some specific embodiments, the particle size D50 of the granular carbon material is 2 μm-7 μm. In this way, the length of the de/insertion particle size of sodium ions can be controlled within a smaller range, which is beneficial to the rapid de/insertion of active ions. In addition, the specific surface area of ​​the carbon material can also be controlled within an appropriate range. In the embodiment of the present application, the particle size D50 refers to the particle size corresponding to when the cumulative volume percentage of carbon material particles reaches 50%, and can be measured using a laser particle size analyzer. Similarly, the particle size distribution of carbon material particles can also be measured using a laser particle size analyzer. [0034] In some embodiments of the present application, the carbon material has a porous structure. In some embodiments, the carbon material is porous particles. The total pore volume of the carbon material is 0.01mL/g-0.05mL/g, and the pore size distribution is in the range of 0.5nm-200nm. Macropores (pore diameter >50nm) and mesopores (pore diameter 2nm-50nm) are conducive to the de/insertion of metal ions, especially sodium ions, and are also conducive to the transmission of metal ions inside the carbon material. Small pores (pore diameter < 2nm) is conducive to the storage of metal ions. Appropriate pore size distribution can simultaneously optimize the storage of metal ions (for example, sodium ions) and the transport of metal ions inside the carbon material particles, as well as the de/intercalation of metal ions, thereby optimizing the electrochemistry of the carbon material. performance. In addition, an appropriate total pore volume can not only provide sufficient metal ion storage space and metal ion transport, de/intercalation channels, but also control the specific surface area of ​​the carbon material within an appropriate range. When it is used in batteries, It can reduce the risk of side reactions with other substances in the battery (for example, electrolyte), which is beneficial to its capacity and improves the first cycle efficiency. Specifically, the total pore volume of the carbon material can be, but is not limited to, 0.01mL/g, 0.02mL/g, 0.03mL/g, 0.04mL/g, 0.05mL/g, etc. In the embodiment of the present application, the gas adsorption and desorption curve of the carbon material is tested, and the NLDFT method is used to perform differential integration on the gas adsorption curve of the carbon material to obtain its total pore volume and pore size distribution. Specifically, the carbon material is placed in a gas adsorption and desorption tester, such as a nitrogen adsorption and desorption test. During the test, the degassing time is maintained at ≥120 min and the degassing temperature is ≥200°C to obtain the adsorption and desorption curve of the carbon material. The total pore volume and pore size distribution of the carbon material can be obtained. [0035] In some embodiments of the present application, in the carbon material, the sum of the volumes of pores (micropores) with a pore diameter ≤ 2 nm accounts for 10%-70% of the total pore volume of the carbon material. In this way, more storage space for metal ions can be provided, and suitable metal ion transmission channels are reserved, which is beneficial to ensuring a high capacity of the carbon material. Specifically, the sum of the volumes of pores with a pore diameter ≤ 2 nm can account for 10%, 15%, 20%, 25%, 30%, 35%, 40%, 45%, 50%, 55% of the total pore volume of the carbon material. , 60%, 65%, 70%, etc. [0036] In some specific embodiments of the present application, the total pore volume of the carbon material is 0.01mL/g-0.05mL/g, the pore diameter distribution is in the range of 0.5nm-200nm, and the sum of the volumes of pores with a pore diameter ≤ 2nm accounts for the total volume of the carbon material. 10%-70% of the total pore volume. [0037] In some embodiments of the present application, the specific surface area of ​​the carbon material is 1.08m 2 /g-35m 2 /g. In some specific embodiments, the carbon material has a specific surface area of ​​2 m 2 /g-8m 2 /g. In this way, it is beneficial to the de/insertion of metal ions in the carbon material, especially the de/insertion of sodium ions in the carbon material. It is also conducive to reducing the occurrence of side reactions and improving the capacity and first Coulombic efficiency of the carbon material. In the embodiment of the present application, the specific surface area of ​​the carbon material can be calculated based on its gas adsorption and desorption curve and combined with the BET model. Specifically, the specific surface area of ​​the carbon material can be, for example, 2 m 2 /g、3m 2 /g、4m 2 /g、5m 2 /g、6m 2 /g、7m 2 /g、8m 2 /g、10m 2 /g、12m 2 /g、15m 2 /g、18m 2 /g、20m 2 /g、25m 2 /g、30m 2 /g、35m 2 /g etc. [0038] In some embodiments of the present application, the compacted density of the carbon material is 0.8g/cm 3 -1.2g/cm 3 . In some specific embodiments, the carbon material is in the form of granules, and the compacted density of the carbon material is 0.8g/cm 3 -1.2g/cm 3 . That is to say, the granular carbon material has little or no risk of cracking under the above-mentioned compaction density, which is beneficial to providing a battery with higher energy density. Specifically, the compacted density of the carbon material can be, but is not limited to, 0.8g/cm 3 ,0.9g/cm 3 ,1.0g/cm 3 ,1.1g/cm 3 ,1.2g/cm 3 . [0039] In some embodiments of the present application, the I of the Raman spectrum of the carbon material D /I G The value is 0.9-1.84; where, the I D /I G is the peak intensity ratio of the D peak and the G peak of the Raman spectrum of the carbon material, and the Raman shift of the D peak is at 1300 cm -1 -1360cm -1 Within the range, the Raman shift of the G peak is at 1580cm -1 -1600cm -1 within the range. In the embodiment of this application, the Raman test uses a laser light source with a wavelength of 532 nm or 785 nm for testing. The carbon material I D /I G The value is controlled within the above range, which means that the carbon material has a relatively higher degree of disorder and more defect sites for storing metal ions, which is beneficial to ensuring a high capacity of the carbon material. Specifically, carbon material I D /I G Values ​​may be, for example, 0.9, 1.0, 1.1, 1.2, 1.3, 1.4, 1.5, 1.6, 1.7, 1.8, etc. [0040] The embodiments of this application also provide a method for preparing carbon materials, which can be used to prepare the aforementioned carbon materials provided in the embodiments of this application. The preparation method includes: [0041] S01. Mix the first carbon source and the second carbon source, and perform sintering in a protective atmosphere to form a carbon material to obtain a negative active material; wherein the first carbon source includes coal and/or asphalt; the second carbon source A solution or paste including a biomass material with a glucose molecular configuration, and/or a resin material; the resin material is in a liquid state at least when the temperature is lower than or equal to 100°C; the biomass material with a glucose molecular configuration is Materials can caramelize under the conditions of 140°C-250°C; in the embodiment of this application, the mass content of carbon element in asphalt accounts for 80%-90%, and the mass content of hydrogen element accounts for 10%-15% , the mass proportion of polymer hydrocarbons and other non-metal derivatives (oxygen, sulfur, nitrogen) is <1%; coal includes major elements such as carbon, hydrogen, oxygen, nitrogen, sulfur and phosphorus, and the total mass proportion of carbon, hydrogen and oxygen is about 95 %, the carbon content accounts for 50%-90% of the coal quality. [0042] The carbon material contains carbon-oxygen double bonds; in the C1s spectrum tested by the X-ray photon energy spectrum of the carbon material, the area ratio of the carbon-oxygen double bonds in the C1s spectrum is ≥8%. [0043] In some embodiments of the present application, the solvents in the solution of the above-mentioned biomass materials include but are not limited to solvents containing nitrogen elements (for example, acetonitrile, N,N-dimethylformamide, dimethyl sulfoxide, etc.), oxygen-containing elements solvent (e.g., water, alcohol, ester, ketone, etc.). [0044]The sintering of the first carbon source and the second carbon source under a protective atmosphere can form a carbon material with an electrochemically active structure; more importantly, the second carbon source is liquid, and due to its raw material characteristics, the second carbon source also has certain Therefore, the mixture of the first carbon source and the second carbon source has good uniformity and good stability, so that the structure of the carbon material is relatively uniform, and the second carbon source can be combined with the third carbon source in the subsequent sintering process. A carbon source is cross-linked to form a better conductive network. In addition, coal, asphalt, and biomass materials with glucose molecular configuration all contain oxygen. When the resin is an oxygen-containing resin, it can also provide a large amount of oxygen, and due to the aforementioned first carbon source and second carbon source The adhesion solidification or cross-linking between the above raw materials can increase the oxygen content of the system and the oxygen element will not be completely removed during the sintering process. Therefore, oxygen element can be doped in the carbon material (for example, doped in in the carbon ring), so that an appropriate amount of carbon-oxygen double bonds can be formed in the final carbon material to improve the capacity and electronic conductivity of the carbon material. [0045] Specifically, when the second carbon source is a solution or paste of biomass material with a glucose molecular configuration, it itself has a certain viscosity (for example, 100cP-330cP) and can bind the first carbon source, so that The mixture of the first carbon source and the second carbon source has good uniformity and high stability, and during the subsequent sintering process, the biomass material with the glucose molecular configuration can undergo a caramelization reaction and interact with the first carbon source. A cross-linking reaction occurs between the molecules of the source, so that the sintered material can still maintain a relatively uniform state, and oxygen doping is completed and a conductive network is formed in the final carbon material. In some embodiments of the present application, the second carbon source is selected from an aqueous solution of biomass material with a glucose molecular configuration or a paste formed with water. It can be understood that the sintering temperature of the carbon material obtained by sintering must be higher than 100°C. At this time, as the temperature increases, the water vapor formed escapes and can form pores in the material to be sintered, thereby making the material to be sintered more heated. More uniform, optimizing the electrochemical performance of the final carbon material. In some embodiments of the present application, biomass materials with glucose molecular configuration include but are not limited to at least one of starch, glucose, sucrose and maltose. The above materials can not only be sintered to obtain amorphous carbon, but also can be sintered during the sintering process. The decomposition and gasification escape can also play a role in creating pores in the sintered material, further optimizing the heating uniformity of the sintered material. [0046] In some specific embodiments, the biomass material with a specific glucose molecular configuration is starch, for example, it can be corn starch, wheat starch, rice starch, potato starch, tapioca starch, etc. Starch itself has a better degree of disorder, which can play a better role in oxygen doping and construction of conductive networks in carbon materials during the subsequent sintering process. At this time, the second carbon source may be a non-Newtonian fluid of starch, or a paste obtained by heat treatment. In the embodiments of this application, starch and water can be mixed at a lower temperature (for example, 25°C-30°C) to obtain a non-Newtonian fluid; or they can be mixed at 50°C-80°C to obtain a paste. At this time, the mass ratio of starch to water in the above-mentioned non-Newtonian fluid or paste is 1: (0.5-20). [0047] In some embodiments of the present application, the mass proportion of biomass materials with glucose molecular configuration in the solution is 5%-60%. In some specific embodiments, the mass proportion of the biomass material with glucose molecular configuration in the solution is 10%-20%. In this way, the above solution has a suitable viscosity, which is conducive to uniform mixing with the first carbon source, and has a certain viscosity, which is conducive to adhesion and solidification of the first carbon source. Specifically, the mass proportion of biomass materials with glucose molecular configuration in the solution can be, but is not limited to, 5%, 10%, 15%, 20%, 25%, 30%, 35%, 40%, 45% %, 50%, 55%, 60%. [0048] When the second carbon source is a resin material, as the temperature rises, the molecular chain movement of the resin cross-links with the molecules in the first carbon source, which can also have a similar effect of fixing the first carbon source, making the first carbon source The mixture of the carbon source and the second carbon source has good uniformity and high stability, and during the subsequent sintering process, the intermolecular cross-linking with the first carbon source still maintains a relatively uniform state, and can be used in the final A conductive network is formed in the carbon material. In the embodiment of the present application, the above-mentioned liquid resin material can be the resin material itself in liquid state, or it can be a resin composition. The composition includes a solvent and a resin dissolved in the solvent; carbon dioxide will also be generated during the carbonization of the resin. The effect of creating holes in the sintered material. It can be understood that the above-mentioned solvent is generally an organic solvent, which can be vaporized during the sintering process. At this time, the solvent can also play a role in creating pores in the sintered material. [0049] In some embodiments of the present application, the resin material includes but is not limited to at least one of phenolic resin, epoxy resin, polyester resin, polyamide resin, phenol resin, and polyacrylonitrile. In some specific embodiments, the oxygen-containing resin material includes phenolic resin, which is beneficial to improving the yield of carbon materials and reducing their costs. [0050] In some embodiments of the present application, at least the resin material that is liquid when the temperature is lower than or equal to 100°C is a resin composition. The resin composition includes a resin and a solvent, and the mass of the resin in the resin composition accounts for The ratio is 10%-80%. In some specific embodiments, the mass proportion of resin in the resin composition is 10%-30%. Similarly, in this way, the second carbon source has a suitable viscosity, which is not only conducive to uniform mixing with the first carbon source, but also has a certain viscosity, which is conducive to cross-linking and solidification of its molecules with the molecules in the first carbon source. The mass proportion of oxygen-containing resin in the resin composition can be, but is not limited to, 10%, 15%, 20%, 25%, 30%, 35%, 40%, 45%, 50%, 55%, 60 %, 65%, 70%, 75%, 80%. In some embodiments of the present application, the second carbon source is a solution or paste of the biomass material with a glucose molecular configuration, and the first carbon source and the biomass material with a glucose molecular configuration are The mass ratio is (1-10):1. In this way, it is beneficial to ensure the content of carbon-oxygen double bonds in the carbon material. Specifically, the mass ratio of the first carbon source to the biomass material having a glucose molecular configur | 1. A negative active material, It is characterized by, Comprising a carbon material, the carbon material contains a carbon-oxygen double bond; and in the C1s spectrum of the X-ray photoelectron spectroscopy test of the carbon material, the area ratio of the carbon-oxygen double bond in the C1s spectrum ≥8%. 2. The negative active material according to claim 1, It is characterized by, The carbon material is tested using an energy spectrometer-scanning electron microscope. Within any 50 μm × 50 μm area of ​​the carbon material, the mass content of the carbon element is ≥92.4%, the mass content of the nitrogen element is ≥0.5%, and the carbon element is ≥0.5%. The ratio of mass content to oxygen element is ≥17:1. 3. The negative active material according to claim 1 or 2, It is characterized by, The carbon material includes amorphous carbon and graphite-like domain crystallites. 4. The negative active material according to claim 3, It is characterized by, The carbon material includes primary particles and secondary particles, and the primary particles include the amorphous carbon and graphite-like domain crystallites; among the secondary particles, at least some of the adjacent primary particles are separated by inertia. Shaped carbon connections. 5. The negative active material according to claim 3 or 4, It is characterized by, The interplanar spacing of the (002) crystal plane of the carbon material is 0.352nm-0.415nm, the La of the graphite-like domain microcrystals is 2-2.8nm, and the Lc of the graphite-like domain microcrystals is 2.9nm-4nm. . 6. The negative active material according to any one of claims 1-5, It is characterized by, The carbon material has a porous structure; the total pore volume of the carbon material is 0.01mL/g-0.05mL/g, and the pore diameter is distributed in the range of 0.5nm-200nm; the sum of the volumes of pores with a pore diameter ≤ 2nm accounts for the 10%-70% of the total pore volume of the carbon material. 7. The negative active material according to any one of claims 1-6, It is characterized by, The specific surface area of ​​the carbon material is 1.08m 2 /g-35m 2 /g; the compacted density of the carbon material is 0.8g/cm 3 -1.2g/cm 3 . 8. The negative active material according to any one of claims 1-7, It is characterized by, The Raman spectrum of the carbon material I D /I G The value is 0.9-1.84; where, the I D /I G is the peak intensity ratio of the D peak and the G peak of the Raman spectrum of the carbon material, and the Raman shift of the D peak is at 1300 cm -1 -1360cm -1 Within the range, the Raman shift of the G peak is at 1580cm -1 -1600cm -1 within the range. 9. A method for preparing negative active material, It is characterized by, include: The first carbon source and the second carbon source are mixed and sintered under a protective atmosphere to form a carbon material to obtain a negative active material; wherein the first carbon source includes coal and/or asphalt; the second carbon source includes Solution or paste of biomass material with glucose molecular configuration, and/or resin material; the oxygen-containing resin material is liquid when the temperature is lower than or equal to 100°C; the biomass with glucose molecular configuration The material can caramelize at 140℃-250℃; The carbon material contains carbon-oxygen double bonds; in the C1s spectrum tested by X-ray photon energy spectroscopy of the carbon material, the area ratio of the carbon-oxygen double bonds in the C1s spectrum is ≥8%. 10. The preparation method according to claim 9, It is characterized by, The biomass material having a glucose molecular configuration includes at least one of starch, glucose, sucrose and maltose; The resin material includes at least one of phenolic resin, epoxy resin, polyester resin, polyamide resin, phenol resin and polyacrylonitrile. 11. The preparation method according to claim 9 or 10, It is characterized by, The mass proportion of the biomass material with glucose molecular configuration in the solution is 5%-60%; and/or, An oxygen-containing resin material that is liquid at least when the temperature is lower than or equal to 100°C is a resin composition. The resin composition includes an oxygen-containing resin and a solvent. The mass proportion of the oxygen-containing resin in the resin composition is 10%-80%. 12. The preparation method according to any one of claims 9-11, It is characterized by, The softening temperature of the asphalt is 27°C-280°C. 13. The preparation method according to any one of claims 9-12, It is characterized by, The second carbon source is a solution or paste of the biomass material with a glucose molecular configuration, and the mass ratio of the first carbon source to the biomass material with a glucose molecular configuration is (1- 10):1; or, The second carbon source is the resin material, and the mass ratio of the first carbon source to the resin is (1-10):1; or, The second carbon source is a mixture of the solution or paste of the biomass material with glucose molecular configuration and the resin material, and the first carbon source and the biomass material with glucose molecular configuration The ratio of the mass to the sum of the mass of the resin is (1-10):1. 14. The preparation method according to any one of claims 9-13, It is characterized by, After the mixing of the first carbon source and the second carbon source, it also includes heating the mixture of the first carbon source and the second carbon source. The temperature of the heating treatment is 40°C-350°C. Duration is 2h-48h. 15. The preparation method according to any one of claims 9-14, It is characterized by, The sintering temperature is 900°C-1600°C, and the heat preservation time is 1h-12h. 16. A negative electrode plate, It is characterized by, It includes the negative electrode active material according to any one of claims 1 to 8, or includes the negative electrode active material prepared according to the preparation method according to any one of claims 9 to 15. 17. A secondary battery, It is characterized by, It includes the negative electrode piece as claimed in claim 16. 18. An electrical equipment, It is characterized by, The secondary battery according to claim 17 is included. | 比亚迪股份有限公司
806 | CN118619258A | Examining | BYD CO LTD | Secondary cells¦Carbon nanotubes¦Positive electrodes¦Non-aqueous electrolyte accumulator electrodes | 2024-08-09 | 2024-09-10 | Carbon nanotube, conductive agent, positive plate, battery, battery pack and electric equipment | The invention discloses a carbon nanotube, a conductive agent, a positive plate, a battery, a battery pack and electric equipment. The carbon nanotubes meet the following conditions: # imgabs0 # is greater than or equal to 0.1 and less than or equal to 0.6; wherein S is the specific surface area of the carbon nano tube, the unit is m < 2 >/g, n is the length-diameter ratio of the carbon nano tube, R is the powder resistivity of the carbon nano tube, the unit is m omega.cm, I is the ID/IG ratio of the carbon nano tube in a Raman spectrum, and k is equal to 11.3. According to the carbon nanotube disclosed by the invention, the carbon nanotube is good in dispersity by limiting the relationship among the specific surface area of the carbon nanotube, the length-diameter ratio of the carbon nanotube, the powder resistivity of the carbon nanotube and the defect condition of the carbon nanotube, so that a more perfect conductive network is favorably established, the electron conduction capability is improved, and the conductivity of the carbon nanotube is improved. The conductive agent consumption is reduced, the battery energy density is improved, the impedance is reduced, and the battery performance is improved. | Technical field [0001] The present invention relates to the field of battery technology, and in particular to a carbon nanotube, conductive agent, positive electrode sheet, battery, battery pack and electrical equipment. Background technology [0002] In related technologies, carbon nanotubes with different characteristics are often added to electrodes to build a more complete conductive network and improve the electrode's ability to conduct electrons. However, the aspect ratio and defect degree of carbon nanotubes are poorly controlled, which can easily lead to a decrease in battery performance. For example, when the length-to-diameter ratio of carbon nanotubes is large, it is difficult to disperse the carbon nanotubes during the process of preparing the slurry. The carbon nanotubes in the pole pieces aggregate in the gaps between the main materials, hindering the transmission of lithium ions, causing the battery impedance to increase. At the same time, it will also lead to a reduction in the utilization rate of carbon nanotubes and an increase in costs. When the length-to-diameter ratio of carbon nanotubes is small, the amount of carbon nanotubes needs to be increased to build a conductive network, which can easily lead to a decrease in battery energy density and an increase in battery impedance. In addition, the high degree of defects in carbon nanotubes can easily damage the carbon tube structure, reducing the conductive ability of carbon nanotubes and degrading battery performance. Contents of the invention [0003] The present invention aims to solve at least one of the technical problems existing in the prior art. To this end, the first purpose of the present invention is to propose a carbon nanotube that is conducive to building a more complete conductive network, improving conductive electron capacity, reducing the amount of conductive agent, increasing battery energy density, reducing impedance, and improving battery performance. [0004] The second object of the present invention is to provide a conductive agent. [0005] The third object of the present invention is to provide a positive electrode sheet. [0006] The fourth object of the present invention is to provide a battery. [0007] The fifth object of the present invention is to provide a battery pack. [0008] The sixth object of the present invention is to provide an electrical equipment. [0009] According to the carbon nanotube of the first embodiment of the present invention, the carbon nanotube satisfies: 0.1≤ ≤0.6; where, S is the specific surface area of ​​carbon nanotubes, unit is m 2 /g, n is the aspect ratio of carbon nanotubes, R is the powder resistivity of carbon nanotubes in mΩ·cm, I is the ID/IG ratio of carbon nanotubes in the Raman spectrum, k=11.3. [0010] According to the carbon nanotubes used in the conductive agent according to the embodiment of the present invention, the specific surface area of ​​the carbon nanotubes, the aspect ratio of the carbon nanotubes, the powder resistivity of the carbon nanotubes and the defects of the carbon nanotubes are determined. Limiting the relationship between the above-mentioned carbon nanotubes makes the dispersion of the above-mentioned carbon nanotubes good, which is conducive to building a more complete conductive network, improving the conductive capacity, reducing the amount of conductive agent, increasing battery energy density, reducing impedance, and improving battery performance. The above-mentioned carbon nanotubes have at least the following four effects: First, the above-mentioned carbon nanotubes have good dispersibility, which can reduce the dispersion time of the conductive slurry, improve the dispersion stability of the conductive slurry, and can also be evenly dispersed in the conductive agent. . Second, the above-mentioned carbon nanotubes have good electrical conductivity. The conductive agent can build a more complete conductive structure in the pole piece, form more conductive channels, and improve the ability of the pole piece to conduct electrons in short and long distances. Third, the above-mentioned carbon nanotubes can meet current performance requirements for lithium-ion batteries. Fourth, it is conducive to accelerating the qualitative design, development and application of carbon nanotubes and effectively reducing production costs. [0011] According to some embodiments of the present invention, the S satisfies: 60m 2 /g≤S≤800m 2 /g; and/or, the n satisfies: 50≤n≤1500; and/or, the R satisfies: 1mΩ·cm≤R≤100mΩ·cm; and/or, the I satisfies: 0.05≤I≤ 2. [0012] According to some embodiments of the present invention, the number of the carbon nanotubes is multiple, at least two of the carbon nanotubes among the plurality of carbon nanotubes have different diameters, and/or, the plurality of carbon nanotubes At least two of the carbon nanotubes in the tube are different in length. [0013] The conductive agent according to the embodiment of the second aspect of the present invention includes the carbon nanotubes according to the above-mentioned embodiment of the first aspect of the present invention. [0014] According to some embodiments of the present invention, the conductive agent further includes: at least one of conductive carbon black, graphene, conductive graphite and carbon fiber materials. [0015] According to some embodiments of the present invention, the number of layers of graphene is a, wherein a satisfies: 1≤a≤1000; and/or the sheet diameter of the graphene is b, wherein b Meet: 0.1μm≤b≤20μm. [0016] The positive electrode sheet according to the third embodiment of the present invention includes: a conductive agent, a positive active material and a current collector, wherein the conductive agent is the conductive agent according to the above second embodiment of the present invention, the positive active material and The conductive agent is coated on the current collector. [0017] According to some embodiments of the present invention, the weight ratio of the conductive agent to the cathode active material is 0.001~0.03. [0018] According to some embodiments of the present invention, the positive active material includes: lithium iron phosphate, lithium cobalt oxide, lithium nickel oxide, lithium manganese oxide, lithium nickel manganese oxide, lithium nickel cobalt manganese oxide, lithium nickel cobalt At least one of aluminum oxide and olivine-structured lithium-containing phosphate, or at least one of transition metal oxide, polyanionic compound, organic polymer and Prussian blue. [0019] A battery according to the fourth embodiment of the present invention includes: a positive electrode sheet, the positive electrode sheet is the positive electrode sheet according to the above-mentioned third embodiment of the present invention; a separator; and a negative electrode sheet, the negative electrode sheet includes a negative active material, so The positive electrode sheet, separator and negative electrode sheet are stacked in sequence. [0020] According to some embodiments of the present invention, the negative active material includes: at least one of artificial graphite, natural graphite, silicon-based materials, tin-based materials, and lithium titanate. [0021] A battery pack according to an embodiment of the fifth aspect of the present invention includes at least one battery according to the fourth embodiment of the present invention. [0022] The electrical equipment according to the sixth embodiment of the present invention includes at least one battery pack according to the fifth embodiment of the present invention. [0023] Additional aspects and advantages of the invention will be set forth in part in the description which follows, and in part will be obvious from the description, or may be learned by practice of the invention. Detailed implementation [0024] The following is a carbon nanotube according to an embodiment of the first aspect of the present invention. The above-mentioned carbon nanotubes are used to partially or completely replace the traditional conductive agent to improve the dispersion of the conductive agent in the pole piece, build a good conductive network under the condition of low addition amount, reduce the resistivity of the pole piece, and improve the battery energy density. and electrical properties. [0025] Specifically, carbon nanotubes satisfy: 0.1≤ ≤0.6. Among them, S is the specific surface area of ​​the carbon nanotube, the unit is m 2 /g, n is the aspect ratio of carbon nanotubes, R is the powder resistivity of carbon nanotubes in mΩ·cm, I is the ID/IG ratio of carbon nanotubes in the Raman spectrum, k=11.3. [0026] Among them, S is the specific surface area of ​​the carbon nanotube. The specific surface area of ​​the carbon nanotube is often measured by using a specific surface area tester of the carbon nanotube after separation. The separation of carbon tubes involves placing the pole pieces in a HCl solution of a certain concentration, accelerating the dissolution process through stirring or ultrasonic treatment, and removing the aluminum foil in the pole pieces and PVDF (Polyvinylidene Fluoride) and PVP (polyvinylidene fluoride) in the dressing layer. Vinylpyrrolidone, Polyvinylpyrrolidone), and then the solution and insoluble components are separated by filtration or centrifugation. The insoluble components are dried and ground into fine particles of a certain size, which are then mixed with an appropriate amount of solvent or dispersant, placed in an ultrasonic bath or ultrasonic treated with an ultrasonic probe to form a uniform suspension. During the ultrasonic treatment process, due to the different characteristics of LFP (Lithium Iron Phosphate) and carbon nanotube particles, tiny aggregation and dispersion phenomena will occur. After the ultrasound is completed, the sample is centrifuged and the centrifugation rate is adjusted to separate the LFP from the carbon nanotubes. The carbon nanotubes are dried, and then corresponding physical property tests are performed on the carbon nanotubes. [0027] n is the aspect ratio of carbon nanotubes. The aspect ratio of carbon nanotubes is measured by taking a transmission electron microscope and counting the average tube length and average diameter of 100 carbon nanotubes. The aspect ratio is the tube length ratio of carbon nanotubes. path. [0028] R is the powder resistivity of carbon nanotubes. The powder resistivity of carbon nanotubes is tested using a powder compaction resistor. The corresponding resistivity is when the pressure is 15MPa. [0029] I is measured using a Raman spectrometer, and is the relative ratio of defects and graphitization degree in carbon nanotubes expressed by the peak area ratio of D peak and G peak, indicating the defects of carbon nanotubes. [0030] The specific surface area of ​​carbon nanotubes is related to their dispersion. The higher the specific surface area, the more difficult it is to disperse; the aspect ratio of carbon nanotubes is related to dispersion and conductivity. The larger the aspect ratio, the worse the dispersion and long-range conductivity; carbon nanotubes have long-range conductivity. The greater the powder resistivity of the tube, the worse the conductivity in the pole piece; the higher the degree of defects in the carbon nanotubes, which are easier to disperse, but will deteriorate the conductivity of the carbon nanotubes. [0031] By limiting the relationship between the specific surface area of ​​carbon nanotubes, the aspect ratio of carbon nanotubes, the powder resistivity of carbon nanotubes and the defects of carbon nanotubes, the above carbon nanotubes include at least the following four effects: First, the above-mentioned carbon nanotubes have good dispersibility, which can reduce the dispersion time of the conductive slurry, improve the dispersion stability of the conductive slurry, and can also be evenly dispersed in the conductive agent. [0032] Second, the above-mentioned carbon nanotubes have good electrical conductivity. The conductive agent can build a more complete conductive structure in the pole piece, form more conductive channels, and improve the ability of the pole piece to conduct electrons in short and long distances. [0033] Third, the above-mentioned carbon nanotubes can meet current performance requirements for lithium-ion batteries. [0034] Fourth, it is conducive to accelerating the qualitative design, development and application of carbon nanotubes and effectively reducing production costs. [0035] In other words, the use of the above-mentioned carbon nanotubes is beneficial to the dispersion of carbon nanotubes in the conductive agent, and uniformly dispersed carbon nanotubes can build a more complete conductive network, improve the ability of conductive electrons, reduce the amount of conductive agent, and increase battery energy Density, lowering impedance and improving battery performance. [0036] According to the carbon nanotube used for the conductive agent according to the embodiment of the present invention, the specific surface area of ​​the carbon nanotube, the aspect ratio of the carbon nanotube, the powder resistivity of the carbon nanotube and the defects of the carbon nanotube are determined. By limiting the relationship between them, the above-mentioned carbon nanotube conductive agent has good dispersion, which is conducive to building a more complete conductive network, improving the ability of conducting electrons, reducing the amount of conductive agent, increasing battery energy density, reducing impedance, and improving battery performance. The above-mentioned carbon nanotubes include at least the following four effects: First, the above-mentioned carbon nanotubes have good dispersibility, which can reduce the dispersion time of the conductive slurry, improve the dispersion stability of the conductive slurry, and can also be evenly dispersed in the conductive agent. . Second, the above-mentioned carbon nanotubes have good electrical conductivity. The conductive agent can build a more complete conductive structure in the pole piece, form more conductive channels, and improve the ability of the pole piece to conduct electrons in short and long distances. Third, the above-mentioned carbon nanotubes can meet current performance requirements for lithium-ion batteries. Fourth, it is conducive to accelerating the qualitative design, development and application of carbon nanotubes and effectively reducing production costs. [0037] According to some embodiments of the present invention, S satisfies: 60m 2 /g≤T≤800m 2 /g; and/or, n satisfies: 50≤n≤1500; and/or, R satisfies: 1mΩ·cm≤R≤100mΩ·cm; and/or, I satisfies: 0.05≤I≤2. As a result, the specific surface area of ​​the carbon nanotubes, the aspect ratio of the carbon nanotubes, the powder resistivity of the carbon nanotubes and the defects of the carbon nanotubes are all more reasonable, ensuring the dispersion and conductivity of the carbon nanotubes, and making the carbon nanotubes The tube satisfies: 0.1≤ ≤0.6. [0038] Among them, S can be 60m 2 /g、80m 2 /g、100m 2 /g、150m 2 /g、200m 2 /g、250m 2 /g、300m 2 /g、350m 2 /g、400m 2 /g or 800m 2 /g. But not limited to this. [0039] n can be 50, 100, 200, 500 or 1500. But not limited to this. [0040] R can be 1mΩ·cm, 20mΩ·cm, 30mΩ·cm, 40mΩ·cm, 60mΩ·cm, 80mΩ·cm or 100mΩ·cm. But not limited to this. [0041] I can be 0.05, 0.5, 1.0 or 2.0. But not limited to this. [0042] Further, the number of carbon nanotubes is multiple, and at least two carbon nanotubes among the plurality of carbon nanotubes have different diameters, and/or at least two carbon nanotubes among the plurality of carbon nanotubes have different lengths. In the description of the present invention, "plurality" means two or more. This gives full play to the role of carbon nanotubes with different diameters and/or carbon nanotubes of different lengths, thereby reducing the difficulty of dispersing carbon nanotubes while ensuring the construction of a long-range conductive network, reducing the amount of conductive agent, and increasing battery energy density. , reduce battery impedance. [0043] The conductive agent according to the embodiment of the second aspect of the present invention includes the carbon nanotubes according to the above-mentioned embodiment of the first aspect of the present invention. [0044] According to the conductive agent according to the embodiment of the present invention, the above-mentioned carbon nanotubes are used to partially or completely replace the conductive agent to improve the dispersion of the conductive agent in the pole piece, build a good conductive network under the condition of low addition amount, and reduce the resistance of the pole piece. Resistivity, improve battery energy density and electrical performance. [0045] Further, the conductive agent also includes: at least one of conductive carbon black, graphene, conductive graphite and carbon fiber material. Conductive carbon black can give conductive agents excellent conductive properties at low addition amounts through its high specific surface area, network structure and conductive pathways between particles. Graphene has good electrical conductivity, extremely low resistance and high carrier mobility. Conductive graphite has a unique crystal structure and electronic properties, and has good electrical conductivity. Carbon fiber materials are tiny fibers made of carbon atoms arranged into a hexagonal lattice similar to graphite. When these fibers are stretched into long fibers, the arrangement of the carbon atoms tends to follow the direction of the fiber, which results in It has high electrical conductivity in the fiber axis direction. Therefore, using at least one of conductive carbon black, graphene, conductive graphite, and carbon fiber materials for the conductive agent is beneficial to improving the conductivity of the conductive agent and reducing the cost of the conductive agent. [0046] Furthermore, the conductive carbon black includes at least one of acetylene black, furnace black, channel black, thermal cracking black, lamp black and Ketjen black. The above-mentioned carbon black materials have a high specific surface area, which is conducive to the formation of more conductive paths, and the smaller particle size of the above-mentioned carbon black materials is conducive to the formation of a more complex conductive network, thereby improving the overall conductive performance of the material. Using at least one of the above carbon black materials as conductive carbon black is beneficial to imparting excellent conductive properties to the conductive agent at a low addition amount. [0047] According to some embodiments of the present invention, the number of layers of graphene is a, where a satisfies: 1 ≤ a ≤ 1000; and/or the sheet diameter of graphene is b, where b satisfies: 0.1 μm ≤ b ≤ 20 μm . Therefore, the number of graphene layers and/or the setting of the graphene sheet diameter is more reasonable, so that the graphene has better dispersion, and is conducive to forming a continuous conductive network when the amount of graphene is small, which is conducive to achieving Conductive threshold, improve the conductivity of conductive agent. [0048] The positive electrode sheet according to the third embodiment of the present invention includes: a conductive agent, a positive active material and a current collector, wherein the conductive agent is the conductive agent according to the above-mentioned embodiment of the second aspect of the present invention, and the positive active material and conductive agent coating on the current collector. The current collector serves as a carrier of the positive active material and maintains the structural integrity of the positive electrode. At the same time, the current collector provides a low-resistance path that can collect and transport electrons generated by the positive active material in the electrochemical reaction, helping to reduce battery life. The internal resistance improves the efficiency and power performance of the battery. [0049] Furthermore, the current collector is a metal foil material, preferably aluminum foil; more preferably, it is carbon-coated aluminum foil. Among them, the metal foil has good electrical conductivity and mechanical strength, which is beneficial to supporting the positive active material layer in the positive electrode sheet and maintaining the stability of the current collector during repeated charging and discharging of the battery. Composite foils, such as current collectors with a three-layer structure of "metal-polymer material-metal", can help improve the energy density and cycle life of batteries by combining the advantages of different materials, such as the conductivity of metal and the mechanical properties of polymer materials. and security. [0050] The current collector is preferably aluminum foil. Aluminum foil has the advantages of light weight and high conductivity, and the cost of aluminum foil is low. Therefore, using aluminum foil as a current collector is beneficial to the lightweight and chemical stability of the current collector, while also helping to improve the performance of the battery and control the cost of the battery. [0051] Carbon-coated aluminum foil is prepared by coating a layer of conductive carbon black or carbon-coated particles on high-purity aluminum foil, so that the internal resistance of the carbon-coated aluminum foil is smaller, which helps to improve the rate performance and cycle life of the battery, and also helps It is used to reduce the contact resistance between the positive active material and the current collector and improve the charge transfer efficiency. [0052] The positive electrode sheet according to the embodiment of the present invention uses a conductive agent containing the above-mentioned carbon nanotubes, which is beneficial to reducing the amount of conductive agent, increasing battery energy density, reducing impedance, and improving battery performance. [0053] Further, the weight ratio of the conductive agent to the positive active material is 0.001~0.03. This is beneficial to the uniform dispersion of the conductive agent and the cathode active material, so that the continuous conductive network formed by the conductive agent between the particles of the cathode active material can meet the conductive needs of the cathode sheet, thereby helping to improve the energy density and power density of the battery. , cycle stability and safety, while reducing the waste of conductive agent and reducing the cost of the positive electrode sheet. [0054] According to some embodiments of the present invention, the positive active material includes: lithium iron phosphate, lithium cobalt oxide, lithium nickel oxide, lithium manganese oxide, lithium nickel manganese oxide, lithium nickel cobalt manganese oxide, lithium nickel cobalt aluminum oxide At least one of a lithium-containing phosphate with an olivine structure, or at least one of a transition metal oxide, a polyanionic compound, an organic polymer and Prussian blue. The above-mentioned positive electrode active material can be suitably used in a sodium ion battery. But not limited to this. The above-mentioned positive active materials can be used to store and release energy through the intercalation and deintercalation of ions during the charging and discharging process of the battery. The above-mentioned positive electrode active material can maintain the relative stability of the structure during the charge and discharge cycles of the battery, and also has a certain electrochemical stability and can not decompose within the working voltage range. Therefore, the use of the above-mentioned positive electrode active materials is beneficial to improving the energy density, power density, cycle stability and safety of the battery. [0055] A battery according to an embodiment of the fourth aspect of the present invention includes a positive electrode sheet, a separator and a negative electrode sheet. The positive electrode sheet is the positive electrode sheet according to the above-mentioned third embodiment of the present invention; the negative electrode sheet includes a negative electrode active material, and the positive electrode sheet, separator and negative electrode sheet are stacked in sequence. [0056] The battery according to the embodiment of the present invention is beneficial to improving the stability of charging and discharging of the battery, extending the service life of the battery, and improving the market competitiveness of the battery. [0057] Further, the negative active material includes at least one of artificial graphite, natural graphite, silicon-based materials, tin-based materials and lithium titanate. The above materials are all beneficial to providing fast ion diffusion paths, improving electrochemical kinetic performance, improving cycle stability and first Coulombic efficiency. [0058] Among them, the silicon-based material can be silicon-carbon composite material, silicon oxide or silicon nitride. But not limited to this. [0059] The tin-based material may be tin-cobalt alloy, tin-nickel alloy, tin-copper alloy, tin sulfide or tin oxide, but is not limited thereto. [0060] According to some embodiments of the present invention, the separator includes but is not limited to one or a composite membrane of polyethylene, polypropylene, polyvinylidene fluoride. Composite films made of one or more of polyethylene, polypropylene, and polyvinylidene fluoride have high mechanical strength, which is beneficial to maintaining the stability and integrity of the internal structure of the battery. At the same time, it has good chemical stability and can resist the erosion of battery electrolyte, stably blocking the positive and negative electrodes. In addition, the porosity and pore size of the composite membrane of one or more types of polyethylene, polypropylene, polyvinylidene fluoride are suitable for the transmission of ions. [0061] A battery pack according to an embodiment of the fifth aspect of the present invention includes at least one battery according to the fourth embodiment of the present invention. [0062] The battery pack according to the embodiment of the present invention is beneficial to improving the performance of the battery pack and improving the stability and safety of the battery pack. [0063] The electrical equipment according to the sixth embodiment of the present invention includes at least one battery pack according to the fifth embodiment of the present invention. [0064] The electrical equipment according to the embodiments of the present invention is conducive to improving the operation stability of the electrical equipment, improving the user experience, and enhancing the market competitiveness of the electrical equipment. [0065] The embodiments of the present invention are described in detail below. It should be noted that the embodiments described below are exemplary and are only used to explain the present invention and cannot be understood as limiting the present invention. In addition, if not explicitly stated, all reagents used in the following examples are commercially available or can be synthesized according to this article or known methods. For reaction conditions not listed, they are also readily available to those skilled in the art. [0066] Example 1 The positive active material lithium iron phosphate LiFePO 4 , the positive conductive agent (which contains carbon nanotubes) and the binder PVDF are mixed in a ratio of 97:1:2, in which the carbon nanotubes meet =0.13, stir the powder and NMP (N-Methyl-2-pyrrolidone) into a positive electrode slurry in a homogenizer and evenly coat it on the aluminum foil. [0067] Mix the negative active material artificial graphite, negative conductive agent (conductive carbon black SP), thickener (CMC), and binder (SBR) in a ratio of 96:1:1:2, and use a homogenizer to mix the powder Material and deionized water are stirred into negative electrode slurry and evenly coated on the copper foil. [0068] Mix ethylene carbonate (EC), dimethyl carbonate (DMC), and ethyl methyl carbonate (EMC) at a volume ratio of 1:1:1 to prepare a mixture containing 1M LiPF 6 of electrolyte. [0069]A polypropylene separator was used to prepare a 1.7Ah laminated battery, and its low-temperature DCIR (DirectCurrent Internal Resistance) and high-temperature cycle performance were tested. [0070] Example 2 The positive active material lithium iron phosphate LiFePO 4 , the positive conductive agent (which contains carbon nanotubes) and the binder PVDF are mixed in a ratio of 97:1:2, in which the carbon nanotubes meet =0.17, use a homogenizer to stir the powder and NMP into a positive electrode slurry and evenly coat it on the aluminum foil. [0071] Mix the negative active material artificial graphite, negative conductive agent (conductive carbon black SP), thickener (CMC), and binder (SBR) in a ratio of 96:1:1:2, and use a homogenizer to mix the powder Material and deionized water are stirred into negative electrode slurry and evenly coated on the copper foil. [0072] Mix ethylene carbonate (EC), dimethyl carbonate (DMC), and ethyl methyl carbonate (EMC) in a volume ratio of 1:1:1 to prepare a mixture containing 1M LiPF 6 of electrolyte. [0073] A polypropylene separator was used to prepare a 1.7Ah laminated battery, and its low-temperature DCIR and high-temperature cycle performance were tested. [0074] Example 3 The positive active material lithium iron phosphate LiFePO 4 , the positive conductive agent (which contains carbon nanotubes) and the binder PVDF are mixed in a ratio of 97:1:2, in which the carbon nanotubes meet =0.19, stir the powder and NMP into a positive electrode slurry in a homogenizer and evenly coat it on the aluminum foil. [0075] Mix the negative active material artificial graphite, negative conductive agent (conductive carbon black SP), thickener (CMC), and binder (SBR) in a ratio of 96:1:1:2, and use a homogenizer to mix the powder Material and deionized water are stirred into negative electrode slurry and evenly coated on the copper foil. [0076] Mix ethylene carbonate (EC), dimethyl carbonate (DMC), and ethyl methyl carbonate (EMC) in a volume ratio of 1:1:1 to prepare a mixture containing 1M LiPF 6 of electrolyte. [0077] A polypropylene separator was used to prepare a 1.7Ah laminated battery, and its low-temperature DCIR and high-temperature cycle performance were tested. [0078] Example 4 The positive active material lithium iron phosphate LiFePO 4 , the positive conductive agent (which contains carbon nanotubes) and the binder PVDF are mixed in a ratio of 96.5:1.5:2, in which the carbon nanotubes satisfy =0.23, stir the powder and NMP into a positive electrode slurry in a homogenizer and evenly coat it on the aluminum foil. [0079] Mix the negative active material artificial graphite, negative conductive agent (conductive carbon black SP), thickener (CMC), and binder (SBR) in a ratio of 96:1:1:2, and use a homogenizer to mix the powder Material and deionized water are stirred into negative electrode slurry and evenly coated on the copper foil. [0080] Mix ethylene carbonate (EC), dimethyl carbonate (DMC), and ethyl methyl carbonate (EMC) in a volume ratio of 1:1:1 to prepare a mixture containing 1M LiPF 6 of electrolyte. [0081] A polypropylene separator was used to prepare a 1.7Ah laminated battery, and its low-temperature DCIR and high-temperature cycle performance were tested. [0082] Example 5 The positive active material lithium iron phosphate LiFePO 4 , the positive conductive agent (which contains carbon nanotubes) and the binder PVDF are mixed in a ratio of 97:1:2, in which the carbon nanotubes meet =0.24, use a homogenizer to stir the powder and NMP into a positive electrode slurry and evenly coat it on the aluminum foil. [0083] Mix the negative active material artificial graphite, negative conductive agent (conductive carbon black SP), thickener (CMC), and bin | 1. A carbon nanotube, It is characterized by: The carbon nanotubes satisfy: 0.1≤ ≤0.6; Among them, S is the specific surface area of ​​the carbon nanotube, the unit is m 2 /g, n is the aspect ratio of carbon nanotubes, R is the powder resistivity of carbon nanotubes in mΩ·cm, I is the ID/IG ratio of carbon nanotubes in the Raman spectrum, k=11.3. 2. Carbon nanotubes according to claim 1, It is characterized by: The S meets: 60m 2 /g≤S≤800m 2 /g; and/or, The n satisfies: 50≤n≤1500; and/or, The R satisfies: 1mΩ·cm≤R≤100mΩ·cm; and/or, The I satisfies: 0.05≤I≤2. 3. Carbon nanotubes according to claim 1 or 2, It is characterized by: The number of the carbon nanotubes is multiple, and at least two of the plurality of carbon nanotubes have different diameters, and/or, At least two of the plurality of carbon nanotubes have different lengths. 4. A conductive agent, It is characterized by: Including the carbon nanotube according to any one of claims 1-3. 5. The conductive agent according to claim 4, It is characterized by: Also includes: At least one of conductive carbon black, graphene, conductive graphite and carbon fiber material. 6. The conductive agent according to claim 5, It is characterized by: The number of layers of graphene is a, wherein a satisfies: 1≤a≤1000; and/or, The sheet diameter of the graphene is b, where b satisfies: 0.1 μm ≤ b ≤ 20 μm. 7. A positive electrode sheet, It is characterized by: include: Conductive agent, positive electrode active material and current collector, wherein the conductive agent is the conductive agent according to any one of claims 4 to 6, and the positive electrode active material and conductive agent are coated on the current collector superior. 8. The positive electrode sheet according to claim 7, It is characterized by: The weight ratio of the conductive agent to the positive active material is 0.001~0.03. 9. The positive electrode sheet according to claim 7, It is characterized by: The positive active material includes: lithium iron phosphate, lithium cobalt oxide, lithium nickel oxide, lithium manganese oxide, lithium nickel manganese oxide, lithium nickel cobalt manganese oxide, lithium nickel cobalt aluminum oxide and olivine structure At least one of lithium-containing phosphates, or at least one of transition metal oxides, polyanionic compounds, organic polymers and Prussian blue. 10. A battery, It is characterized by: include: Positive electrode sheet, the positive electrode sheet is the positive electrode sheet according to any one of claims 7-9; diaphragm; and a negative electrode sheet, the negative electrode sheet includes a negative electrode active material, and the positive electrode sheet, separator and negative electrode sheet are stacked in sequence. 11. The battery according to claim 10, It is characterized by: The negative active material includes at least one of artificial graphite, natural graphite, silicon-based materials, tin-based materials and lithium titanate. 12. A battery pack, It is characterized by: Comprising at least one battery according to claim 11. 13. An electrical equipment, It is characterized by: Comprising at least one battery pack according to claim 12. | 比亚迪股份有限公司
807 | CN118618105B | Granted | BYD CO LTD | Charging stations¦Electric devices¦Battery/fuel cell control arrangement¦Control devices | 2024-08-12 | 2024-11-15 | Charge and discharge control method, battery management device, storage medium and automobile | The invention discloses a charge and discharge control method, a battery management device, a storage medium and an automobile. The method includes: acquiring first battery data, where the first battery data at least includes temperature change information of a target battery; and based on the temperature change information, increasing or reducing the charging current of the target battery. In this solution, based on the temperature change information of the target battery, the charging current of the target battery is increased or reduced to achieve both charging efficiency and charging safety according to the actual situation and ensure the charging capacity of the power battery. | Technical field [0001] The present invention relates to the technical field of battery charging control, and in particular, to a charging and discharging control method, a battery management device, a storage medium and an automobile. Background technology [0002] In addition to being affected by the material and structure of the battery itself, the charging capacity of secondary batteries also plays a crucial role in its charging method and charging strategy. Current battery charging generally adopts a ladder charging strategy, specifically using a stepped descending method to charge the battery. The charging current and charging time of each charging stage will directly affect the negative electrode potential of the battery, which will determine whether the negative electrode lithium precipitation occurs in the battery. Generally speaking, the charging current and charging time of each charging stage are generally preset values. The charging current in different charging stages gradually decreases. It is impossible to dynamically adjust the charging current according to the actual situation to achieve the purpose of balancing charging efficiency and charging safety. . Contents of the invention [0003] Embodiments of the present invention provide a charge and discharge control method, a battery management device, a storage medium and a car to solve the problem that existing battery charging methods cannot take into account both charging efficiency and charging safety. [0004] A charge and discharge control method, including: [0005] Obtain first battery data, where the first battery data at least includes temperature change information of the target battery; [0006] Based on the temperature change information, the charging current of the target battery is increased or decreased. [0007] Preferably, the obtaining the first battery data includes: [0008] Charge the target battery based on the first charging current, and obtain the first battery data when the battery voltage of the target battery reaches the first charging cut-off voltage; [0009] Wherein, the first charging current is determined based on an actual measured current, and the first charging cut-off voltage is determined based on an actual measured voltage. [0010] Preferably, the step of increasing or reducing the charging current of the target battery based on the temperature change information includes: [0011] When the temperature change information meets the preset fast charging conditions, increase the charging current of the target battery; [0012] When the temperature change information does not meet the preset fast charging conditions, the charging current of the target battery is reduced. [0013] Preferably, the temperature change information includes a temperature change rate; [0014] The preset fast charging condition is that the temperature change rate is less than or equal to the preset change rate. [0015] Preferably, increasing the charging current of the target battery includes: [0016] Control the temperature rise of the target battery to increase the charging current of the target battery. [0017] Preferably, the controlling the temperature of the target battery to increase the charging current of the target battery includes: [0018] Based on the first temperature rise strategy, the discharge temperature of the target battery is controlled to increase the charging current of the target battery. [0019] Preferably, based on the first temperature rise strategy, controlling the discharge temperature rise of the target battery and increasing the charging current of the target battery includes: [0020] Based on the first discharge current, control the discharge temperature rise of the target battery, and when the battery voltage of the target battery reaches the first discharge cut-off voltage, increase the charging current of the target battery; [0021] The first discharge current is determined based on the first charging current, and the first discharge cut-off voltage is determined based on the first charging cut-off voltage. [0022] Preferably, the first discharge current is the sum of the first current and the second current variation; [0023] The first current is the product of the first charging current and a preset current coefficient. [0024] Preferably, the first discharge cut-off voltage is the difference between the first charge cut-off voltage and the second voltage variation. [0025] Preferably, increasing the charging current of the target battery includes: [0026] Charge the target battery based on the ramp-up charging current until the battery voltage of the target battery reaches the second charging cut-off voltage; [0027] Wherein, the speed-up charging current is determined based on the first charging current, and the speed-up charging current is greater than the first charging current; [0028] The second charging cut-off voltage is determined based on the first charging cut-off voltage. [0029] Preferably, the speed-increasing charging current is the sum of the first charging current and the first current variation. [0030] Preferably, reducing the charging current of the target battery includes: [0031] Charging the target battery based on the deceleration charging current until the battery voltage of the target battery reaches the second charging cut-off voltage; [0032] Wherein, the deceleration charging current is determined based on the first charging current, and the deceleration charging current is smaller than the first charging current; [0033] The second charging cut-off voltage is determined based on the first charging cut-off voltage. [0034] Preferably, the deceleration charging current is the difference between the first charging current and the third current variation. [0035] Preferably, the second charging cut-off voltage is the sum of the first charging cut-off voltage and the first voltage variation. [0036] Preferably, after charging the target battery based on the deceleration charging current until the battery voltage of the target battery reaches the second charging cut-off voltage, the charge and discharge control method further includes: [0037] The deceleration charging current is updated to the first charging current, and the acquisition of the first battery data is repeatedly performed. [0038] Preferably, after increasing or reducing the charging current of the target battery based on the temperature change information, the charge and discharge control method further includes: [0039] When the second charging cut-off voltage is greater than or equal to the preset cut-off voltage, the target battery is controlled to enter the constant voltage charging mode. [0040] Preferably, controlling the target battery to enter constant voltage charging mode includes: [0041] Constant voltage charging is performed based on the second charging cut-off voltage until the battery current of the target battery reaches a preset cut-off current. [0042] Preferably, after controlling the target battery to enter the constant voltage charging mode, the charge and discharge control method further includes: [0043] Update the remaining number of charges; [0044] When the remaining number of charges is greater than or equal to the preset number of charges, repeatedly executing the acquisition of the first battery data; [0045] When the remaining number of charging times is less than the preset number of charging times, the charging operation is ended. [0046] Preferably, after increasing or reducing the charging current of the target battery based on the temperature change information, the charge and discharge control method further includes: [0047] When the second charging cut-off voltage is less than the preset cut-off voltage, the acquisition of the first battery data is repeatedly performed. [0048] Preferably, the first charging current is the sum of the first target current and the first current variation; [0049] The first target current is determined based on the measured current and the first preset current. [0050] Preferably, the first target current is the larger value of the actual measured current and the first preset current. [0051] Preferably, the first charging cut-off voltage is the sum of the actual measured voltage and the first voltage variation. [0052] Preferably, before charging the target battery based on the first charging current and obtaining the first battery data when the battery voltage of the target battery reaches the first charging cut-off voltage, the charge and discharge control method further includes: : [0053] Obtain second battery data, where the second battery data includes actual measured temperature; [0054] When the actual measured temperature is greater than or equal to the lower temperature threshold and the actual measured temperature is less than or equal to the upper temperature threshold, charging the target battery based on the first charging current is performed. When the battery voltage of the target battery reaches At the first charging cut-off voltage, the first battery data is obtained. [0055] Preferably, after obtaining the second battery data, the charge and discharge control method further includes: [0056] When the measured temperature is greater than the upper temperature threshold, a cooling operation is performed on the target battery. [0057] Preferably, after obtaining the second battery data, the charge and discharge control method further includes: [0058] When the measured temperature is less than the lower temperature threshold, the temperature of the target battery is controlled based on the second temperature rise strategy. [0059] Preferably, the second battery data also includes measured capacity; [0060] The method of controlling the temperature rise of the target battery based on the second temperature rise strategy includes: [0061] When the measured capacity is greater than the preset capacity, the target battery is controlled to discharge and heat up based on the second temperature rise strategy. [0062] Preferably, the controlling the target battery discharge temperature rise based on the second temperature rise strategy includes: [0063] Based on the second discharge current, control the target battery to discharge and heat up until the battery voltage of the target battery reaches the second discharge cut-off voltage; [0064] Wherein, the second discharge current is determined based on an actual measured current, and the second discharge cut-off voltage is determined based on an actual measured voltage. [0065] Preferably, the second discharge current is the sum of the second target current and the fourth current variation; [0066] The second target current is determined based on the measured current and the third preset current. [0067] Preferably, the second target current is the larger value of the actual measured current and the third preset current. [0068] Preferably, the second discharge cut-off voltage is the difference between the actual measured voltage and the fourth voltage variation. [0069] Preferably, controlling the temperature rise of the target battery based on the second temperature rise strategy further includes: [0070]When the actual measured capacity is less than or equal to the preset capacity, charge the target battery based on a third charging current until the battery voltage of the target battery reaches a third charging cut-off voltage; [0071] Wherein, the third charging current is determined based on the second preset current, and the third charging cut-off voltage is determined based on the actual measured voltage. [0072] Preferably, the third charging cut-off voltage is the sum of the actual measured voltage and the third voltage variation. [0073] A battery management device includes a memory, a processor, and a computer program stored in the memory and executable on the processor. When the processor executes the computer program, the above charge and discharge control method is implemented. [0074] An automobile includes the above battery management device. [0075] A computer-readable storage medium stores a computer program. When the computer program is executed by a processor, the above-mentioned charge and discharge control method is implemented. [0076] The above-mentioned charge and discharge control method, battery management device, storage medium and automobile, when the target battery is in a charging state, obtain at least the temperature change information of the target battery, and increase the charging current of the target battery based on the temperature change information, In order to ensure the charging efficiency, or reduce the charging current of the target battery to ensure the charging safety of the target battery, so as to ensure that the charging process takes into account both charging efficiency and charging safety according to the actual situation, and ensures the charging ability of the power battery. Description of drawings [0077] In order to explain the technical solutions of the embodiments of the present invention more clearly, the drawings needed to be used in the description of the embodiments of the present invention will be briefly introduced below. Obviously, the drawings in the following description are only some embodiments of the present invention. , for those of ordinary skill in the art, other drawings can also be obtained based on these drawings without exerting creative labor. [0078] Figure 1 It is a flow chart of the charge and discharge control method in an embodiment of the present invention; [0079] Figure 2 It is another flow chart of the charge and discharge control method in an embodiment of the present invention; [0080] Figure 3 It is a flow chart of the first charging cycle in the experimental example of the present invention; [0081] Figure 4 It is a flow chart of the second charging cycle in the experimental example of the present invention; [0082] Figure 5 This is a flow chart of the third charging cycle in the experimental example of the present invention. Detailed implementation [0083] The technical solutions in the embodiments of the present invention will be clearly and completely described below with reference to the accompanying drawings in the embodiments of the present invention. Obviously, the described embodiments are part of the embodiments of the present invention, not all of them. Based on the embodiments of the present invention, all other embodiments obtained by those of ordinary skill in the art without making creative efforts fall within the scope of protection of the present invention. [0084] The charge and discharge control method provided by the embodiment of the present invention is applied to a battery management device to control the charging of a target battery connected thereto to ensure charging efficiency and charging safety. The target battery here is a battery that needs to be charged and discharged, and the target battery here is a secondary battery (Rechargeable battery). The battery management device here may be a battery management system (Battery Management System, hereinafter referred to as BMS) or other electronic devices. [0085] In one embodiment, the cathode material of the target battery is any one of lithium cobalt oxide, lithium nickelate, lithium manganate, lithium iron phosphate, ternary materials, lithium-rich cathode materials, and sulfur cathode materials; the target battery The negative electrode material of the battery is any one of soft carbon, hard carbon, carbon fiber, graphitized carbon microspheres, artificial graphite, natural graphite, silicon, lithium titanate, silicon carbide, silicon carbon composite materials, lithium metal and lithium alloy composite materials . [0086] In one embodiment, as Figure 1 As shown in the figure, a charge and discharge control method is provided, and the application of this method in BMS is used as an example to illustrate, including the following steps: [0087] S1: Obtain first battery data, which at least includes temperature change information of the target battery; [0088] S2: Based on the temperature change information, increase or decrease the charging current of the target battery. [0089] The first battery data is battery data detected in real time, and the first battery data is battery data used to evaluate whether its charging current needs to be adjusted. In this example, the first battery data at least includes but is not limited to temperature change information of the target battery. [0090] As an example, in step S1, when the target battery is in a charging state, the BMS acquires first battery data. The first battery data at least includes but is not limited to the temperature change information of the target battery. The temperature change information here can be understood as based on Actual measured temperature T N_1 Determined information used to reflect its temperature changes to determine whether its charging current can be adjusted. [0091] As an example, in step S2, the BMS can process the temperature change information of the target battery based on the preset charging control strategy. If the battery change information indicates that the risk of lithium deposition in the negative electrode of the target battery is low, the BMS can increase the temperature change information of the target battery. The charging current of the target battery is to ensure the charging efficiency of the target battery; conversely, if the battery change indicates that the risk of lithium precipitation in the negative electrode of the target battery is low, the charging current of the target battery is reduced to ensure the charging safety of the target battery. , avoid the risk of lithium precipitation in the negative electrode, and help extend the service life of the target battery. [0092] In this embodiment, when the target battery is in a charging state, the temperature change information at least including the target battery is obtained, and based on the temperature change information, the charging current of the target battery is increased to ensure its charging efficiency, or to reduce the The charging current of the target battery is used to ensure the charging safety of the target battery, so that the charging process takes into account charging efficiency and charging safety according to the actual situation, and ensures the charging capacity of the power battery. [0093] In one embodiment, step S1, that is, obtaining the first battery data, includes: [0094] Charge the target battery based on the first charging current, and obtain the first battery data when the battery voltage of the target battery reaches the first charging cut-off voltage; [0095] Wherein, the first charging current is determined based on an actual measured current, and the first charging cut-off voltage is determined based on an actual measured voltage. [0096] Among them, the first charging current is the charging current of the first charging stage, and I can be used N_3 express. The first charging cut-off voltage is the cut-off voltage of the first charging stage, which can be U N_3 It means that the first charging stage here is the charging stage when collecting the first battery data. [0097] As an example, when the BMS needs to control the target battery to enter the first charging stage, it must first control the target battery according to the measured current I N_1 , dynamically determine its corresponding first charging current I N_3 , so that the first charging current I N_3 Greater than the measured current I N_1 , in order to gradually control the incremental effect of the charging current in the first charging stage and ensure the charging efficiency; and, the BMS also needs to be based on the actual measured voltage U N_1 , dynamically determine its corresponding first charging cut-off voltage U N_3 ;Based on the first charging current I N_3 During the charging process of the target battery, the battery voltage of the target battery is collected in real time, and the battery voltage of the target battery is compared with the first charging cut-off voltage U N_3 Compare; when the battery voltage of the target battery reaches the first charging cut-off voltage U N_3 When, it can be determined that the charging cut-off condition corresponding to the first charging stage is met, and the first battery data can be obtained, so as to determine whether to increase or decrease the charging efficiency of the target battery in the second charging stage based on the first battery data, so as to achieve both For the purpose of charging efficiency and charging safety, the second charging stage here is the next charging stage after the first charging stage. [0098] In this example, according to the measured current I collected before entering the first charging stage N_1 and the measured voltage U N_1 , dynamically determine the first charging current I corresponding to the first charging stage N_3 and the first charging cut-off voltage U N_3 , which can dynamically adjust the charging current and charging cut-off voltage of each first charging stage, helping to ensure the charging efficiency and charging safety of the target battery. [0099] In an embodiment, step S2, that is, increasing or reducing the charging current of the target battery based on the temperature change information, includes: [0100] When the temperature change information meets the preset fast charging conditions, increase the charging current of the target battery; [0101] When the temperature change information does not meet the preset fast charging conditions, the charging current of the target battery is reduced. [0102] Among them, the preset fast charging conditions are preset conditions for evaluating whether fast charging can be performed. In this example, the preset fast charging conditions are evaluation conditions determined by comprehensively considering factors such as charging efficiency and charging safety. [0103] As an example, the BMS can compare the temperature change information of the target battery with preset fast charging conditions. When the temperature change information meets the preset fast charging conditions, it is determined that the risk of lithium precipitation in the negative electrode of the target battery is low and fast charging is possible. Therefore, the charging current of the target battery can be increased, using a larger charging current than the first charging current. Charge the target battery with a certain charging current to achieve a fast charging effect, thereby ensuring its charging efficiency and saving charging time. When the temperature change information does not meet the preset fast charging conditions, it can be determined that the first charging current corresponding to the first charging stage is too large. If charging is continued based on a charging current equal to or greater than the first charging current, the interaction between the electrode material and the electrolysis will be aggravated. The side reaction of the liquid increases the risk of lithium precipitation in the negative electrode, affecting charging safety and the service life of the target battery. Therefore, it is necessary to reduce the charging current of the target battery and use a smaller charging current than the first charging current to charge the target battery. Ensure its charging safety, thereby ensuring the service life of the target battery. In this example, when the data of the first battery does not meet the preset fast charging conditions, other measures can also be adopted to reduce the risk of lithium deposition in its negative electrode. For example, static cooling or other cooling measures are used to reduce the temperature of the battery, thereby reducing the temperature of the electrode. Side reactions between materials and electrolyte to ensure charging safety. [0104] In one embodiment, the temperature change information includes a temperature change rate; [0105] The preset fast charging condition is that the temperature change rate is less than or equal to the preset change rate. [0106] Among them, the temperature change rate is the change rate of the battery core temperature detected in real time. Specifically, it can be the differential value of the temperature variable and the time variable, which can be expressed by ¦dT/dt¦. [0107] Among them, the preset change rate is a preset change rate used to evaluate whether the temperature change reaches a smaller standard. k can be used N express. As an example, the preset change rate is greater than 0 and less than 10°C/min, that is, 0<k N <10℃/min. [0108] As an example, when the target battery is in the first charging stage and the BMS charges the target battery based on the first charging current, it needs to obtain the temperature change rate ¦dT/dt¦ and compare the temperature change rate ¦dT/dt¦ with the preset rate of change k N Compare; when the temperature change rate ¦dT/dt¦ is less than or equal to the preset change rate k N when, that is ¦dT/dt¦≤k N When, it is determined that the temperature rise rate of the target battery is within a reasonable range, and its charging current can be further increased. Therefore, it is determined that the temperature change information meets the preset fast charging conditions; conversely, when the temperature change rate ¦dT/dt¦ is greater than the preset change Rate k N when, that is ¦dT/dt¦>k N At this time, it is determined that the temperature rise rate of the target battery is too fast, and its charging current needs to be reduced to ensure its charging safety. Therefore, it is determined that the temperature change information does not meet the preset fast charging conditions. [0109] In one embodiment, increasing the charging current of the target battery includes: [0110] Control the temperature rise of the target battery to increase the charging current of the target battery. [0111] As an example, when the temperature change information meets the preset fast charging conditions, the BMS determines that the risk of lithium precipitation in the negative electrode of the target battery is low and can be fast charged. At this time, the temperature of the target battery can be controlled first to increase the lithium content in the target battery. The activity of ions or other ions allows it to adapt to a larger charging current; after the target battery heats up, the charging current of the target battery is controlled to increase, and a charging current larger than the first charging current is used to charge the target battery. , to achieve fast charging effect, thereby ensuring its charging efficiency and saving charging time. [0112] In this example, the temperature rise of the target battery can be controlled by, but is not limited to, direct current self-heating by the internal resistance of the battery, AC self-heating, or an external heating device. That is to say, when the target battery is in the first charging stage and its corresponding temperature change information meets the preset fast charging conditions, the temperature of the target battery is first controlled to increase the activity of ions in the target battery so that it can adapt to larger The charging current is then used to charge the target battery with a larger charging current to achieve a fast charging effect, thereby ensuring its charging efficiency and saving charging time. [0113] In one embodiment, controlling the temperature of the target battery to increase the charging current of the target battery includes: [0114] Based on the first temperature rise strategy, the discharge temperature of the target battery is controlled to increase the charging current of the target battery. [0115] The first temperature rise strategy is a preset strategy for controlling battery temperature rise, specifically a strategy for controlling battery discharge temperature rise after the first charging stage. [0116] As an example, when the temperature change information meets the preset fast charging conditions, the BMS can execute the first temperature rise strategy to control the discharge and temperature rise of the target battery, thereby increasing the activity of lithium ions or other ions in the target battery so that it can adapt to higher temperatures. Large charging current to increase the charging current of the target battery, which helps to improve the charging efficiency of the target battery. In this example, based on the first temperature rise strategy, the discharge temperature rise of the target battery is controlled to utilize the internal impedance of the target battery to heat it up. The process does not require the use of an external heating device for heating, which helps save costs. [0117] In one embodiment, based on the first temperature rise strategy, controlling the discharge temperature rise of the target battery and increasing the charging current of the target battery includes: [0118] Based on the first discharge current, control the discharge temperature rise of the target battery, and when the battery voltage of the target battery reaches the first discharge cut-off voltage, increase the charging current of the target battery; [0119] The first discharge current is determined based on the first charging current, and the first discharge cut-off voltage is determined based on the first charging cut-off voltage. [0120] Among them, the first discharge current is the current used to control the target battery to discharge based on the first temperature rise strategy, and I can be used N_5 express. The first discharge cut-off voltage is the cut-off voltage used to control the battery discharge temperature rise based on the first temperature rise strategy. U can be used N_5 express. [0121] As an example, when the temperature change information meets the preset fast charging conditions, the BMS needs to first charge according to the first charging current I corresponding to the first charging stage. N_3 , dynamically determine its corresponding first discharge current I N_5 , so that the first discharge current I N_5 Greater than the first charging current I N_3 ; According to the first charging cut-off voltage U corresponding to the first charging stage N_3 , dynamically determine its corresponding first discharge cut-off voltage U N_5 . Then, the BMS controls the target battery based on the first discharge current I N_5 Discharge uses the internal impedance of the cell to heat up the target battery, collects the battery voltage of the target battery in real time, and compares the battery voltage of the target battery with the first discharge cut-off voltage U N_5 For comparison, the battery voltage of the target battery reaches the first discharge cut-off voltage U N_5 When, it is deemed that this discharge and temperature rise operation is completed, the control of the target battery's discharge temperature rise is stopped, and the charging current of the target battery is increased to use a value higher than the first charging current I N_3 A larger charging current charges the target battery, helping to improve its charging efficiency. [0122] In one embodiment, the first discharge current is the sum of the first current and the second current variation; [0123] The first current is the product of the first charging current and a preset current coefficient. [0124] Among them, the preset current coefficient is a preset correction coefficient, which can be k N_a express. As an example, the preset current coefficient k N_a Greater than 0.001, and the current coefficient k is preset N_a Less than 10, that is, 0.001<k N_a <1. The first current is based on the first charging current I N_3 and the current determined by the preset current coefficient, specifically k N_a *I N_3 . [0125] Among them, the second current change amount is the preset second current change amount, specifically the current increment amount used to control the battery to discharge and heat up b | 1. A charge and discharge control method, It is characterized by, include: Charge the target battery based on the first charging current, and when the battery voltage of the target battery reaches the first charging cut-off voltage, obtain first battery data, where the first battery data at least includes temperature change information of the target battery; Based on the temperature change information, increasing or reducing the charging current of the target battery includes: When the temperature change information meets the preset fast charging conditions, the target battery is controlled to discharge and heat up based on the first discharge current. When the battery voltage of the target battery reaches the first discharge cut-off voltage, the target battery is increased The charging current; the first discharge current is determined based on the first charging current, and the first discharge cut-off voltage is determined based on the first charging cut-off voltage. 2. The charge and discharge control method according to claim 1, It is characterized by, The first charging current is determined based on the actual measured current, and the first charging cutoff voltage is determined based on the actual measured voltage. 3. The charge and discharge control method according to claim 2, It is characterized by, The step of increasing or reducing the charging current of the target battery based on the temperature change information also includes: When the temperature change information does not meet the preset fast charging conditions, the charging current of the target battery is reduced. 4. The charge and discharge control method according to claim 1, It is characterized by, The temperature change information includes temperature change rate; The preset fast charging condition is that the temperature change rate is less than or equal to the preset change rate. 5. The charge and discharge control method according to claim 1, It is characterized by, The first discharge current is the sum of the first current and the second current variation; The first current is the product of the first charging current and a preset current coefficient. 6. The charge and discharge control method according to claim 1, It is characterized by, The first discharge cut-off voltage is the difference between the first charge cut-off voltage and the second voltage variation. 7. The charge and discharge control method according to claim 1, It is characterized by, The increasing the charging current of the target battery includes: Charge the target battery based on the ramp-up charging current until the battery voltage of the target battery reaches the second charging cut-off voltage; Wherein, the speed-up charging current is determined based on the first charging current, and the speed-up charging current is greater than the first charging current; The second charging cut-off voltage is determined based on the first charging cut-off voltage. 8. The charge and discharge control method according to claim 7, It is characterized by, The speed-increasing charging current is the sum of the first charging current and the first current variation. 9. The charge and discharge control method according to claim 1, It is characterized by, The reducing the charging current of the target battery includes: Charging the target battery based on the deceleration charging current until the battery voltage of the target battery reaches the second charging cut-off voltage; Wherein, the deceleration charging current is determined based on the first charging current, and the deceleration charging current is smaller than the first charging current; The second charging cut-off voltage is determined based on the first charging cut-off voltage. 10. The charge and discharge control method according to claim 9, It is characterized by, The deceleration charging current is the difference between the first charging current and the third current variation. 11. The charge and discharge control method according to claim 7 or 9, It is characterized by, The second charging cut-off voltage is the sum of the first charging cut-off voltage and the first voltage variation. 12. The charge and discharge control method according to claim 9, It is characterized by, After charging the target battery based on the deceleration charging current until the battery voltage of the target battery reaches the second charging cut-off voltage, the charge and discharge control method further includes: The speed-down charging current is updated to the first charging current, and the obtaining of the first battery data is repeatedly performed. 13. The charge and discharge control method according to claim 7 or 9, It is characterized by, After increasing or reducing the charging current of the target battery based on the temperature change information, the charge and discharge control method further includes: When the second charging cut-off voltage is greater than or equal to the preset cut-off voltage, the target battery is controlled to enter the constant voltage charging mode. 14. The charge and discharge control method according to claim 13, It is characterized by, The controlling the target battery to enter the constant voltage charging mode includes: Constant voltage charging is performed based on the second charging cut-off voltage until the battery current of the target battery reaches a preset cut-off current. 15. The charge and discharge control method according to claim 13, It is characterized by, After controlling the target battery to enter the constant voltage charging mode, the charge and discharge control method further includes: Update the remaining number of charges; When the remaining number of charges is greater than or equal to the preset number of charges, repeatedly executing the acquisition of the first battery data; When the remaining number of charging times is less than the preset number of charging times, the charging operation is ended. 16. The charge and discharge control method according to claim 7 or 9, It is characterized by, After increasing or reducing the charging current of the target battery based on the temperature change information, the charge and discharge control method further includes: When the second charging cut-off voltage is less than the preset cut-off voltage, the obtaining of the first battery data is repeatedly performed. 17. The charge and discharge control method according to claim 2, It is characterized by, The first charging current is the sum of the first target current and the first current variation; The first target current is determined based on the measured current and the first preset current. 18. The charge and discharge control method according to claim 17, It is characterized by, The first target current is the larger value of the actual measured current and the first preset current. 19. The charge and discharge control method according to claim 2, It is characterized by, The first charging cut-off voltage is the sum of the actual measured voltage and the first voltage variation. 20. The charge and discharge control method according to claim 2, It is characterized by, Before charging the target battery based on the first charging current and obtaining the first battery data when the battery voltage of the target battery reaches the first charging cut-off voltage, the charge and discharge control method further includes: Obtain second battery data, where the second battery data includes actual measured temperature; When the actual measured temperature is greater than or equal to the lower temperature threshold and the actual measured temperature is less than or equal to the upper temperature threshold, charging the target battery based on the first charging current is performed. When the battery voltage of the target battery reaches At the first charging cut-off voltage, the first battery data is obtained. 21. The charge and discharge control method according to claim 20, It is characterized by, After obtaining the second battery data, the charge and discharge control method further includes: When the measured temperature is greater than the upper temperature threshold, a cooling operation is performed on the target battery. 22. The charge and discharge control method according to claim 20, It is characterized by, After obtaining the second battery data, the charge and discharge control method further includes: When the actual measured temperature is less than the lower temperature threshold, the target battery is controlled to be heated based on the second temperature rise strategy. 23. The charge and discharge control method according to claim 22, It is characterized by, The second battery data also includes measured capacity; The method of controlling the temperature rise of the target battery based on the second temperature rise strategy includes: When the measured capacity is greater than the preset capacity, the target battery is controlled to discharge and heat up based on the second temperature rise strategy. 24. The charge and discharge control method according to claim 23, It is characterized by, The method of controlling the discharge temperature rise of the target battery based on the second temperature rise strategy includes: Based on the second discharge current, control the target battery to discharge and heat up until the battery voltage of the target battery reaches the second discharge cut-off voltage; Wherein, the second discharge current is determined based on an actual measured current, and the second discharge cut-off voltage is determined based on an actual measured voltage. 25. The charge and discharge control method according to claim 24, It is characterized by, The second discharge current is the sum of the second target current and the fourth current variation; The second target current is determined based on the measured current and the third preset current. 26. The charge and discharge control method according to claim 25, It is characterized by, The second target current is the larger value of the actual measured current and the third preset current. 27. The charge and discharge control method according to claim 26, It is characterized by, The second discharge cut-off voltage is the difference between the actual measured voltage and the fourth voltage variation. 28. The charge and discharge control method according to claim 23, It is characterized by, The method of controlling the temperature rise of the target battery based on the second temperature rise strategy also includes: When the actual measured capacity is less than or equal to the preset capacity, charge the target battery based on a third charging current until the battery voltage of the target battery reaches a third charging cut-off voltage; Wherein, the third charging current is determined based on the second preset current, and the third charging cut-off voltage is determined based on the actual measured voltage. 29. The charge and discharge control method according to claim 28, It is characterized by, The third charging cut-off voltage is the sum of the actual measured voltage and the third voltage variation. 30. A battery management device, comprising a memory, a processor, and a computer program stored in the memory and executable on the processor, It is characterized by, When the processor executes the computer program, the charge and discharge control method according to any one of claims 1 to 29 is implemented. 31. A computer-readable storage medium storing a computer program, It is characterized by, When the computer program is executed by a processor, the charge and discharge control method according to any one of claims 1 to 29 is implemented. 32.A car, It is characterized by, The battery management device of claim 30 or the computer-readable storage medium of claim 31 is included. | 比亚迪股份有限公司
808 | CN118618105A | Granted | BYD CO LTD | Charging stations¦Electric devices¦Battery/fuel cell control arrangement¦Control devices | 2024-08-12 | 2024-09-10 | Charging and discharging control method, battery management device, storage medium and automobile | The invention discloses a charging and discharging control method, a battery management device, a storage medium and an automobile. The method comprises the following steps: acquiring first battery data, wherein the first battery data at least comprises temperature change information of a target battery; and increasing or reducing the charging current of the target battery based on the temperature change information. In the scheme, the charging current of the target battery is increased or reduced based on the temperature change information of the target battery, so that the charging efficiency and the charging safety are both considered according to the actual situation, and the charging capability of the power battery is guaranteed. | Technical field [0001] The present invention relates to the technical field of battery charging control, and in particular, to a charging and discharging control method, a battery management device, a storage medium and an automobile. Background technology [0002] In addition to being affected by the material and structure of the battery itself, the charging capacity of secondary batteries also plays a crucial role in its charging method and charging strategy. Current battery charging generally adopts a ladder charging strategy, specifically using a stepped descending method to charge the battery. The charging current and charging time of each charging stage will directly affect the negative electrode potential of the battery, which will determine whether the negative electrode lithium precipitation occurs in the battery. Generally speaking, the charging current and charging time of each charging stage are generally preset values. The charging current in different charging stages gradually decreases. It is impossible to dynamically adjust the charging current according to the actual situation to achieve the purpose of balancing charging efficiency and charging safety. . Contents of the invention [0003] Embodiments of the present invention provide a charge and discharge control method, a battery management device, a storage medium and a car to solve the problem that existing battery charging methods cannot take into account both charging efficiency and charging safety. [0004] A charge and discharge control method, including: Obtain first battery data, where the first battery data at least includes temperature change information of the target battery; Based on the temperature change information, the charging current of the target battery is increased or decreased. [0005] Preferably, the obtaining the first battery data includes: Charge the target battery based on the first charging current, and obtain the first battery data when the battery voltage of the target battery reaches the first charging cut-off voltage; Wherein, the first charging current is determined based on an actual measured current, and the first charging cutoff voltage is determined based on an actual measured voltage. [0006] Preferably, the step of increasing or reducing the charging current of the target battery based on the temperature change information includes: When the temperature change information meets the preset fast charging conditions, increase the charging current of the target battery; When the temperature change information does not meet the preset fast charging conditions, the charging current of the target battery is reduced. [0007] Preferably, the temperature change information includes a temperature change rate; The preset fast charging condition is that the temperature change rate is less than or equal to the preset change rate. [0008] Preferably, increasing the charging current of the target battery includes: Control the temperature of the target battery to increase and increase the charging current of the target battery. [0009] Preferably, the controlling the temperature of the target battery to increase the charging current of the target battery includes: Based on the first temperature rise strategy, the discharge temperature of the target battery is controlled to increase the charging current of the target battery. [0010] Preferably, based on the first temperature rise strategy, controlling the discharge temperature rise of the target battery and increasing the charging current of the target battery includes: Based on the first discharge current, control the discharge temperature rise of the target battery, and when the battery voltage of the target battery reaches the first discharge cut-off voltage, increase the charging current of the target battery; The first discharge current is determined based on the first charging current, and the first discharge cut-off voltage is determined based on the first charging cut-off voltage. [0011] Preferably, the first discharge current is the sum of the first current and the second current variation; The first current is the product of the first charging current and a preset current coefficient. [0012] Preferably, the first discharge cut-off voltage is the difference between the first charge cut-off voltage and the second voltage variation. [0013] Preferably, increasing the charging current of the target battery includes: Charge the target battery based on the ramp-up charging current until the battery voltage of the target battery reaches the second charging cut-off voltage; Wherein, the speed-increasing charging current is determined based on the first charging current, and the speed-increasing charging current is greater than the first charging current; The second charging cut-off voltage is determined based on the first charging cut-off voltage. [0014] Preferably, the speed-increasing charging current is the sum of the first charging current and the first current variation. [0015] Preferably, reducing the charging current of the target battery includes: Charging the target battery based on the deceleration charging current until the battery voltage of the target battery reaches the second charging cut-off voltage; Wherein, the deceleration charging current is determined based on the first charging current, and the deceleration charging current is smaller than the first charging current; The second charging cut-off voltage is determined based on the first charging cut-off voltage. [0016] Preferably, the deceleration charging current is the difference between the first charging current and the third current variation. [0017] Preferably, the second charging cut-off voltage is the sum of the first charging cut-off voltage and the first voltage variation. [0018] Preferably, after charging the target battery based on the deceleration charging current until the battery voltage of the target battery reaches the second charging cut-off voltage, the charge and discharge control method further includes: The speed-down charging current is updated to the first charging current, and the obtaining of the first battery data is repeatedly performed. [0019] Preferably, after increasing or reducing the charging current of the target battery based on the temperature change information, the charge and discharge control method further includes: When the second charging cut-off voltage is greater than or equal to the preset cut-off voltage, the target battery is controlled to enter the constant voltage charging mode. [0020] Preferably, controlling the target battery to enter constant voltage charging mode includes: Constant voltage charging is performed based on the second charging cut-off voltage until the battery current of the target battery reaches a preset cut-off current. [0021] Preferably, after controlling the target battery to enter the constant voltage charging mode, the charge and discharge control method further includes: Update the remaining number of charges; When the remaining number of charges is greater than or equal to the preset number of charges, repeatedly executing the acquisition of the first battery data; When the remaining number of charging times is less than the preset number of charging times, the charging operation is ended. [0022] Preferably, after increasing or reducing the charging current of the target battery based on the temperature change information, the charge and discharge control method further includes: When the second charging cut-off voltage is less than the preset cut-off voltage, the obtaining of the first battery data is repeatedly performed. [0023] Preferably, the first charging current is the sum of the first target current and the first current variation; The first target current is determined based on the measured current and the first preset current. [0024] Preferably, the first target current is the larger value of the actual measured current and the first preset current. [0025] Preferably, the first charging cut-off voltage is the sum of the actual measured voltage and the first voltage variation. [0026] Preferably, before charging the target battery based on the first charging current and obtaining the first battery data when the battery voltage of the target battery reaches the first charging cut-off voltage, the charge and discharge control method further includes: : Obtain second battery data, where the second battery data includes actual measured temperature; When the actual measured temperature is greater than or equal to the lower temperature threshold and the actual measured temperature is less than or equal to the upper temperature threshold, charging the target battery based on the first charging current is performed. When the battery voltage of the target battery reaches At the first charging cut-off voltage, the first battery data is obtained. [0027] Preferably, after obtaining the second battery data, the charge and discharge control method further includes: When the actual measured temperature is greater than the upper temperature threshold, a cooling operation is performed on the target battery. [0028] Preferably, after obtaining the second battery data, the charge and discharge control method further includes: When the actual measured temperature is less than the lower temperature threshold, the target battery is controlled to be heated based on the second temperature rise strategy. [0029] Preferably, the second battery data also includes measured capacity; The method of controlling the temperature rise of the target battery based on the second temperature rise strategy includes: When the measured capacity is greater than the preset capacity, the target battery is controlled to discharge and heat up based on the second temperature rise strategy. [0030] Preferably, the controlling the target battery discharge temperature rise based on the second temperature rise strategy includes: Based on the second discharge current, control the target battery to discharge and heat up until the battery voltage of the target battery reaches the second discharge cut-off voltage; Wherein, the second discharge current is determined based on an actual measured current, and the second discharge cut-off voltage is determined based on an actual measured voltage. [0031] Preferably, the second discharge current is the sum of the second target current and the fourth current variation; The second target current is determined based on the measured current and a third preset current. [0032] Preferably, the second target current is the larger value of the actual measured current and the third preset current. [0033] Preferably, the second discharge cut-off voltage is the difference between the actual measured voltage and the fourth voltage variation. [0034] Preferably, controlling the temperature rise of the target battery based on the second temperature rise strategy further includes: When the actual measured capacity is less than or equal to the preset capacity, charge the target battery based on a third charging current until the battery voltage of the target battery reaches a third charging cut-off voltage; Wherein, the third charging current is determined based on the second preset current, and the third charging cut-off voltage is determined based on the actual measured voltage. [0035] Preferably, the third charging cut-off voltage is the sum of the actual measured voltage and the third voltage variation. [0036] A battery management device includes a memory, a processor, and a computer program stored in the memory and executable on the processor. When the processor executes the computer program, the above charge and discharge control method is implemented. [0037] An automobile includes the above battery management device. [0038] A computer-readable storage medium stores a computer program. When the computer program is executed by a processor, the above-mentioned charge and discharge control method is implemented. [0039]The above charge and discharge control method, battery management device, storage medium and automobile, when the target battery is in a charging state, obtain at least the temperature change information of the target battery, and increase the charging current of the target battery based on the temperature change information, In order to ensure the charging efficiency, or reduce the charging current of the target battery to ensure the charging safety of the target battery, so as to ensure that the charging process takes into account both charging efficiency and charging safety according to the actual situation, and ensures the charging ability of the power battery. Description of the drawings [0040] In order to explain the technical solutions of the embodiments of the present invention more clearly, the drawings needed to be used in the description of the embodiments of the present invention will be briefly introduced below. Obviously, the drawings in the following description are only some embodiments of the present invention. , for those of ordinary skill in the art, other drawings can also be obtained based on these drawings without exerting creative labor. [0041] Figure 1 It is a flow chart of the charge and discharge control method in an embodiment of the present invention; Figure 2 It is another flow chart of the charge and discharge control method in an embodiment of the present invention; Figure 3 It is a flow chart of the first charging cycle in the experimental example of the present invention; Figure 4 It is a flow chart of the second charging cycle in the experimental example of the present invention; Figure 5 This is a flow chart of the third charging cycle in the experimental example of the present invention. Detailed implementation [0042] The technical solutions in the embodiments of the present invention will be clearly and completely described below with reference to the accompanying drawings in the embodiments of the present invention. Obviously, the described embodiments are part of the embodiments of the present invention, not all of them. Based on the embodiments of the present invention, all other embodiments obtained by those of ordinary skill in the art without making creative efforts fall within the scope of protection of the present invention. [0043] The charge and discharge control method provided by the embodiment of the present invention is applied to a battery management device to control the charging of a target battery connected thereto to ensure charging efficiency and charging safety. The target battery here is a battery that needs to be charged and discharged, and the target battery here is a secondary battery (Rechargeable battery). The battery management device here may be a battery management system (Battery Management System, hereinafter referred to as BMS) or other electronic devices. [0044] In one embodiment, the cathode material of the target battery is any one of lithium cobalt oxide, lithium nickelate, lithium manganate, lithium iron phosphate, ternary materials, lithium-rich cathode materials, and sulfur cathode materials; the target battery The negative electrode material of the battery is any one of soft carbon, hard carbon, carbon fiber, graphitized carbon microspheres, artificial graphite, natural graphite, silicon, lithium titanate, silicon carbide, silicon carbon composite materials, lithium metal and lithium alloy composite materials . [0045] In one embodiment, as Figure 1 As shown in the figure, a charging and discharging control method is provided. The application of this method in BMS is used as an example to illustrate, including the following steps: S1: Obtain first battery data, which at least includes temperature change information of the target battery; S2: Based on the temperature change information, increase or decrease the charging current of the target battery. [0046] The first battery data is battery data detected in real time, and the first battery data is battery data used to evaluate whether its charging current needs to be adjusted. In this example, the first battery data at least includes but is not limited to temperature change information of the target battery. [0047] As an example, in step S1, when the target battery is in a charging state, the BMS acquires first battery data. The first battery data at least includes but is not limited to the temperature change information of the target battery. The temperature change information here can be understood as based on Actual measured temperature T N_1 Determined information used to reflect its temperature changes to determine whether its charging current can be adjusted. [0048] As an example, in step S2, the BMS can process the temperature change information of the target battery based on the preset charging control strategy. If the battery change information indicates that the risk of lithium deposition in the negative electrode of the target battery is low, the BMS can increase the temperature change information of the target battery. The charging current of the target battery is to ensure the charging efficiency of the target battery; conversely, if the battery change indicates that the risk of lithium precipitation in the negative electrode of the target battery is low, the charging current of the target battery is reduced to ensure the charging safety of the target battery. , avoid the risk of lithium precipitation in the negative electrode, and help extend the service life of the target battery. [0049] In this embodiment, when the target battery is in a charging state, the temperature change information including at least the target battery is obtained, and based on the temperature change information, the charging current of the target battery is increased to ensure its charging efficiency, or to reduce the The charging current of the target battery is used to ensure the charging safety of the target battery, so that the charging process takes into account charging efficiency and charging safety according to the actual situation, and ensures the charging capacity of the power battery. [0050] In one embodiment, step S1, that is, obtaining the first battery data, includes: Charge the target battery based on the first charging current, and obtain the first battery data when the battery voltage of the target battery reaches the first charging cut-off voltage; Wherein, the first charging current is determined based on an actual measured current, and the first charging cutoff voltage is determined based on an actual measured voltage. [0051] Among them, the first charging current is the charging current of the first charging stage, and I can be used N_3 express. The first charging cut-off voltage is the cut-off voltage of the first charging stage, which can be U N_3 It means that the first charging stage here is the charging stage when collecting the first battery data. [0052] As an example, when the BMS needs to control the target battery to enter the first charging stage, it must first control the target battery according to the measured current I N_1 , dynamically determine its corresponding first charging current I N_3 , so that the first charging current I N_3 Greater than the measured current I N_1 , in order to gradually control the increasing effect of the charging current in the first charging stage and ensure the charging efficiency; and, the BMS also needs to be based on the actual measured voltage U N_1 , dynamically determine its corresponding first charging cut-off voltage U N_3 ;Based on the first charging current I N_3 During the charging process of the target battery, the battery voltage of the target battery is collected in real time, and the battery voltage of the target battery is compared with the first charging cut-off voltage U N_3 Compare; when the battery voltage of the target battery reaches the first charging cut-off voltage U N_3 When, it can be determined that the charging cut-off condition corresponding to the first charging stage is met, and the first battery data can be obtained, so as to determine whether to increase or decrease the charging efficiency of the target battery in the second charging stage based on the first battery data, so as to achieve both For the purpose of charging efficiency and charging safety, the second charging stage here is the next charging stage after the first charging stage. [0053] In this example, according to the measured current I collected before entering the first charging stage N_1 and the measured voltage U N_1 , dynamically determine the first charging current I corresponding to the first charging stage N_3 and the first charging cut-off voltage U N_3 , which can dynamically adjust the charging current and charging cut-off voltage of each first charging stage, helping to ensure the charging efficiency and charging safety of the target battery. [0054] In an embodiment, step S2, that is, increasing or reducing the charging current of the target battery based on the temperature change information, includes: When the temperature change information meets the preset fast charging conditions, increase the charging current of the target battery; When the temperature change information does not meet the preset fast charging conditions, the charging current of the target battery is reduced. [0055] Among them, the preset fast charging conditions are preset conditions used to evaluate whether fast charging can be performed. In this example, the preset fast charging conditions are evaluation conditions determined by comprehensively considering factors such as charging efficiency and charging safety. [0056] As an example, the BMS can compare the temperature change information of the target battery with preset fast charging conditions. When the temperature change information meets the preset fast charging conditions, it is determined that the risk of lithium precipitation in the negative electrode of the target battery is low and fast charging can be performed. Therefore, the charging current of the target battery can be increased, using a larger charging current than the first charging current. Charge the target battery with a certain charging current to achieve a fast charging effect, thereby ensuring its charging efficiency and saving charging time. When the temperature change information does not meet the preset fast charging conditions, it can be determined that the first charging current corresponding to the first charging stage is too large. If charging is continued based on a charging current equal to or greater than the first charging current, the interaction between the electrode material and the electrolysis will be aggravated. The side reaction of the liquid increases the risk of lithium precipitation in the negative electrode, affecting charging safety and the service life of the target battery. Therefore, it is necessary to reduce the charging current of the target battery and use a smaller charging current than the first charging current to charge the target battery. Ensure its charging safety, thereby ensuring the service life of the target battery. In this example, when the data of the first battery does not meet the preset fast charging conditions, other measures can also be adopted to reduce the risk of lithium precipitation in the negative electrode. For example, static cooling or other cooling measures are used to lower the battery temperature, thereby reducing the electrode temperature. Side reactions between materials and electrolyte to ensure charging safety. [0057] In one embodiment, the temperature change information includes a temperature change rate; The preset fast charging condition is that the temperature change rate is less than or equal to the preset change rate. [0058] Among them, the temperature change rate is the change rate of the battery core temperature detected in real time. Specifically, it can be the differential value of the temperature variable and the time variable, which can be expressed by ¦dT/dt¦. [0059] Among them, the preset change rate is a preset change rate used to evaluate whether the temperature change reaches a smaller standard. k can be used N express. As an example, the preset change rate is greater than 0 and less than 10°C/min, that is, 0<k N <10℃/min. [0060] As an example, when the target battery is in the first charging stage and the BMS charges the target battery based on the first charging current, it needs to obtain the temperature change rate ¦dT/dt¦ and compare the temperature change rate ¦dT/dt¦ with the preset rate of changek N Compare; when the temperature change rate ¦dT/dt¦ is less than or equal to the preset change rate k N when, that is ¦dT/dt¦≤k N When, it is determined that the temperature rise rate of the target battery is within a reasonable range, and its charging current can be further increased. Therefore, it is determined that the temperature change information meets the preset fast charging conditions; conversely, when the temperature change rate ¦dT/dt¦ is greater than the preset change Rate k N when, that is ¦dT/dt¦>k N At this time, it is determined that the temperature rise rate of the target battery is too fast, and its charging current needs to be reduced to ensure its charging safety. Therefore, it is determined that the temperature change information does not meet the preset fast charging conditions. [0061] In one embodiment, increasing the charging current of the target battery includes: Control the temperature of the target battery to increase and increase the charging current of the target battery. [0062]As an example, when the temperature change information meets the preset fast charging conditions, the BMS determines that the risk of lithium precipitation in the negative electrode of the target battery is low and can be fast charged. At this time, the temperature of the target battery can be controlled first to increase the lithium content in the target battery. The activity of ions or other ions allows it to adapt to a larger charging current; after the target battery heats up, the charging current of the target battery is controlled to increase, and a charging current larger than the first charging current is used to charge the target battery. , to achieve fast charging effect, thereby ensuring its charging efficiency and saving charging time. [0063] In this example, the temperature rise of the target battery can be controlled by, but is not limited to, direct current self-heating by the internal resistance of the battery, AC self-heating, or an external heating device. That is to say, when the target battery is in the first charging stage and its corresponding temperature change information meets the preset fast charging conditions, the temperature of the target battery is first controlled to increase the activity of ions in the target battery so that it can adapt to larger The charging current is then used to charge the target battery with a larger charging current to achieve a fast charging effect, thereby ensuring its charging efficiency and saving charging time. [0064] In one embodiment, controlling the temperature of the target battery to increase the charging current of the target battery includes: Based on the first temperature rise strategy, the discharge temperature of the target battery is controlled to increase the charging current of the target battery. [0065] The first temperature rise strategy is a preset strategy for controlling battery temperature rise, specifically a strategy for controlling battery discharge temperature rise after the first charging stage. [0066] As an example, when the temperature change information meets the preset fast charging conditions, the BMS can execute the first temperature rise strategy to control the discharge and temperature rise of the target battery, thereby increasing the activity of lithium ions or other ions in the target battery so that it can adapt to higher temperatures. Large charging current to increase the charging current of the target battery, which helps to improve the charging efficiency of the target battery. In this example, based on the first temperature rise strategy, the discharge temperature rise of the target battery is controlled to utilize the internal impedance of the target battery to heat it up. This process does not require the use of an external heating device for heating, which helps save costs. [0067] In one embodiment, based on the first temperature rise strategy, controlling the discharge temperature rise of the target battery and increasing the charging current of the target battery includes: Based on the first discharge current, control the discharge temperature rise of the target battery, and when the battery voltage of the target battery reaches the first discharge cut-off voltage, increase the charging current of the target battery; The first discharge current is determined based on the first charging current, and the first discharge cut-off voltage is determined based on the first charging cut-off voltage. [0068] Among them, the first discharge current is the current used to control the target battery to discharge based on the first temperature rise strategy, and I can be used N_5 express. The first discharge cut-off voltage is the cut-off voltage used to control the battery discharge temperature rise based on the first temperature rise strategy. U can be used N_5 express. [0069] As an example, when the temperature change information meets the preset fast charging conditions, the BMS needs to first charge according to the first charging current I corresponding to the first charging stage. N_3 , dynamically determine its corresponding first discharge current I N_5 , so that the first discharge current I N_5 Greater than the first charging current I N_3 ; According to the first charging cut-off voltage U corresponding to the first charging stage N_3 , dynamically determine its corresponding first discharge cut-off voltage U N_5 . Then, the BMS controls the target battery based on the first discharge current I N_5 Discharge uses the internal impedance of the cell to heat up the target battery, collects the battery voltage of the target battery in real time, and compares the battery voltage of the target battery with the first discharge cut-off voltage U N_5 For comparison, the battery voltage of the target battery reaches the first discharge cut-off voltage U N_5 When, it is deemed that this discharge and temperature rise operation is completed, the control of the target battery's discharge temperature rise is stopped, and the charging current of the target battery is increased to use a value higher than the first charging current I N_3 A larger charging current charges the target battery, helping to improve its charging efficiency. [0070] In one embodiment, the first discharge current is the sum of the first current and the second current variation; The first current is the product of the first charging current and a preset current coefficient. [0071] Among them, the preset current coefficient is a preset correction coefficient, which can be k N_a express. As an example, the preset current coefficient k N_a Greater than 0.001, and the current coefficient k is preset N_a Less than 10, that is, 0.001<k N_a <1. The first current is based on the first charging current I N_3 and the current determined by the preset current coefficient, specifically k N_a *I N_3 . [0072] Among them, the second current change amount is the preset second current change amount, specifically the current increment amount used to control the battery to discharge and heat up based on the first temperature rise strategy, and △I can be used N_b express. As an example, the second current variation ΔI N_b is greater than 0.01C, and the second current variation ΔI N_b Less than 10C, that is, 0.01C<△I N_b <10C. Preferably, the second current change amount ΔI N_b is greater than 0.02C, and the second current variation ΔI N_b Less than 5C, that is, 0.02C<△I N_b <5C. | 1. A charge and discharge control method, It is characterized by: include: Obtain first battery data, where the first battery data at least includes temperature change information of the target battery; Based on the temperature change information, the charging current of the target battery is increased or decreased. 2. The charge and discharge control method according to claim 1, It is characterized by: The obtaining of the first battery data includes: Charge the target battery based on the first charging current, and obtain the first battery data when the battery voltage of the target battery reaches the first charging cut-off voltage; Wherein, the first charging current is determined based on an actual measured current, and the first charging cut-off voltage is determined based on an actual measured voltage. 3. The charge and discharge control method according to claim 2, It is characterized by: The step of increasing or reducing the charging current of the target battery based on the temperature change information includes: When the temperature change information meets the preset fast charging conditions, increase the charging current of the target battery; When the temperature change information does not meet the preset fast charging conditions, the charging current of the target battery is reduced. 4. The charge and discharge control method according to claim 3, It is characterized by: The temperature change information includes temperature change rate; The preset fast charging condition is that the temperature change rate is less than or equal to the preset change rate. 5. The charge and discharge control method according to claim 3, It is characterized by: The increasing the charging current of the target battery includes: Control the temperature of the target battery to increase and increase the charging current of the target battery. 6. The charge and discharge control method according to claim 5, It is characterized by: The controlling the temperature of the target battery to increase the charging current of the target battery includes: Based on the first temperature rise strategy, the discharge temperature of the target battery is controlled to increase the charging current of the target battery. 7. The charge and discharge control method according to claim 6, It is characterized by: The method of controlling the discharge temperature rise of the target battery and increasing the charging current of the target battery based on the first temperature rise strategy includes: Based on the first discharge current, control the discharge temperature rise of the target battery, and when the battery voltage of the target battery reaches the first discharge cut-off voltage, increase the charging current of the target battery; The first discharge current is determined based on the first charging current, and the first discharge cut-off voltage is determined based on the first charging cut-off voltage. 8. The charge and discharge control method according to claim 7, It is characterized by: The first discharge current is the sum of the first current and the second current variation; The first current is the product of the first charging current and a preset current coefficient. 9. The charge and discharge control method according to claim 7, It is characterized by: The first discharge cut-off voltage is the difference between the first charge cut-off voltage and the second voltage variation. 10. The charge and discharge control method according to claim 3, It is characterized by: The increasing the charging current of the target battery includes: Charge the target battery based on the ramp-up charging current until the battery voltage of the target battery reaches the second charging cut-off voltage; Wherein, the speed-up charging current is determined based on the first charging current, and the speed-up charging current is greater than the first charging current; The second charging cut-off voltage is determined based on the first charging cut-off voltage. 11. The charge and discharge control method according to claim 10, It is characterized by: The speed-increasing charging current is the sum of the first charging current and the first current variation. 12. The charge and discharge control method according to claim 3, It is characterized by: The reducing the charging current of the target battery includes: Charging the target battery based on the deceleration charging current until the battery voltage of the target battery reaches the second charging cut-off voltage; Wherein, the deceleration charging current is determined based on the first charging current, and the deceleration charging current is smaller than the first charging current; The second charging cut-off voltage is determined based on the first charging cut-off voltage. 13. The charge and discharge control method according to claim 12, It is characterized by: The deceleration charging current is the difference between the first charging current and the third current variation. 14. The charge and discharge control method according to claim 10 or 12, It is characterized by: The second charging cut-off voltage is the sum of the first charging cut-off voltage and the first voltage variation. 15. The charge and discharge control method according to claim 12, It is characterized by: After charging the target battery based on the deceleration charging current until the battery voltage of the target battery reaches the second charging cut-off voltage, the charge and discharge control method further includes: The deceleration charging current is updated to the first charging current, and the acquisition of the first battery data is repeatedly performed. 16. The charge and discharge control method according to claim 10 or 12, It is characterized by: After increasing or reducing the charging current of the target battery based on the temperature change information, the charge and discharge control method further includes: When the second charging cut-off voltage is greater than or equal to the preset cut-off voltage, the target battery is controlled to enter the constant voltage charging mode. 17. The charge and discharge control method according to claim 16, It is characterized by: The controlling the target battery to enter the constant voltage charging mode includes: Constant voltage charging is performed based on the second charging cut-off voltage until the battery current of the target battery reaches a preset cut-off current. 18. The charge and discharge control method according to claim 16, It is characterized by: After controlling the target battery to enter the constant voltage charging mode, the charge and discharge control method further includes: Update the remaining number of charges; When the remaining number of charges is greater than or equal to the preset number of charges, repeatedly executing the acquisition of the first battery data; When the remaining number of charging times is less than the preset number of charging times, the charging operation is ended. 19. The charge and discharge control method according to claim 10 or 12, It is characterized by: After increasing or reducing the charging current of the target battery based on the temperature change information, the charge and discharge control method further includes: When the second charging cut-off voltage is less than the preset cut-off voltage, the acquisition of the first battery data is repeatedly performed. 20. The charge and discharge control method according to claim 2, It is characterized by: The first charging current is the sum of the first target current and the first current variation; The first target current is determined based on the measured current and the first preset current. 21. The charge and discharge control method according to claim 20, It is characterized by: The first target current is the larger value of the actual measured current and the first preset current. 22. The charge and discharge control method according to claim 2, It is characterized by: The first charging cut-off voltage is the sum of the actual measured voltage and the first voltage variation. 23. The charge and discharge control method according to claim 2, It is characterized by: Before charging the target battery based on the first charging current and obtaining the first battery data when the battery voltage of the target battery reaches the first charging cut-off voltage, the charge and discharge control method further includes: Obtain second battery data, where the second battery data includes actual measured temperature; When the actual measured temperature is greater than or equal to the lower temperature threshold and the actual measured temperature is less than or equal to the upper temperature threshold, charging the target battery based on the first charging current is performed. When the battery voltage of the target battery reaches At the first charging cut-off voltage, the first battery data is obtained. 24. The charge and discharge control method according to claim 23, It is characterized by: After obtaining the second battery data, the charge and discharge control method further includes: When the measured temperature is greater than the upper temperature threshold, a cooling operation is performed on the target battery. 25. The charge and discharge control method according to claim 23, It is characterized by: After obtaining the second battery data, the charge and discharge control method further includes: When the measured temperature is less than the lower temperature threshold, the temperature of the target battery is controlled based on the second temperature rise strategy. 26. The charge and discharge control method according to claim 25, It is characterized by: The second battery data also includes measured capacity; The method of controlling the temperature rise of the target battery based on the second temperature rise strategy includes: When the measured capacity is greater than the preset capacity, the target battery is controlled to discharge and heat up based on the second temperature rise strategy. 27. The charge and discharge control method according to claim 26, It is characterized by: The method of controlling the target battery discharge temperature rise based on the second temperature rise strategy includes: Based on the second discharge current, control the target battery to discharge and heat up until the battery voltage of the target battery reaches the second discharge cut-off voltage; Wherein, the second discharge current is determined based on an actual measured current, and the second discharge cut-off voltage is determined based on an actual measured voltage. 28. The charge and discharge control method according to claim 27, It is characterized by: The second discharge current is the sum of the second target current and the fourth current variation; The second target current is determined based on the measured current and the third preset current. 29. The charge and discharge control method according to claim 28, It is characterized by: The second target current is the larger value of the actual measured current and the third preset current. 30. The charge and discharge control method according to claim 27, It is characterized by: The second discharge cut-off voltage is the difference between the actual measured voltage and the fourth voltage variation. 31. The charge and discharge control method according to claim 26, It is characterized by: The method of controlling the temperature rise of the target battery based on the second temperature rise strategy also includes: When the measured capacity is less than or equal to the preset capacity, charge the target battery based on a third charging current until the battery voltage of the target battery reaches a third charging cut-off voltage; Wherein, the third charging current is determined based on the second preset current, and the third charging cut-off voltage is determined based on the actual measured voltage. 32. The charge and discharge control method according to claim 31, It is characterized by: The third charging cut-off voltage is the sum of the actual measured voltage and the third voltage variation. 33. A battery management device, comprising a memory, a processor, and a computer program stored in the memory and executable on the processor, It is characterized by: When the processor executes the computer program, the charge and discharge control method according to any one of claims 1 to 32 is implemented. 34. A computer-readable storage medium storing a computer program, It is characterized by: When the computer program is executed by a processor, the charge and discharge control method according to any one of claims 1 to 32 is implemented. 35.A car, It is characterized by: The battery management device of claim 33 or the computer-readable storage medium of claim 34 is included. | 比亚迪股份有限公司
809 | CN118610670B | Granted | BYD CO LTD | Cell sealing materials | 2024-08-08 | 2025-01-14 | Current collecting components, batteries, battery packs and electrical equipment | This application provides a current collecting component, a battery, a battery pack and electrical equipment, and relates to the field of battery technology. Wherein, the current collecting assembly includes a current collecting plate and a current guiding bridge, wherein the current collecting plate is used to be connected to the tabs of the battery, the current collecting plate is arranged on the current collecting plate, and some areas of the current collecting plate are raised away from the current collecting plate. A buffer platform is formed, and the buffer platform is used for electrical connection with the poles of the battery. The diversion bridge also has a connecting portion, and the diversion bridge is connected to the current collecting plate through the connecting portion. In this way, the current collecting plate is closely connected to the tabs of the battery, and the diversion bridge provided on the current collecting plate is connected to the poles of the battery, thereby achieving bidirectional flow direction. The raised area of ​​the diversion bridge facing away from the current collecting plate forms a buffer platform, which facilitates the assembly of the battery cover with the box cover after the battery cells are assembled, thereby easing the assembly and helping to absorb the height tolerance of the battery cells inside the battery. It not only simplifies the assembly process and improves the diversion effect of the battery, but also enhances the overall stability of the battery system. | Technical field [0001] Embodiments of the present application relate to the field of battery technology, and specifically relate to a current collector assembly, a battery, a battery pack and electrical equipment. Background technology [0002] With the continuous advancement of battery technology and the growing market demand, the battery performance in new energy battery vehicles has attracted more and more attention. The energy density and safety of the battery have become important indicators to measure battery performance. [0003] However, the poles of conventional cylindrical batteries are fixed with rivets, and the current collector plate and diversion bridge are integrated. The diversion bridge needs to be connected to the poles through bending and then closed. The thickness of the diversion bridge changes during the bending process. The increased width will affect the flow capacity of the diversion bridge. Moreover, since the poles need to match the rivets, and enough space needs to be left for the explosion-proof valve and liquid injection port, the limitation of the size of the poles will also affect the contact area with the battery core, thereby affecting the overall performance of the battery. Contents of the invention [0004] Embodiments of the present application provide a current collecting assembly, a battery, a battery pack, and electrical equipment. The current collecting assembly includes a current guiding bridge and a current collecting plate. The current guiding bridge and the current collecting plate adopt a separate design, and the guiding bridge is connected by The bottom part is connected to the current collector plate to achieve bidirectional flow direction, which solves the problem that the existing collector plate equipped with a guide bridge needs to bend the guide bridge before closing the box, simplifying the assembly process and improving the performance and reliability of the components. . [0005] The embodiments of this application provide the following technical solutions to solve the above technical problems: [0006] In the first part, embodiments of the present application provide a current collecting component, including: [0007] A current collecting plate, which is used to be connected to the tabs of the battery; [0008] A flow guide bridge, the flow guide bridge is arranged on the current collection plate, and a partial area of ​​the flow guide bridge protrudes away from the current collection plate to form a buffer platform, and the buffer platform is used to communicate with the battery. The poles are electrically connected, and the diversion bridge also has a connecting portion, and the diversion bridge is connected to the current collecting plate through the connecting portion. [0009] Beneficial effects of the embodiments of the present application: The current collecting assembly provided by the embodiments of the present application includes a current collecting plate and a current guiding bridge, wherein the current collecting plate is used to connect to the tabs of the battery, and the current collecting bridge is arranged on the current collecting plate. Part of the flow bridge protrudes away from the current collector plate to form a buffer platform. The buffer platform is used to electrically connect with the poles of the battery. The flow guide bridge also has a connecting part, and the flow guide bridge is connected to the current collecting plate through the connection part. In this way, the current collecting plate is closely connected to the tabs of the battery, and the diversion bridge provided on the current collecting plate is connected to the poles of the battery, thereby achieving bidirectional flow direction. The raised area of ​​the diversion bridge facing away from the current collecting plate forms a buffer platform, which facilitates the assembly of the battery cover with the box cover after the battery cells are assembled, thereby easing the assembly and helping to absorb the height tolerance of the battery cells inside the battery. It not only simplifies the assembly process and improves the diversion effect of the battery, but also enhances the overall stability of the battery system. [0010] In a possible implementation, a first opening is provided on the buffering platform of the diversion bridge, and the first opening is used to be arranged opposite to the central hole on the cell of the battery. [0011] In a possible implementation, the collecting plate is provided with a second opening, the second opening is located below the first opening, and the first opening, the second opening The opening is arranged opposite to the central hole on the cell of the battery. In this way, the first opening, the second opening and the central hole form a vertical channel, which is conducive to the circulation of electrolyte. When the electrolyte is injected into the cavity through the third opening (liquid injection port) on the second pole When electrolyte is used, the electrolyte can flow into the cavity of the housing through the first opening, the second opening and the central hole in sequence, and react with the electric core. Or, if a short circuit occurs inside the battery and the internal pressure of the battery rises sharply, the internal gas can be discharged from the cavity of the casing through the vertically arranged second opening and the first opening. [0012] In a possible implementation, the collecting plate is provided with a plurality of third openings, and the plurality of third openings are located on the peripheral side of the second opening. In this way, in a possible implementation, the electrolyte can not only enter the cavity of the housing through the second opening on the current collecting plate, but also enter through the third opening to ensure that the electrolyte can fully flow into the cavity of the housing in the body and fully reacts with the battery cells. In another possible implementation, the gas generated by a short circuit inside the battery will cause the pressure in the cavity of the casing to rise sharply. The second opening and the third opening are provided to facilitate the rapid discharge of the gas, thereby effectively Release the pressure inside the casing to prevent the battery casing from rupturing or exploding. [0013] In a possible implementation, the projection of the connecting portion toward the collecting plate is staggered from the third opening. In this way, the connection part of the diversion bridge can be prevented from interfering with the function of the third opening on the current collecting plate, ensuring that the third opening can smoothly allow the electrolyte to flow into the cavity of the housing, or the third opening can ensure the internal cavity of the housing The gases in the body are vented, or the heat inside the enclosure is ensured to dissipate. [0014] In a possible implementation, the current collecting plate is integrally punched to form convex grooves protruding toward the pole tabs, and the pole tabs are connected to the current collecting plate through the ridges. In this way, the ridges on the current collecting plate facing the battery core can increase the structural strength of the current collecting plate, make the current collecting plate more stable during use, and reduce the possibility of deformation and damage. The ridges can also make the contact between the tab and the current collector plate closer and more uniform, which is beneficial to improving the quality and efficiency of welding and ensuring smooth transmission of current. [0015] In a possible implementation, the outer edge of the collecting plate has a bending portion, the bending portion is bent toward the diversion bridge, and one end of the connecting portion is connected to the bending portion. Parts touching each other. In this way, the connecting portion of the diversion bridge and the connection surface of the current collecting pan can be determined through the bending portion on the current collecting plate. The bending portion can not only provide a clear positioning point for the diversion bridge, but also prevent the installation of the diversion bridge. Eliminate incorrect installation or orientation confusion that may occur during current collecting plate assembly, simplifying the assembly process, improving production efficiency, and ensuring the consistency and reliability of each cell. [0016] In a possible implementation, the height of the bent portion is h, and 0.3mm≤h≤3.0mm. [0017] In a possible implementation, the bent portion and the raised ridges on the current collecting plate are staggered in the circumferential direction of the current collecting plate. In this way, it is ensured that the bends and ridges on the current collecting plate do not interfere with each other, and the spatial layout and functional distribution of the current collecting plate are optimized, thereby improving the performance and reliability of the battery. [0018] In the second part, embodiments of the present application provide a battery, including: [0019] A shell with a cavity inside the shell; [0020] Cover plate assembly, the cover plate assembly includes a cover plate and a pole, the pole is connected to the cover plate and is insulated from the cover plate, the cover plate assembly is used to seal the cavity; [0021] An electric core, the electric core is located in the cavity, and at least one end of the electric core is provided with a tab; [0022] And the above-mentioned current collecting assembly, the current collecting assembly is located between the cover plate assembly and the battery core, and the current collecting plate of the current collecting assembly is electrically connected to the tab at one end of the battery core, so The diversion bridge of the current collecting component is electrically connected to the pole. [0023] In a possible implementation, the pole includes a first pole and a second pole, and the first pole and the second pole are respectively arranged on both sides of the cover plate, and the The first pole is located on the side of the cover facing away from the cavity; the second pole is located on the side of the cover facing the cavity, and the bottom surface of the second pole is in contact with the conductor. The buffer platforms of the flow bridge are in contact with each other, and the first pole and the second pole are connected through at least two connectors. In this way, the second pole provided on one side of the cover plate is electrically connected to the tabs of the battery core through the current collector assembly, and is used to transmit the current of the battery core. The first pole provided on the other side of the cover plate is connected to the second pole through a connecting piece to achieve stable connection and current transmission between the first pole and the second pole. The first pole can be connected to an external circuit, or the first pole is connected to an external load and is responsible for transmitting the current of the cell. [0024] In a possible implementation, a first opening is provided on the first pole, and a second opening opposite to the first opening is provided on the cover plate, and the first opening and the third opening are provided on the cover plate. The two openings form a cavity, and a part of the second pole is exposed at the cavity. In this way, the cavity is conducive to laser penetration welding from the outside of the battery to the inside of the cavity after the top cover and the casing are welded, and laser penetration welding is performed through the partial area on the second pole exposed in the cavity, so as to This results in a full radial welding between the tabs of the battery core and the current collecting plate. [0025] In a possible implementation, the second pole has a welding area, and the welding area is exposed at the cavity. In this way, when the battery shell and the cover are closed and welded, part of the bottom surface of the second pole is in contact with the top surface of the buffer platform on the diversion bridge, and the buffer platform on the diversion bridge is compressed. The distance between the welding area and the tab will be further shortened. Enter the cavity from the first opening of the first pole, and perform laser penetration welding on the welding area leaking out on the second pole in the cavity, which is beneficial to Achieve full radial welding between the pole lug and the current collecting plate to achieve flow diversion. [0026] In a possible implementation, the second pole is integrally punched to form a groove in the welding area, the groove is connected to the cavity, and the bottom of the groove is in contact with the third The shortest distance between the bottom surfaces of the two poles is d, and 0.3mm≤d≤1.3mm. [0027] In a possible implementation, a third opening is provided on the second pole, and the third opening passes through the first opening of the diversion bridge and the second opening of the current collecting plate in sequence. Communicated with the cavity, the third opening is used to install an explosion-proof valve; in this way, when a short circuit occurs inside the battery under extreme circumstances and the internal pressure of the battery rises sharply, the explosion-proof valve located at the center of the second pole can quickly Responds and opens, effectively releasing the internal pressure of the cavity and preventing the battery case from rupturing or exploding. Alternatively, the third opening is a liquid injection port, and the electrolyte is injected into the cavity through the third opening, and the liquid injection port is provided with a piston, and the piston is used to seal the liquid injection port. [0028] In a possible implementation, the third opening is arranged opposite to the first opening of the flow guide bridge, the second opening of the current collecting plate, and the central hole on the battery core. In this way, the oppositely arranged third opening, the first opening on the diversion bridge, the second opening on the current collector plate, and the center hole of the battery core will form a vertical channel, which is conducive to the flow of electrolyte into the cavity inside the casing. Flow to promote full contact and reaction between the electrolyte and the battery core. [0029] In a possible implementation, the cover assembly further includes a pole cover and a protective sheet, the pole cover is located on the first opening of the first pole; the pole cover is provided with a third Four openings, the protective piece is located on the fourth opening, and the protective piece is used to seal the cavity. In this way, the pole cover closely fits the first opening of the first pole and is connected by welding, ensuring a safe and reliable connection between the first pole and other internal components of the battery. By arranging a protective sheet on the fourth opening on the pole cover to seal the cavity, moisture, dust or other impurities in the external environment can be prevented from entering the cavity. [0030] In a possible implementation, an insulating member is further included, and the insulating member is provided between the first pole and the cover plate, and between the second pole and the cover plate, so The first pole and the cover plate, and the second pole and the cover plate are all insulated by the insulating member. In this way, the insulation between the first pole and the second pole and the cover plate is achieved through the insulator, which can avoid current short circuit or leakage and ensure that the battery can operate stably and safely. [0031]In a possible implementation, the insulating member is provided with a through opening, and the cavity is formed through the through opening. In this way, the through hole of the insulating member, the first opening of the first pole and the second opening of the cover jointly form a cavity, which not only ensures the insulation between the first pole and the cover, but also ensures the insulation between the second pole and the cover. The insulation between them is also conducive to the convenience of laser external penetration welding of the tabs and current collecting plates. [0032] In a possible implementation, a sleeve is further included, the sleeve is located outside the connecting piece, and the connecting piece and the cover plate are insulated by the sleeve. In this way, the sleeve can be used to achieve insulation between the connecting piece and the cover, and can also provide mechanical protection for the connecting piece. When the battery is subject to external impact or vibration during use or transportation, the sleeve can reduce the impact of external factors on the connecting piece. influence to ensure that the connector can firmly connect the first pole and the second pole. [0033] In the third part, embodiments of the present application also provide a battery pack, including: [0034] The battery described above is a cylindrical battery. [0035] In the fourth part, embodiments of the present application also provide electrical equipment, including: [0036] The electric device, and the above-mentioned battery pack or the above-mentioned battery, the battery pack or the battery are used to provide electric energy to the electric device. [0037] In addition to the technical problems solved by the present application, the technical features constituting the technical solutions and the beneficial effects brought by the technical features of these technical solutions described above, the present application provides a current collector assembly, battery, battery pack and use Other technical problems that electrical equipment can solve, other technical features included in the technical solution, and the beneficial effects brought by these technical features will be further described in detail in the specific implementation modes. Description of drawings [0038] In order to more clearly explain the embodiments of the present application or the technical solutions in the prior art, the following will briefly introduce the drawings that need to be used in the description of the embodiments of the present application or the prior art. Obviously, the drawings in the following description These drawings and text describe only part of the embodiments of the present application. The description is not intended to limit the scope of the concept of the present application in any way, but to illustrate the concept of the present application for those skilled in the art by referring to specific embodiments. For those of ordinary skill in the art, without exerting any creative effort, Other figures can also be obtained from these figures. [0039] Figure 1 A schematic structural diagram of the current collecting assembly of the battery provided for the embodiment of the present application; [0040] Figure 2 A schematic structural diagram of a diversion bridge provided in an embodiment of the present application; [0041] Figure 3 A schematic structural diagram of a current collecting plate provided in an embodiment of the present application; [0042] Figure 4 A schematic structural diagram of another diversion bridge provided for the embodiment of the present application; [0043] Figure 5 A schematic structural diagram of another current collecting plate provided for the embodiment of the present application; [0044] Figure 6 A cross-sectional view of one end of the battery provided with an explosion-proof valve provided in the embodiment of the present application; [0045] Figure 7 A cross-sectional view of one end of the battery provided with a liquid injection port provided in the embodiment of the present application; [0046] Figure 8 An exploded view of an explosion-proof valve provided for the battery provided in the embodiment of this application; [0047] Figure 9 A top view of the second pole of the battery provided for the embodiment of the present application; [0048] Figure 10 A cross-sectional view of the second pole of the battery provided in the embodiment of the present application. [0049] Explanation of reference symbols: [0050] 100-shell; [0051] 110-Cavity; [0052] 200-Cover assembly; [0053] 210-Cover; 211-Second opening; [0054] 220-pole cover; 221-fourth opening; [0055] 230-Protective film; [0056] 300-cell; [0057] 310-center hole; [0058] 400-Current assembly; [0059] 410-diversion bridge; 411-buffering platform; 412-connection part; 413-first opening; [0060] 420-collecting plate; 421-convex grooves; 422-bent portion; 423-second opening; 424-third opening; [0061] 500-pole; [0062] 510-the first pole; 511-the first opening; [0063] 520-second pole; 521-third opening; 522-welding area; 523-groove; [0064] 530-Cavity; [0065] 540-explosion-proof valve; [0066] 550-piston; [0067] 600-pole ear; [0068] 700-insulation parts; [0069] 710-through port; [0070] 800-Connecting pieces; [0071] 810-sleeve; 820-through hole. Detailed implementation [0072] The technical solutions in the embodiments of the present application will be clearly and completely described below with reference to the accompanying drawings in the embodiments of the present application. Obviously, the described embodiments are only some of the embodiments of the present application, rather than all of the embodiments. Based on the embodiments in this application, all other embodiments obtained by those of ordinary skill in the art without creative efforts fall within the scope of protection of this application. [0073] The embodiment of the present application provides an electrical device. The electrical device includes an electrical device and a battery pack or battery. The battery pack or battery provides electrical energy to the electrical device. For example, the electrical equipment can be a vehicle or an energy storage device. When the electrical equipment is a vehicle, the vehicle can be an electric vehicle, an electric vehicle, a fuel vehicle, or a gasoline-electric hybrid vehicle. Electrical devices can be motors, control systems, lighting systems, etc. When the electrical equipment is an energy storage device, the electrical device can be an inverter, controller, etc. The battery pack may include multiple batteries. In the embodiment of the present application, the battery is a cylindrical battery. And multiple batteries realize the storage and output of electric energy through certain connection methods and control systems. The battery pack or battery can provide electric energy to the electrical device to meet the normal operation of the equipment. [0074] The embodiment of the present application provides a battery current collection assembly 400, such as Figure 6 and Figure 7 As shown, the current collecting assembly 400 includes a current collecting plate 420 and a flow guide bridge 410 . The current collecting plate 420 is used to connect with the tabs 600 of the battery. The current guide bridge 410 is arranged on the current collecting plate 420. A part of the current guide bridge 410 protrudes away from the current collecting plate 420 to form a buffer platform 411. The buffer platform 411 is used to electrically connect with the pole 500 of the battery. The current guide bridge 410 It also has a connecting part 412 through which the diversion bridge 410 is connected to the collecting plate 420 . [0075] One side of the current collecting plate 420 is connected to the tabs 600 of the battery and is responsible for collecting and distributing current. The other side of the current collecting plate 420 is electrically connected to the battery pole 500 through the buffer platform 411 on the flow guide bridge 410 . The current collecting plate 420 and the diversion bridge 410 are welded through the connecting portion 412, and the tight connection can ensure the continuous conduction of the battery current, thereby improving the current conduction efficiency. Moreover, an appropriate area of ​​the connecting portion 412 can help improve the heat conduction effect between the flow guide bridge 410 and the collecting plate 420 and reduce the operating temperature of the battery. The diversion bridge 410 and the current collecting plate 420 can be made of aluminum or copper, but are not limited to the above metal materials. For example, they can also be made of stainless steel or other alloy materials, which will not be described in detail here. The material of the disk 420 can be selected according to actual working conditions. [0076] The central portion of the guide bridge 410 is provided with a buffer platform 411 that projects away from the current collecting plate 420 . like Figure 2 As shown in the figure, in one possible implementation, the diversion bridge 410 has a "-" shaped structure, and a buffer platform 411 protruding away from the current collecting plate 420 is provided in the center area of ​​the "-" shaped structure. The stage 411 has a rectangular shape. like Figure 4 As shown in the figure, in another possible implementation manner, the diversion bridge 410 has a "ten"-shaped structure, and a buffer platform 411 is provided in the center area of ​​the "ten"-shaped structure and is raised toward the collector plate 420. The buffer is round in shape. It should be noted that the diversion bridge 410 can be the above-mentioned "one"-shaped structure or the "cross"-shaped structure, but is not limited to the above two shapes. For example, it can also be a circular structure or other shapes. The selection of the shape of 410 can be adjusted according to the actual operating conditions of the battery. In the embodiment of the present application, the diversion bridge 410 with a "one"-shaped structure is mainly used for explanation. [0077] It can be understood that when the casing 100 and the cover 210 are welded after the battery core 300 is assembled, the buffer platform 411 on the guide bridge 410 can absorb the pressure during the assembly process and play a certain buffering role. The buffer platform 411 absorbs the height tolerance of the battery cell 300 and protects the battery's pole posts 500, battery cells 300 and other internal components from damage. It should be noted that the raised buffer platform 411 on the guide bridge 410 can be the above-mentioned rectangular or circular shape, but is not limited to the above-mentioned shape. For example, it can also be a quasi-circular, triangular, trapezoidal and other other shapes. [0078] The guide bridge 410 is provided with a connecting portion 412 , and the connecting portion 412 is located around the buffer platform 411 . In a possible implementation manner, when the diversion bridge 410 has a "one"-shaped structure, there are two connecting parts 412 , one of which is located on both sides of the buffer platform 411 . In another possible implementation, when the diversion bridge 410 has a "cross"-shaped structure, there are four connecting parts 412 , which are respectively located around the buffer platform 411 . The symmetrically arranged connecting portions 412 can achieve a tight connection between the current guiding bridge 410 and the current collecting plate 420, ensuring the continuity of current conduction of the battery core 300, and also enabling the current guiding bridge 410 to be stably installed on the current collecting plate 420. , not easy to loosen or fall off. It should be noted that the number and position of the connecting portions 412 on the diversion bridge 410 can be the two mentioned above, but is not limited to the two mentioned above. For example, the connecting portions 412 can also be arranged asymmetrically, or an odd number can be arranged symmetrically. Alternatively, when the flow guide bridge 410 has a disc-shaped structure, the annular area around the buffer platform 411 on the flow guide bridge 410 can be the connecting portion 412 . [0079]It can be understood that the larger the area of ​​the connecting portion 412 is, the larger the contact area between the flow guide bridge 410 and the current collecting plate 420 will be. When heat is generated during battery operation, the gap between the flow guide bridge 410 and the current collecting plate 420 will be smaller. The thermal conductivity will be better. It can also improve the conduction efficiency of current and reduce resistance and heat accumulation, thereby benefiting the overall performance of the battery system. However, as the contact area increases, the complexity of the internal design of the battery will increase, increasing the manufacturing cost and the difficulty of installation and maintenance. The size of the connecting portion 412 on the diversion bridge 410 can be adjusted and designed according to the actual operating conditions of the battery. [0080] In some embodiments of the present application, such as Figure 2 to Figure 5 As shown in the figure, a first opening 413 is provided on the buffer platform 411 of the diversion bridge 410, and the first opening 413 is used to be arranged opposite to the central hole 310 on the cell of the battery. The current collecting plate 420 is provided with a second opening 423. The second opening 423 is located below the first opening 413, and the first opening 413, the second opening 423 and the central hole 310 on the cell 300 of the battery are connected. Relative settings. In this way, the first opening 413, the second opening 423 and the central hole 310 form a vertical channel, which is conducive to the circulation of electrolyte. When the electrolyte passes through the third opening 521 (liquid injection port) on the second pole 520 ) When the electrolyte is injected into the cavity 110 , the electrolyte can sequentially flow into the cavity 110 of the housing 100 through the first opening 413 , the second opening 423 and the central hole 310 , and react with the battery core 300 . Alternatively, if a short circuit occurs inside the battery and the internal pressure of the battery rises sharply, the internal gas can be discharged from the cavity 110 of the housing 100 through the vertically arranged second opening 423 and the first opening 413, which will be explained in detail later. [0081] The embodiments of this application are mainly explained with a cylindrical battery. The battery core 300 inside the cylindrical battery is formed by winding sheet materials such as positive electrode sheets, negative electrode sheets, and separators. During the winding process, the inner center position A central hole 310 will be formed. The central hole 310 can not only provide structural support for the battery core 300, but also serve as a channel for the electrolyte, thereby improving the performance of the battery. It should be noted that in the example of this application, the first opening 413 and the second opening 423 are both circular holes, but they are not limited to circular holes. For example, they can also be rectangular holes or other shapes. The first opening The shape and size of 413 and the second opening 423 can be adjusted according to actual working conditions. [0082] For some embodiments of this application, please continue to refer to Figure 3 and Figure 5 As shown in the figure, the collecting plate 420 is provided with a plurality of third openings 424 , and the plurality of third openings 424 are located on the peripheral side of the second opening 423 . In this way, in a possible implementation, the electrolyte can not only enter the cavity 110 of the housing 100 through the second opening 423 on the collecting plate 420, but also can enter through the third opening 424 to ensure that the electrolyte It can fully flow into the cavity 110 of the casing 100 and fully react with the cells 300 of the battery. In another possible implementation, the gas generated by a short circuit inside the battery will cause the pressure in the cavity 110 of the casing 100 to rise sharply. The second opening 423 and the third opening 424 provided are conducive to the release of gas. Quickly discharge, thereby effectively | 1. A battery, It is characterized by, include: Shell (100), with a cavity (110) inside the shell (100); Cover assembly (200). The cover assembly (200) includes a cover (210) and a pole (500). The pole (500) is connected to the cover (210) and is connected to the cover. The plate (210) is insulated, and the cover plate assembly (200) is used to seal the cavity (110); The pole (500) includes a first pole (510) and a second pole (520). The first pole (510) and the second pole (520) are respectively arranged on the cover plate. (210) on both sides, the first pole (510) is located on the cover plate (2 10) On the side away from the cavity (110), the second pole (520) is located on the side of the cover (210) facing the cavity (110), and the first pole (520) is located on the side of the cover (210) facing the cavity (110). 510) is connected to the second pole (520) through the connector (800); Battery core (300), the battery core (300) is located in the cavity (110), and at least one end of the battery core (300) is provided with a tab (600); Current collecting assembly (400), the current collecting assembly (400) is located between the cover assembly (200) and the battery core (300), the current collecting assembly (400) includes a current collecting plate (420) and a guide bridge (410), the current collector plate (420) is connected to the pole tab (600); the guide bridge (410) is arranged on the current collector plate (420), A part of the diversion bridge (410) protrudes away from the current collecting plate (420) to form a buffer platform (411), and the bottom surface of the second pole (520) is connected to the buffer platform (411). , the diversion bridge (410) also has a connecting portion (412), and the diversion bridge (410) is connected to the collecting plate (420) through the connecting portion (412); A first opening (413) is provided on the buffer platform (411) of the diversion bridge (410), and the first opening (413) is connected with the central hole (411) on the battery core (300). 310) are arranged opposite each other, the collecting plate (420) is provided with a second opening (423), and the third A third opening (521) is provided on the diode column (520), and the third opening (521) passes through the first opening (413), the second opening (423) and the cavity in sequence. (110) is connected, and the third opening (521) is used to install the explosion-proof valve (540); Alternatively, the third opening (521) is a liquid injection port, and electrolyte is injected into the cavity (110) through the third opening (521), and a piston (550) is provided on the liquid injection port, The piston (550) is used to seal the liquid injection port. 2. The battery according to claim 1, It is characterized by, The second opening (423) is located below the first opening (413), and the first opening (413), the second opening (423) and the battery core (300) The central holes (310) are arranged oppositely. 3. The battery according to claim 2, It is characterized by, The collecting plate (420) is provided with a plurality of third openings (424), and the plurality of third openings (424) are located on the peripheral side of the second opening (423). 4. The battery according to claim 3, It is characterized by, The projection of the connecting portion (412) toward the collecting plate (420) is offset from the third opening (424). 5. The battery according to any one of claims 1-4, It is characterized by, The current collecting plate (420) is integrally punched to form convex grooves (421) protruding toward the pole tab (600), and the pole tab (600) is connected to the current collecting plate through the ridges (421). The disk (420) is connected. 6. The battery according to any one of claims 1-4, It is characterized by, The outer edge of the collecting plate (420) also has a bending portion (422), the bending portion (422) is bent toward the guide bridge (410), and the connecting portion (412) One end is in contact with the bent portion (422). 7. The battery according to claim 6, It is characterized by, The height of the bent portion (422) is h, and 0.3mm≤h≤3.0mm. 8. The battery according to claim 6, It is characterized by, The bent portion (422) and the raised ridges (421) on the current collecting plate (420) are staggered in the circumferential direction of the current collecting plate (420). 9. The battery of claim 1, It is characterized by, The first pole (510) is provided with a first opening (511), and the cover plate (210) is provided with a second opening (211) opposite to the first opening (511). An opening (511) and the second opening (211) form a cavity (530), and a partial area of ​​the second pole (520) is exposed at the cavity (530). 10. The battery according to claim 9, It is characterized by, The second pole (520) has a welding area (522), and the welding area (522) is exposed at the cavity (530). 11. The battery according to claim 10, It is characterized by, The second pole (520) is integrally punched to form a groove (523) in the welding area (522). The groove (523) is connected with the cavity (530). The groove (523) is connected with the cavity (530). The shortest distance between the bottom of the groove of 523) and the bottom of the second pole (520) is d, and 0.3mm≤d≤1.3mm. 12. The battery of claim 1, It is characterized by, The third opening (521) and the first opening (413) of the flow guide bridge (410), the second opening (423) of the current collecting plate (420), the electrical The central holes (310) on the core (300) are arranged oppositely. 13. The battery according to any one of claims 9-11, It is characterized by, The cover assembly (200) also includes a pole cover (220) and a protective sheet (230). The pole cover (220) is located at the first opening (511) of the first pole (510). superior; The pole cover (220) is provided with a fourth opening (221), and the protective piece (230) is located on the fourth opening (221). The protective piece (230) is used to seal the cavity. (530). 14. The battery of claim 1, It is characterized by, It also includes an insulator (700), between the first pole (510) and the cover (210), and between the second pole (520) and the cover (210). The insulating member (700), the first pole (510) and the cover plate (210), the second pole (520) and the cover plate (210) are all passed through the insulating member ( 700) to achieve insulation. 15. The battery of claim 14, It is characterized by, The insulation member (700) is provided with a through hole (710), and a cavity (530) is formed through the through hole (710). 16. The battery according to any one of claims 1, It is characterized by, It also includes a sleeve (810), which is located outside the connecting piece (800). The connecting piece (800) and the cover plate (210) are insulated by the sleeve (810). 17. A battery pack, It is characterized by, include: The battery according to any one of the above claims 1-16. 18. An electrical equipment, It is characterized by, include: The electric device, and the battery pack according to claim 17 or the battery according to any one of claims 1 to 16, the battery pack or the battery are used to provide electric energy to the electric device. | 比亚迪股份有限公司
810 | CN118610670A | Granted | BYD CO LTD | Cell sealing materials | 2024-08-08 | 2024-09-06 | Current collection assembly, battery, battery pack and electric equipment | The invention provides a current collecting assembly, a battery, a battery pack and electric equipment, and relates to the technical field of batteries. The current collecting assembly comprises a current collecting disc and a current guide bridge, the current collecting disc is used for being connected with a tab of a battery, the current guide bridge is arranged on the current collecting disc, a part of area of the current guide bridge protrudes back to the current collecting disc to form a buffer table, the buffer table is used for being electrically connected with a pole of the battery, the current guide bridge is further provided with a connecting part, and the current guide bridge is connected with the current collecting disc through the connecting part. Therefore, the current collecting disc is tightly connected with the pole lug of the battery, and the current guide bridge arranged on the current collecting disc is connected with the pole of the battery, so that bidirectional current guide is realized. A buffer table is formed in a convex area, back on to the collector plate, of the diversion bridge, so that the battery cover plate can be conveniently assembled into a box cover after the battery core is assembled, the assembly relieving effect is achieved, and the height tolerance of the battery core in the battery is favorably absorbed. The assembly process is simplified, the diversion effect of the battery is improved, and the overall stability of the battery system is enhanced. | Technical field [0001] Embodiments of the present application relate to the field of battery technology, and specifically relate to a current collector assembly, a battery, a battery pack and electrical equipment. Background technology [0002] With the continuous advancement of battery technology and the growing market demand, the battery performance in new energy battery vehicles has attracted more and more attention. The energy density and safety of the battery have become important indicators to measure battery performance. [0003] However, the poles of conventional cylindrical batteries are fixed with rivets, and the current collector plate and diversion bridge are integrated. The diversion bridge needs to be connected to the poles through bending and then closed. The thickness of the diversion bridge changes during the bending process. The increased width will affect the flow capacity of the diversion bridge. Moreover, since the poles need to fit with the rivets, and enough space needs to be left for the explosion-proof valve and liquid injection port, the limitation of the size of the poles will also affect the contact area with the battery core, thereby affecting the overall performance of the battery. Contents of the invention [0004] Embodiments of the present application provide a current collecting assembly, a battery, a battery pack, and electrical equipment. The current collecting assembly includes a current guiding bridge and a current collecting plate. The current guiding bridge and the current collecting plate adopt a separate design, and the guiding bridge is connected by The bottom part is connected to the current collector plate to achieve bidirectional flow direction, which solves the problem that the current collector plate equipped with a guide bridge needs to bend the guide bridge before closing the box, simplifies the assembly process, and improves the performance and reliability of the components. . [0005] The embodiments of this application provide the following technical solutions to solve the above technical problems: In the first part, embodiments of the present application provide a current collecting component, including: A current collecting plate, which is used to be connected to the tabs of the battery; A flow guide bridge, the flow guide bridge is arranged on the current collection plate, and a partial area of ​​the flow guide bridge protrudes away from the current collection plate to form a buffer platform, and the buffer platform is used to communicate with the battery. The poles are electrically connected, and the diversion bridge also has a connecting portion, and the diversion bridge is connected to the current collecting plate through the connecting portion. [0006] Beneficial effects of the embodiments of the present application: The current collecting assembly provided by the embodiments of the present application includes a current collecting plate and a current guiding bridge, wherein the current collecting plate is used to connect to the tabs of the battery, and the current collecting bridge is arranged on the current collecting plate. Part of the flow bridge protrudes away from the current collector plate to form a buffer platform. The buffer platform is used to electrically connect with the poles of the battery. The flow guide bridge also has a connecting part, and the flow guide bridge is connected to the current collecting plate through the connection part. In this way, the current collecting plate is closely connected to the tabs of the battery, and the diversion bridge provided on the current collecting plate is connected to the poles of the battery, thereby achieving bidirectional flow direction. The raised area of ​​the diversion bridge facing away from the current collecting plate forms a buffer platform, which facilitates the assembly of the battery cover with the box cover after the battery cells are assembled, thereby easing the assembly and helping to absorb the height tolerance of the battery cells inside the battery. It not only simplifies the assembly process and improves the diversion effect of the battery, but also enhances the overall stability of the battery system. [0007] In a possible implementation, a first opening is provided on the buffering platform of the diversion bridge, and the first opening is used to be arranged opposite to the central hole on the cell of the battery. [0008] In a possible implementation, the collecting plate is provided with a second opening, the second opening is located below the first opening, and the first opening, the second opening The opening is arranged opposite to the central hole on the cell of the battery. In this way, the first opening, the second opening and the central hole form a vertical channel, which is conducive to the circulation of electrolyte. When the electrolyte is injected into the cavity through the third opening (liquid injection port) on the second pole When electrolyte is used, the electrolyte can flow into the cavity of the housing through the first opening, the second opening and the central hole in sequence, and react with the electric core. Or, if a short circuit occurs inside the battery and the internal pressure of the battery rises sharply, the internal gas can be discharged from the cavity of the casing through the vertically arranged second opening and the first opening. [0009] In a possible implementation, the collecting plate is provided with a plurality of third openings, and the plurality of third openings are located on the peripheral side of the second opening. In this way, in a possible implementation, the electrolyte can not only enter the cavity of the housing through the second opening on the current collecting plate, but also enter through the third opening to ensure that the electrolyte can fully flow into the cavity of the housing body and fully reacts with the battery cells. In another possible implementation, the gas generated by a short circuit inside the battery will cause the pressure in the cavity of the casing to rise sharply. The second opening and the third opening are provided to facilitate the rapid discharge of the gas, thereby effectively Release the pressure inside the case to prevent the battery case from cracking or exploding. [0010] In a possible implementation, the projection of the connecting portion toward the collecting plate is staggered from the third opening. In this way, the connection part of the diversion bridge can be prevented from interfering with the function of the third opening on the current collecting plate, ensuring that the third opening can smoothly allow the electrolyte to flow into the cavity of the housing, or the third opening can ensure the internal cavity of the housing The gases in the body are vented, or the heat inside the enclosure is ensured to dissipate. [0011] In a possible implementation, the current collecting plate is integrally punched to form convex grooves protruding toward the pole tabs, and the pole tabs are connected to the current collecting plate through the ridges. In this way, the ridges on the current collecting plate facing the battery core can increase the structural strength of the current collecting plate, make the current collecting plate more stable during use, and reduce the possibility of deformation and damage. The ridges can also make the contact between the tab and the current collector plate closer and more uniform, which is beneficial to improving the quality and efficiency of welding and ensuring smooth transmission of current. [0012] In a possible implementation, the outer edge of the collecting plate has a bending portion, the bending portion is bent toward the diversion bridge, and one end of the connecting portion is connected to the bending portion. Parts touching each other. In this way, the connecting portion of the diversion bridge and the connection surface of the current collecting pan can be determined through the bending portion on the current collecting plate. The bending portion can not only provide a clear positioning point for the diversion bridge, but also prevent the installation of the diversion bridge. Eliminate incorrect installation or orientation confusion that may occur during current collecting plate assembly, simplifying the assembly process, improving production efficiency, and ensuring the consistency and reliability of each cell. [0013] In a possible implementation, the height of the bent portion is h, and 0.3mm≤h≤3.0mm. [0014] In a possible implementation, the bent portion and the raised ridges on the current collecting plate are staggered in the circumferential direction of the current collecting plate. In this way, it can be ensured that the bends and ridges on the current collecting plate do not interfere with each other, and the spatial layout and functional distribution of the current collecting plate can be optimized, thereby improving the performance and reliability of the battery. [0015] In the second part, embodiments of the present application provide a battery, including: A shell with a cavity inside the shell; Cover plate assembly, the cover plate assembly includes a cover plate and a pole, the pole is connected to the cover plate and is insulated from the cover plate, the cover plate assembly is used to seal the cavity; An electric core, the electric core is located in the cavity, and at least one end of the electric core is provided with a tab; And the above-mentioned current collecting assembly, the current collecting assembly is located between the cover plate assembly and the battery core, and the current collecting plate of the current collecting assembly is electrically connected to the tab at one end of the battery core, so The diversion bridge of the current collecting component is electrically connected to the pole. [0016] In a possible implementation, the pole includes a first pole and a second pole, and the first pole and the second pole are respectively arranged on both sides of the cover plate, and the The first pole is located on the side of the cover plate away from the cavity; the second pole is located on the side of the cover plate facing the cavity, and the bottom surface of the second pole is in contact with the conductor. The buffer platforms of the flow bridge are in contact with each other, and the first pole and the second pole are connected through at least two connectors. In this way, the second pole provided on one side of the cover plate is electrically connected to the tabs of the battery core through the current collector assembly, and is used to transmit the current of the battery core. The first pole provided on the other side of the cover plate is connected to the second pole through a connecting piece, thereby achieving stable connection and current transmission between the first pole and the second pole. The first pole can be connected to an external circuit, or the first pole is connected to an external load and is responsible for transmitting the current of the cell. [0017] In a possible implementation, a first opening is provided on the first pole, and a second opening opposite to the first opening is provided on the cover plate, and the first opening and the third opening are provided on the cover plate. The two openings form a cavity, and a partial area of ​​the second pole is exposed at the cavity. In this way, the cavity is conducive to laser penetration welding from the outside of the battery to the inside of the cavity after the top cover and the shell are welded, and laser penetration welding is performed through the partial area of ​​the second pole exposed in the cavity, so as to This results in a full radial welding between the tabs of the battery core and the current collecting plate. [0018] In a possible implementation, the second pole has a welding area, and the welding area is exposed at the cavity. In this way, when the battery shell and the cover are closed and welded, part of the bottom surface of the second pole is in contact with the top surface of the buffer platform on the diversion bridge, and the buffer platform on the diversion bridge is compressed. The distance between the welding area and the tab will be further shortened. Enter the cavity from the first opening of the first pole, and perform laser penetration welding on the welding area leaking out on the second pole in the cavity, which is beneficial to Achieve full radial welding between the pole tab and the current collecting plate to achieve flow diversion. [0019] In a possible implementation, the second pole is integrally punched to form a groove in the welding area, the groove is connected to the cavity, and the bottom of the groove is in contact with the third The shortest distance between the bottom surfaces of the two poles is d, and 0.3mm≤d≤1.3mm. [0020] In a possible implementation, a third opening is provided on the second pole, and the third opening passes through the first opening of the diversion bridge and the second opening of the current collecting plate in sequence. Communicated with the cavity, the third opening is used to install an explosion-proof valve; in this way, when a short circuit occurs inside the battery under extreme circumstances and the internal pressure of the battery rises sharply, the explosion-proof valve located at the center of the second pole can quickly Responds and opens, effectively releasing the internal pressure of the cavity and preventing the battery case from rupturing or exploding. Alternatively, the third opening is a liquid injection port, and electrolyte is injected into the cavity through the third opening, and the liquid injection port is provided with a piston, and the piston is used to seal the liquid injection port. [0021] In a possible implementation, the third opening is arranged opposite to the first opening of the flow guide bridge, the second opening of the current collecting plate, and the central hole on the battery core. In this way, the oppositely arranged third opening, the first opening on the diversion bridge, the second opening on the current collecting plate, and the center hole of the battery core will form a vertical channel, which is conducive to the flow of electrolyte into the cavity inside the casing. Flow to promote full contact and reaction between the electrolyte and the battery core. [0022] In a possible implementation, the cover plate assembly further includes a pole cover and a protective sheet, the pole cover is located on the first opening of the first pole; the pole cover is provided with a third Four openings, the protective piece is located on the fourth opening, and the protective piece is used to seal the cavity. In this way, the pole cover closely fits the first opening of the first pole and is connected by welding, ensuring that the connection between the first pole and other internal components of the battery is safe and reliable. By arranging a protective sheet on the fourth opening on the pole cover to seal the cavity, moisture, dust or other impurities in the external environment can be prevented from entering the cavity. [0023] In a possible implementation, an insulating member is further included, and the insulating member is provided between the first pole and the cover plate, and between the second pole and the cover plate, so The first pole and the cover plate, and the second pole and the cover plate are all insulated by the insulating member. In this way, the insulation between the first pole and the second pole and the cover plate is achieved through the insulator, which can avoid current short circuit or leakage and ensure that the battery can operate stably and safely. [0024] In a possible implementation, the insulating member is provided with a through opening, and the cavity is formed through the through opening. In this way, the through hole of the insulating member, the first opening of the first pole and the second opening of the cover jointly form a cavity, which not only ensures the insulation between the first pole and the cover, but also ensures the insulation between the second pole and the cover. The insulation between them is also conducive to the convenience of laser external penetration welding of the tabs and current collecting plates. [0025]In a possible implementation, a sleeve is further included, the sleeve is located outside the connecting piece, and the connecting piece and the cover plate are insulated by the sleeve. In this way, the sleeve can be used to achieve insulation between the connecting piece and the cover, and can also provide mechanical protection for the connecting piece. When the battery is subject to external impact or vibration during use or transportation, the sleeve can reduce the impact of external factors on the connecting piece. influence to ensure that the connector can firmly connect the first pole and the second pole. [0026] In the third part, embodiments of the present application also provide a battery pack, including: The battery described above is a cylindrical battery. [0027] In the fourth part, embodiments of the present application also provide electrical equipment, including: The electric device, and the above-mentioned battery pack or the above-mentioned battery, the battery pack or the battery are used to provide electric energy to the electric device. [0028] In addition to the technical problems solved by the present application, the technical features constituting the technical solutions and the beneficial effects brought by the technical features of these technical solutions described above, the present application provides a current collector assembly, battery, battery pack and use Other technical problems that electrical equipment can solve, other technical features included in the technical solution, and the beneficial effects brought by these technical features will be further described in detail in the specific implementation modes. Description of drawings [0029] In order to more clearly explain the embodiments of the present application or the technical solutions in the prior art, the following will briefly introduce the drawings that need to be used in the description of the embodiments of the present application or the prior art. Obviously, the drawings in the following description These drawings and text descriptions are only some of the embodiments of the present application. These drawings and text descriptions are not intended to limit the scope of the concept of the present application in any way. Instead, they are used to illustrate the concepts of the present application for those skilled in the art by referring to specific embodiments. For ordinary people in the art For technical personnel, other drawings can also be obtained based on these drawings without exerting creative work. [0030] Figure 1 A schematic structural diagram of the current collecting assembly of the battery provided for the embodiment of the present application; Figure 2 A schematic structural diagram of a diversion bridge provided in an embodiment of the present application; Figure 3 A schematic structural diagram of a current collecting plate provided in an embodiment of the present application; Figure 4 A schematic structural diagram of another diversion bridge provided for the embodiment of the present application; Figure 5 A schematic structural diagram of another current collecting plate provided for the embodiment of the present application; Figure 6 A cross-sectional view of one end of the battery provided with an explosion-proof valve provided in the embodiment of the present application; Figure 7 A cross-sectional view of one end of the battery provided with a liquid injection port provided in the embodiment of the present application; Figure 8 An exploded view of an explosion-proof valve provided for the battery provided in the embodiment of this application; Figure 9 A top view of the second pole of the battery provided for the embodiment of the present application; Figure 10 A cross-sectional view of the second pole of the battery provided in the embodiment of the present application. [0031] Explanation of reference symbols: 100-shell; 110-cavity; 200-Cover assembly; 210-Cover; 211-Second opening; 220-pole cover; 221-fourth opening; 230-Protective film; 300-cell; 310-center hole; 400-Current assembly; 410-diversion bridge; 411-buffering platform; 412-connection part; 413-first opening; 420-collecting plate; 421-convex pattern; 422-bent part; 423-second opening; 424-third opening; 500-pole; 510-the first pole; 511-the first opening; 520-second pole; 521-third opening; 522-welding area; 523-groove; 530-Cavity; 540-explosion-proof valve; 550-piston; 600-pole ear; 700-insulation parts; 710-through port; 800-Connecting pieces; 810-sleeve; 820-through hole. Detailed implementation [0032] The technical solutions in the embodiments of the present application will be clearly and completely described below with reference to the accompanying drawings in the embodiments of the present application. Obviously, the described embodiments are only some of the embodiments of the present application, rather than all of the embodiments. Based on the embodiments in this application, all other embodiments obtained by those of ordinary skill in the art without creative efforts fall within the scope of protection of this application. [0033] The embodiment of the present application provides an electrical device. The electrical device includes an electrical device and a battery pack or battery. The battery pack or battery provides electrical energy to the electrical device. For example, the electrical equipment can be a vehicle or an energy storage device. When the electrical equipment is a vehicle, the vehicle can be an electric vehicle, an electric vehicle, a fuel vehicle, or a gasoline-electric hybrid vehicle. Electrical devices can be motors, control systems, lighting systems, etc. When the electrical equipment is an energy storage device, the electrical device can be an inverter, controller, etc. The battery pack may include multiple batteries. In the embodiment of the present application, the battery is a cylindrical battery. And multiple batteries realize the storage and output of electric energy through certain connection methods and control systems. The battery pack or battery can provide electric energy to the electrical device to meet the normal operation of the equipment. [0034] The embodiment of the present application provides a battery current collection assembly 400, such as Figure 6 and Figure 7 As shown, the current collecting assembly 400 includes a current collecting plate 420 and a flow guide bridge 410 . The current collecting plate 420 is used to connect with the tabs 600 of the battery. The diversion bridge 410 is arranged on the current collecting plate 420. A part of the diversion bridge 410 protrudes away from the current collecting plate 420 to form a buffer platform 411. The buffer platform 411 is used to electrically connect with the pole 500 of the battery. The diversion bridge 410 It also has a connecting part 412 through which the diversion bridge 410 is connected to the collecting plate 420 . [0035] One side of the current collecting plate 420 is connected to the tabs 600 of the battery and is responsible for collecting and distributing current. The other side of the current collecting plate 420 is electrically connected to the battery pole 500 through the buffer platform 411 on the flow guide bridge 410 . The current collecting plate 420 and the diversion bridge 410 are welded through the connecting portion 412, and the tight connection can ensure the continuous conduction of the battery current, thereby improving the current conduction efficiency. Moreover, an appropriate area of ​​the connecting portion 412 can help improve the heat conduction effect between the flow guide bridge 410 and the collecting plate 420 and reduce the operating temperature of the battery. The diversion bridge 410 and the current collecting plate 420 can be made of aluminum or copper, but are not limited to the above metal materials. For example, they can also be made of stainless steel or other alloy materials, which will not be described in detail here. The material of the disk 420 can be selected according to actual working conditions. [0036] The central portion of the guide bridge 410 is provided with a buffer platform 411 that projects away from the current collecting plate 420 . like Figure 2 As shown in the figure, in one possible implementation, the diversion bridge 410 has a "-" shaped structure, and a buffer platform 411 protruding away from the current collecting plate 420 is provided in the center area of ​​the "-" shaped structure. The stage 411 has a rectangular shape. like Figure 4 As shown in the figure, in another possible implementation manner, the diversion bridge 410 has a "ten"-shaped structure, and a buffer platform 411 is provided in the center area of ​​the "ten"-shaped structure and is raised toward the collector plate 420. The buffer is round in shape. It should be noted that the diversion bridge 410 can be the above-mentioned "one"-shaped structure or the "cross"-shaped structure, but is not limited to the above two shapes. For example, it can also be a circular structure or other shapes. The selection of the shape of 410 can be adjusted according to the actual operating conditions of the battery. In the embodiment of the present application, the diversion bridge 410 with a "one"-shaped structure is mainly used for explanation. [0037] It can be understood that when the casing 100 and the cover 210 are welded after the battery core 300 is assembled, the buffer platform 411 on the guide bridge 410 can absorb the pressure during the assembly process and play a certain buffering role. The buffer platform 411 absorbs the height tolerance of the battery cell 300 and protects the battery's pole posts 500, battery cells 300 and other internal components from damage. It should be noted that the raised buffer platform 411 on the guide bridge 410 can be the above-mentioned rectangular or circular shape, but is not limited to the above-mentioned shape. For example, it can also be a quasi-circular, triangular, trapezoidal and other other shapes. [0038] The guide bridge 410 is provided with a connecting portion 412 , and the connecting portion 412 is located around the buffer platform 411 . In a possible implementation manner, when the diversion bridge 410 has a "one"-shaped structure, there are two connecting parts 412 , one of which is located on both sides of the buffer platform 411 . In another possible implementation, when the diversion bridge 410 has a "cross"-shaped structure, there are four connecting parts 412 , which are respectively located around the buffer platform 411 . The symmetrically arranged connecting portions 412 can achieve a tight connection between the current guiding bridge 410 and the current collecting plate 420, ensuring the continuity of current conduction of the battery core 300, and also enabling the current guiding bridge 410 to be stably installed on the current collecting plate 420. , not easy to loosen or fall off. It should be noted that the number and position of the connecting portions 412 on the diversion bridge 410 can be the two mentioned above, but is not limited to the two mentioned above. For example, the connecting portions 412 can also be arranged asymmetrically, or an odd number can be arranged symmetrically. Alternatively, when the flow guide bridge 410 has a disc-shaped structure, the annular area around the buffer platform 411 on the flow guide bridge 410 can be the connecting portion 412 . [0039] It can be understood that the larger the area of ​​the connecting portion 412 is, the larger the contact area between the flow guide bridge 410 and the current collecting plate 420 will be. When heat is generated during battery operation, the gap between the flow guide bridge 410 and the current collecting plate 420 will be smaller. The thermal conductivity will be better. It can also improve the conduction efficiency of current and reduce resistance and heat accumulation, thus benefiting the overall performance of the battery system. However, as the contact area increases, the complexity of the internal design of the battery will increase, increasing the manufacturing cost and the difficulty of installation and maintenance. The size of the connecting portion 412 on the diversion bridge 410 can be adjusted and designed according to the actual operating conditions of the battery. [0040] In some embodiments of the present application, such as Figure 2 to Figure 5 As shown in the figure, a first opening 413 is provided on the buffer platform 411 of the diversion bridge 410, and the first opening 413 is used to be arranged opposite to the central hole 310 on the cell of the battery. The current collecting plate 420 is provided with a second opening 423. The second opening 423 is located below the first opening 413, and the first opening 413, the second opening 423 and the central hole 310 on the cell 300 of the battery are connected. Relative settings. In this way, the first opening 413, the second opening 423 and the central hole 310 form a vertical channel, which is conducive to the circulation of electrolyte. When the electrolyte passes through the third opening 521 (liquid injection port) on the second pole 520 ) When the electrolyte is injected into the cavity 110, the electrolyte can flow into the cavity 110 of the housing 100 through the first opening 413, the second opening 423 and the central hole 310 in sequence, and react with the battery core 300. Alternatively, if a short circuit occurs inside the battery and the internal pressure of the battery rises sharply, the internal gas can be discharged from the cavity 110 of the housing 100 through the vertically arranged second opening 423 and the first opening 413, which will be explained in detail later. [0041]The embodiments of this application are mainly explained with a cylindrical battery. The battery core 300 inside the cylindrical battery is formed by winding sheet materials such as positive electrode sheets, negative electrode sheets, and separators. During the winding process, the inner center position A central hole 310 will be formed. The central hole 310 can not only provide structural support for the battery core 300, but also serve as a channel for the electrolyte, thereby improving the performance of the battery. It should be noted that in the example of this application, the first opening 413 and the second opening 423 are both circular holes, but they are not limited to circular holes. For example, they can also be rectangular holes or other shapes. The first opening The shape and size of 413 and the second opening 423 can be adjusted according to actual working conditions. [0042] For some embodiments of this application, please continue to refer to Figure 3 and Figure 5 As shown in the figure, the collecting plate 420 is provided with a plurality of third openings 424 , and the plurality of third openings 424 are located on the peripheral side of the second opening 423 . In this way, in a possible implementation, the electrolyte can not only enter the cavity 110 of the housing 100 through the second opening 423 on the collecting plate 420, but also can enter through the third opening 424 to ensure that the electrolyte It can fully flow into the cavity 110 of the housing 100 and fully react with the cells 300 of the battery. In another possible implementation, the gas generated by a short circuit inside the battery will cause the pressure in the cavity 110 of the casing 100 to rise sharply. The second opening 423 and the third opening 424 provided are conducive to the release of gas. Quickly discharge, thereby effectively releasing the internal pressure of the casing 100 and preventing the battery casing 100 from rupture or explosion. It can be understood that the battery will generate a certain amount of heat during operation, and the heat can be dissipated | 1. A current collecting component, It is characterized by: include: A current collecting plate (420), the current collecting plate (420) is used to connect with the tab (600) of the battery; Diversion bridge (410), the flow diversion bridge (410) is arranged on the current collection plate (420), and a partial area of ​​the flow guide bridge (410) is raised away from the current collection plate (420) A buffer platform (411) is formed. The buffer platform (411) is used to electrically connect with the pole (500) of the battery. The flow guide bridge (410) also has a connecting portion (412). The flow guide bridge (412) (410) is connected to the collecting plate (420) through the connecting part (412). 2. The current collecting assembly according to claim 1, It is characterized by: A first opening (413) is provided on the buffer platform (411) of the diversion bridge (410), and the first opening (413) is used to connect with the central hole (310) on the cell of the battery. ) relative settings. 3. The current collecting assembly according to claim 2, It is characterized by: The collecting plate (420) is provided with a second opening (423), the second opening (423) is located below the first opening (413), and the first opening (413) ), the second opening (423) is arranged opposite to the central hole (310) on the cell (300) of the battery. 4. The current collecting assembly according to claim 3, It is characterized by: A plurality of third openings (424) are provided on the collecting plate (420), and a plurality of the third openings (424) are located on the peripheral side of the second opening (423). 5. The current collecting assembly according to claim 4, It is characterized by: The projection of the connecting portion (412) toward the collecting plate (420) is offset from the third opening (424). 6. The current collecting assembly according to any one of claims 1-5, It is characterized by: The current collecting plate (420) is integrally punched to form convex grooves (421) protruding toward the pole tab (600), and the pole tab (600) is connected to the current collecting plate through the ridges (421). The disk (420) is connected. 7. The current collecting assembly according to any one of claims 1-5, It is characterized by: The outer edge of the collecting plate (420) also has a bending portion (422), the bending portion (422) is bent toward the guide bridge (410), and the connecting portion (412) One end is in contact with the bent portion (422). 8. The current collecting assembly according to claim 7, It is characterized by: The height of the bent portion (422) is h, and 0.3mm≤h≤3.0mm. 9. The current collecting assembly according to claim 7, It is characterized by: The bent portion (422) and the raised ridges (421) on the current collecting plate (420) are staggered in the circumferential direction of the current collecting plate (420). 10. A battery, It is characterized by: include: Shell (100), with a cavity (110) inside the shell (100); Cover assembly (200). The cover assembly (200) includes a cover (210) and a pole (500). The pole (500) is connected to the cover (210) and is connected to the cover. The plate (210) is insulated, and the cover plate assembly (200) is used to seal the cavity (110); Battery core (300), the battery core (300) is located in the cavity (110), and at least one end of the battery core (300) is provided with a tab (600); And the current collection assembly (400) of any one of the above claims 1-9, the current collection assembly (400) is located between the cover assembly (200) and the battery core (300), the current collection assembly (400) is The current collecting plate (420) of the current collecting assembly (400) is electrically connected to the tab (600) at one end of the battery core (300), and the current guiding bridge (410) of the current collecting assembly (400) is connected to the The pole (500) is electrically connected. 11. The battery according to claim 10, It is characterized by: The pole (500) includes a first pole (510) and a second pole (520). The first pole (510) and the second pole (520) are respectively arranged on the cover plate. (210) on both sides, the first pole (510) is located on the side of the cover (210) facing away from the cavity (110); The second pole (520) is located on the side of the cover (210) facing the cavity (110). The bottom surface of the second pole (520) is in contact with the bottom surface of the diversion bridge (410). The buffer platforms (411) are in contact with each other, and the first pole (510) and the second pole (520) are connected through a connector (800). 12. The battery of claim 11, It is characterized by: The first pole (510) is provided with a first opening (511), and the cover plate (210) is provided with a second opening (211) opposite to the first opening (511). An opening (511) and the second opening (211) form a cavity (530), and a partial area of ​​the second pole (520) is exposed at the cavity (530). 13. The battery of claim 12, It is characterized by: The second pole (520) has a welding area (522), and the welding area (522) is exposed at the cavity (530). 14. The battery of claim 13, It is characterized by: The second pole (520) is integrally punched to form a groove (523) in the welding area (522). The groove (523) is connected with the cavity (530). The groove (523) is connected with the cavity (530). The shortest distance between the bottom of the groove of 523) and the bottom of the second pole (520) is d, and 0.3mm≤d≤1.3mm. 15. The battery of claim 11, It is characterized by: The second pole (520) is provided with a third opening (521), and the third opening (521) passes through the first opening (413) of the diversion bridge (410), the current collecting The second opening (423) of the disk (420) is connected with the cavity (110), and the third opening (521) is used to install the explosion-proof valve (540); Alternatively, the third opening (521) is a liquid injection port, and electrolyte is injected into the cavity (110) through the third opening (521), and the liquid injection port is provided with a piston (550). , the piston (550) is used to seal the liquid injection port. 16. The battery of claim 15, It is characterized by: The third opening (521), the first opening (413) of the diversion bridge (410), the second opening (423) of the current collecting plate (420), and the battery core (300) The center holes (310) on the top are arranged oppositely. 17. The battery of claim 12, It is characterized by: The cover plate assembly (200) also includes a pole cover (220) and a protective sheet (230). The pole cover (220) is located on the first opening (511) of the first pole (510); The pole cover (220) is provided with a fourth opening (221), and the protective piece (230) is located on the fourth opening (221). The protective piece (230) is used to seal the cavity. (530). 18. The battery of claim 12, It is characterized by: It also includes an insulator (700), between the first pole (510) and the cover (210), and between the second pole (520) and the cover (210). The insulating member (700), the first pole (510) and the cover plate (210), the second pole (520) and the cover plate (210) are all passed through the insulating member ( 700) to achieve insulation. 19. The battery of claim 18, It is characterized by: The insulation member (700) is provided with a through opening (710), and the cavity (530) is formed through the through opening (710). 20. The battery according to any one of claims 11-19, It is characterized by: It also includes a sleeve (810), which is located outside the connecting piece (800). The connecting piece (800) and the cover plate (210) are insulated by the sleeve (810). 21. A battery pack, It is characterized by: include: The battery according to any one of the above claims 10-20. 22. An electrical equipment, It is characterized by: include: The electric device, and the battery pack according to claim 21 or the battery according to any one of claims 10 to 20, the battery pack or the battery are used to provide electric energy to the electric device. | 比亚迪股份有限公司
811 | CN118610669A | Examining | BYD CO LTD | Electric connector introduction | 2024-08-07 | 2024-09-06 | Electrode assembly and three-electrode battery | The invention discloses an electrode assembly and a three-electrode battery, and relates to the technical field of batteries, the electrode assembly comprises a battery cell, the battery cell comprises a first pole piece, a second pole piece and a diaphragm assembly, and the diaphragm assembly is located between the first pole piece and the second pole piece; the reference electrode comprises an activation part, the activation part is located in the diaphragm assembly, and the activation part is opposite to the central area of the largest surface of the battery cell in the thickness direction of the battery cell. According to the three-electrode battery disclosed by the invention, the activation part is opposite to the central region of the maximum surface of the battery cell in the thickness direction of the battery cell, so that the position of the activation part in the battery cell is limited, the chemical environment in which the activation part is located is more stable, and the electrode potential fluctuation of the reference electrode caused by ion concentration difference is effectively reduced; furthermore, the stability of the electrode potential of the reference electrode is favorably maintained, and the accuracy and the consistency of test results under multiple measurement or different experiment conditions or among different batteries are ensured. | Technical field [0001] The present invention relates to the field of battery technology, and in particular, to an electrode assembly and a three-electrode battery. Background technology [0002] The battery core is mainly composed of positive electrode, negative electrode, separator, and electrolyte. When the battery is charging and discharging, electrochemical reactions occur inside the battery core at all times. During the battery charging and discharging process or when the battery voltage is detected, the voltage usually obtained is the overall voltage of the battery. The voltage is the result of the superposition of the positive electrode voltage and the negative electrode voltage, and the potential change of the positive electrode alone and the potential change of the negative electrode alone are not known. [0003] In the existing technology, a three-electrode system is usually introduced, and the activation part of the reference electrode is placed in the battery core to obtain the positive electrode potential change, negative electrode potential change, and overall battery potential change during the charge and discharge process of the battery. However, the existing reference electrode is subject to reference potential fluctuations caused by differences in ion concentration in the electrolyte, which affects the stability of the reference electrode and thus affects the accuracy and consistency of the test results. Contents of the invention [0004] The present invention aims to solve at least one of the technical problems existing in the prior art. To this end, the present invention proposes an electrode assembly whose reference electrode ensures the accuracy and consistency of test results under multiple measurements or different experimental conditions or between different batteries. [0005] The present invention also proposes a three-electrode battery, which includes the above-mentioned electrode assembly. [0006] An electrode assembly according to an embodiment of the present invention includes: an electric core. The electric core includes a first pole piece, a second pole piece and a diaphragm assembly. The diaphragm assembly is located between the first pole piece and the second pole piece. between; a reference electrode, the reference electrode includes an activation part, the activation part is located in the diaphragm assembly, in the thickness direction of the battery core, the distance between the activation part and the largest surface of the battery core is The center area is opposite. [0007] According to the electrode assembly according to the embodiment of the present invention, the battery core includes a first pole piece, a second pole piece and a diaphragm assembly. The diaphragm assembly is located between the first pole piece and the second pole piece. The reference electrode includes an activation part, and the activation part is located at In the diaphragm assembly, in the thickness direction of the battery core, the activation part is opposed to the central area of ​​the largest surface of the battery core, thereby limiting the position of the activation part within the battery core, so that the activation part is located in an area with a more uniform ion concentration. In order to make the chemical environment in the activation part more stable, it can effectively reduce the fluctuation of the electrode potential of the reference electrode caused by the difference in ion concentration, which in turn helps to maintain the stability of the electrode potential of the reference electrode and ensure that it can be used in multiple measurements or different experiments. Accuracy and consistency of test results under different conditions or between different batteries. [0008] In some embodiments of the present invention, the central area of ​​the largest surface of the battery core is the central area of ​​the largest surface of the first pole piece and/or the second pole piece. [0009] In some embodiments of the present invention, the first pole piece is smaller than the second pole piece, and the central area of ​​the largest surface of the battery core is the middle 1/3 area of ​​the length direction of the largest surface of the first pole piece. The overlapped area with the middle 1/3 area in the width direction of the largest surface of the first pole piece. [0010] In some embodiments of the present invention, the diaphragm assembly includes a first diaphragm and a second diaphragm, the activation part is located between the first diaphragm and the second diaphragm, and the first diaphragm is located between the second diaphragm and the first diaphragm. Between the pole piece and the activation part, it is used to isolate the first pole piece and the second pole piece and to isolate the second pole piece and the activation part. The second diaphragm is located on the first pole piece. Between the pole piece and the activation part, it is used to isolate the first pole piece and the activation part. [0011] In some embodiments of the present invention, in the length direction of the activation part, the distance from one end of the activation part lead-out side to the end of the second diaphragm closest to the activation part lead-out side is 5 mm to 10 mm. [0012] In some embodiments of the present invention, the width of the second diaphragm is between 5 mm and N+5 mm, and the width of the first pole piece is M, where N≤M/3. [0013] In some embodiments of the present invention, the activation part is cylindrical and has a diameter of 5 μm-20 μm. [0014] In some embodiments of the present invention, the first pole piece is smaller than the second pole piece, the length of the activation part is between 1 mm and N, and the width of the first pole piece is M, where N≤ M/3. [0015] In some embodiments of the present invention, the battery core is a square battery core and the battery core is a stacked battery core or a wound battery core. [0016] In some embodiments of the present invention, the activation part is copper wire. [0017] In some embodiments of the present invention, the first electrode piece is a positive electrode piece, and the active material of the positive electrode piece includes lithium cobalt oxide, lithium iron phosphate, lithium manganese iron phosphate, lithium vanadium phosphate, lithium vanadium oxyphosphate, and fluorophosphoric acid. Lithium vanadium, lithium vanadate, lithium manganate, lithium nickelate, lithium nickel cobalt manganate, lithium-rich manganese-based materials, lithium nickel cobalt aluminate, lithium titanate, sodium iron pyrophosphate, nickel iron manganese, sodium iron sulfate, One or a combination of Prussian blue and Prussian white. [0018] In some embodiments of the present invention, the second electrode piece is a negative electrode piece, and the active material of the negative electrode piece includes one or a combination of graphite, hard carbon, soft carbon, silicon carbon, and silicon oxygen. [0019] A three-electrode battery according to an embodiment of the present invention includes a casing and the above-mentioned electrode assembly. [0020] According to the three-electrode battery according to the embodiment of the present invention, an electrode assembly is provided. The battery core includes a first pole piece, a second pole piece and a diaphragm assembly. The diaphragm assembly is located between the first pole piece and the second pole piece. The reference electrode includes an activation electrode. part, the activation part is located in the separator assembly. In the thickness direction of the battery core, the activation part is opposite to the central area of ​​the largest surface of the battery core, thereby defining the position of the activation part in the battery core, so that the activation part is located at the ion concentration A more uniform area can make the chemical environment of the activation part more stable, effectively reduce the fluctuation of the electrode potential of the reference electrode caused by the difference in ion concentration, and thus help maintain the stability of the electrode potential of the reference electrode and ensure that the Accuracy and consistency of test results from measurement to measurement or under different experimental conditions or between different batteries. [0021] In some embodiments of the present invention, the activation part is arranged parallel to the length direction of the battery core, and the activation part leads out of the housing from one side of the battery core in the length direction; or, the activation part is parallel to the length direction of the battery core. The width direction of the battery core is arranged in parallel, and the activation part is led out of the housing from one side in the width direction of the battery core. [0022] In some embodiments of the present invention, it further includes: a first pole, part of the first pole is located in the housing and connected to the first pole piece, and the first pole is away from the first pole piece. One end of the pole piece extends out of the housing; a second pole tab, part of the second pole tab is located in the housing and connected to the second pole piece, and the second pole tab is away from the second pole piece. One end of the pole piece extends out of the housing; a reference tab is located outside the housing. The reference electrode also includes a connecting part, and both ends of the connecting part are connected to the activation part respectively. connected to the reference tab. [0023] Additional aspects and advantages of the invention will be set forth in part in the description which follows, and in part will be obvious from the description, or may be learned by practice of the invention. Description of the drawings [0024] The above and/or additional aspects and advantages of the present invention will become apparent and readily understood from the description of the embodiments taken in conjunction with the following drawings, in which: Figure 1 It is a schematic diagram of a three-electrode battery according to an embodiment of the present invention; Figure 2 This is a schematic diagram of a three-electrode battery according to another embodiment of the present invention; Figure 3 It is a schematic diagram of the first pole piece, the first pole tab, the reference electrode and the reference tab according to the embodiment of the present invention; Figure 4 This is an internal schematic diagram of a three-electrode battery according to an embodiment of the present invention. [0025] Reference signs: 1000. Three-electrode battery; 100. Electrode assembly; 1. Shell; 2. Battery core; 21. The first pole piece; 22. The first pole piece; 23. The second pole piece; 24. The second pole piece; 25. The first diaphragm; 26. The second diaphragm; 3. Reference electrode; 31. Activation part; 32. Connection part; 4. Reference pole. Detailed implementation [0026] Embodiments of the present invention are described in detail below, examples of which are illustrated in the accompanying drawings, wherein the same or similar reference numerals throughout represent the same or similar elements or elements with the same or similar functions. The embodiments described below with reference to the drawings are exemplary and are only used to explain the present invention and cannot be understood as limiting the present invention. [0027] In the description of the present invention, it should be understood that the terms "center", "longitudinal", "transverse", "length", "width", "thickness", "upper", "lower", "front", " "Back", "Left", "Right", "Vertical", "Horizontal", "Top", "Bottom", "Inside", "Outside", "Clockwise", "Counterclockwise", "Axis", The orientations or positional relationships indicated by "radial direction", "circumferential direction", etc. are based on the orientations or positional relationships shown in the drawings. They are only for the convenience of describing the present invention and simplifying the description, and do not indicate or imply the referred devices or elements. Must have a specific orientation, be constructed and operate in a specific orientation and are therefore not to be construed as limitations of the invention. In addition, features defined as “first” and “second” may explicitly or implicitly include one or more of these features. In the description of the present invention, unless otherwise specified, "plurality" means two or more. In the description of the present invention, it should be noted that, unless otherwise clearly stated and limited, the terms "installation", "connection" and "connection" should be understood in a broad sense. For example, it can be a fixed connection or a detachable connection. Connection, or integral connection; it can be a mechanical connection or an electrical connection; it can be a direct connection or an indirect connection through an intermediate medium; it can be an internal connection between two components. For those of ordinary skill in the art, the specific meanings of the above terms in the present invention can be understood on a case-by-case basis. [0028] The electrode assembly 100 according to the embodiment of the present invention is described below with reference to the accompanying drawings. [0029] like Figure 1-Figure 4 As shown in the figure, an electrode assembly 100 according to an embodiment of the present invention includes a battery core 2 and a reference electrode 3 . Among them, the battery core 2 includes a first pole piece 21, a second pole piece 23 and a diaphragm assembly. The diaphragm assembly is located between the first pole piece 21 and the second pole piece 23. The reference electrode 3 includes an activation part 31, and the activation part 31 Located in the diaphragm assembly, in the thickness direction of the battery core 2 , the activation portion 31 is opposite to the center area of ​​the largest surface of the battery core 2 . [0030] It can be understood that the battery core 2 includes an electrolyte, and the first pole piece 21 , the second pole piece 23 and the activation part 31 are located in the electrolyte. One of the first pole piece 21 and the second pole piece 23 is a positive pole piece, and the other one is a positive pole piece. One is the negative electrode sheet. Metal ions move between the positive electrode sheet and the negative electrode sheet to implement the work of the electrode assembly 100. The reference electrode 3 is used as a reference for measuring the potential of the positive electrode sheet and the potential of the negative electrode sheet to obtain the change of the positive electrode potential during the charge and discharge process. and negative electrode potential changes. [0031]At the same time, the diaphragm assembly is located between the first pole piece 21 and the second pole piece 23 to prevent the first pole piece 21 and the second pole piece 23 from being in direct contact, thereby avoiding short circuit and ensuring the safe operation of the electrode assembly 100 . In addition, because the activation part 31 is located in the diaphragm assembly, the interference of the first pole piece 21 and the second pole piece 23 on the electrode potential of the reference electrode 3 is reduced, ensuring the stability of the electrode potential of the reference electrode 3 and ensuring the accuracy of the test results. Precision and consistency. [0032] The enriched electrolyte at the edge of the cell 2 will cause a higher concentration of ions, causing the electrode potential of the reference electrode 3 to fluctuate, thus affecting the stability of the reference electrode 3 and thus affecting the accuracy and consistency of the test results. [0033] In this application, in the thickness direction of the battery core 2, the activation part 31 is arranged to be opposite to the central area of ​​the largest surface of the battery core 2, thereby limiting the position of the activation part 31 in the battery core 2, so that the activation part 31 is located at the ion concentration A more uniform area can make the chemical environment of the activation part 31 more stable, effectively reduce the fluctuation of the electrode potential of the reference electrode 3 caused by the difference in ion concentration, and thus help maintain the stability of the electrode potential of the reference electrode 3 . [0034] Therefore, under multiple measurements or different experimental conditions, the stability of the potential of the reference electrode 3 can ensure the repeatability of the measurement results, so that the data between different experiments can be compared and verified with each other. At the same time, by limiting the position of the activation part 31 in the battery core 2, the consistency of the position of the activation part 31 of the reference electrode 3 between different batteries is ensured, thereby ensuring that the potential of the first pole piece 21 is consistent with the potential of the first pole piece 21 during the test. The accuracy and consistency of the diode 23 potential test make the test data more reliable and repeatable, which helps researchers understand the performance of the battery more accurately and optimize the battery design or production process. [0035] It should be noted that the three-electrode battery 1000 using the electrode assembly 100 of the present application can be a lithium battery or a sodium battery. The three-electrode battery 1000 mainly relies on the movement of metal ions between the positive electrode sheet and the negative electrode sheet to work. When the three-electrode battery 1000 can be a lithium battery, lithium ions move between the positive electrode sheet and the negative electrode sheet, or when the three-electrode battery 1000 can be a sodium battery, sodium ions move between the positive electrode sheet and the negative electrode sheet. [0036] According to the electrode assembly 100 of the embodiment of the present invention, the battery core 2 includes a first pole piece 21 , a second pole piece 23 and a diaphragm assembly. The diaphragm assembly is located between the first pole piece 21 and the second pole piece 23 . The reference electrode 3 It includes an activation part 31. The activation part 31 is located in the diaphragm assembly. In the thickness direction of the battery core 2, the activation part 31 is opposite to the center area of ​​the largest surface of the battery core 2, so that the position of the activation part 31 in the battery core 2 is determined. It is defined so that the activation part 31 is located in an area with a more uniform ion concentration, so that the chemical environment in which the activation part 31 is located is more stable, effectively reducing the electrode potential fluctuation of the reference electrode 3 caused by the difference in ion concentration, and thus conducive to maintaining the reference The stability of the electrode potential of ratio electrode 3 ensures the accuracy and consistency of test results under multiple measurements or different experimental conditions or between different batteries. [0037] In some embodiments of the present invention, the central area of ​​the largest surface of the battery core 2 is the central area of ​​the largest surface of the first pole piece 21 and/or the second pole piece 23 . It can be understood that the central area of ​​the largest surface of the battery core 2 is the central area of ​​the largest surface of the first pole piece 21 , or the central area of ​​the largest surface of the battery core 2 is the central area of ​​the largest surface of the second pole piece 23 . , or, the central area of ​​the largest surface of the battery core 2 is the common area of ​​the central area of ​​the largest surface of the first pole piece 21 and the central area of ​​the largest surface of the second pole piece 23 . Therefore, such an arrangement further limits the position of the activation part 31 in the battery core 2 , further avoids fluctuations in the electrode potential of the reference electrode 3 due to differences in ion concentration, and ensures the stability of the electrode potential of the reference electrode 3 . [0038] Further, as Figure 3 and Figure 4 As shown in the figure, the first pole piece 21 is smaller than the second pole piece 23 , and the center area of ​​the largest surface of the battery core 2 is the center area of ​​the largest surface of the first pole piece 21 . Since the first pole piece 21 is smaller than the second pole piece 23 , by defining the central area of ​​the largest surface of the battery core 2 as the central area of ​​the largest surface of the first pole piece 21 , the activation portion 31 is also located at the largest surface of the second pole piece 23 . The central area of ​​the surface further defines the area where the activation part 31 is located, thereby improving the stability of the electrode potential of the reference electrode 3 . [0039] In some embodiments of the invention, as Figure 3 and Figure 4 As shown, the first pole piece 21 is smaller than the second pole piece 23, and the central area of ​​the largest surface of the battery core 2 is the middle 1/3 area of ​​the length direction of the largest surface of the first pole piece 21 and the largest surface of the first pole piece 21. The overlapping area of ​​the middle 1/3 area in the width direction. [0040] It can be understood that the first pole piece 21 is smaller than the second pole piece 23 , so that the central area of ​​the largest surface of the battery core 2 defined by the first pole piece 21 is also located in the central area of ​​the largest surface of the second pole piece 23 . At the same time, by defining the central area of ​​the largest surface of the battery core 2 as the overlapping area of ​​the middle 1/3 area of ​​the largest surface of the first pole piece 21 in the length direction and the middle 1/3 area of ​​the largest surface of the first pole piece 21 in the width direction. , further limiting the area where the activation part 31 is located, and improving the stability of the electrode potential of the reference electrode 3 . [0041] In some embodiments, as Figure 3 As shown, when the first pole piece 21 is a rectangle, the first pole piece 21 has a first diagonal line and a second diagonal line, a first point and a second point on the first diagonal line, and the first point and the second point. Two points divide the first diagonal into three equal parts. The second diagonal has a third point and a fourth point. The third and fourth points divide the second diagonal into three equal parts. The first and second points The area enclosed by the first point, the third point and the fourth point is the overlapping area of ​​the middle 1/3 area in the length direction of the first pole piece 21 and the middle 1/3 area in the width direction of the first pole piece 21 . [0042] Further, the activation part 31 is parallel to the long side or short side of the first pole piece 21 . Therefore, such an arrangement makes the layout of the activation part 31 in the battery core 2 more reasonable, reduces interference, and improves the stability of the electrode potential of the reference electrode 3 . [0043] In some embodiments of the invention, as Figure 4 As shown, the diaphragm assembly includes a first diaphragm 25 and a second diaphragm 26. The activation part 31 is located between the first diaphragm 25 and the second diaphragm 26. The first diaphragm 25 is located between the second pole piece 23 and the activation part 31. In order to isolate the first pole piece 21 and the second pole piece 23 and to isolate the second pole piece 23 and the activation part 31 , the second diaphragm 26 is located between the first pole piece 21 and the activation part 31 for isolating the first pole piece 21 and activation part 31. [0044] Therefore, the first pole piece 21 and the second pole piece 23 are isolated by the first diaphragm 25, thereby preventing the first pole piece 21 and the second pole piece 23 from direct contact, thereby avoiding short circuit, ensuring the safe operation of the electrode assembly 100, and The second pole piece 23 and the activation part 31 are isolated by the first diaphragm 25 to reduce the interference of the second pole piece 23 on the electrode potential of the reference electrode 3 and ensure the stability of the electrode potential of the reference electrode 3, and then through the second diaphragm 26 Isolate the first pole piece 21 and the activation part 31 to reduce the interference of the first pole piece 21 on the electrode potential of the reference electrode 3, further ensure the stability of the electrode potential of the reference electrode 3, and ensure the accuracy and consistency of the test results. sex. [0045] Further, the first pole piece 21 is smaller than the second pole piece 23, so that the first diaphragm 25 isolates the first pole piece 21 and the second pole piece 23 and isolates the second pole piece 23 from the activation part 31. In the plane of the piece 21, the projection of the activation part 31 is entirely within the projection of the second diaphragm 26, so that the second diaphragm 26 isolates the first pole piece 21 and the activation part 31. [0046] In some embodiments of the invention, as Figure 4 As shown, in the length direction of the activation part 31 (such as Figure 4 In the first direction shown), the distance from one end of the extraction side of the activation part 31 to the end of the second diaphragm 26 closest to the extraction side of the activation part 31 is 5 mm to 10 mm. Therefore, such restriction further ensures the isolation effect of the second diaphragm 26 on the first pole piece 21 and the activation part 31, further ensures the stability of the electrode potential of the reference electrode 3, and ensures the accuracy and consistency of the test results. It should be noted that when the activating part 31 is cylindrical, the length direction of the activating part 31 refers to the axial direction; when the activating part 31 is rectangular, the length direction of the activating part 31 refers to the length direction of the long side. [0047] Specifically, in the length direction of the activation part 31, the distance from one end of the extraction side of the activation part 31 to the end of the second diaphragm 26 closest to the extraction side of the activation part 31 may be 5 mm, 6 mm, 7 mm, 8 mm, 9 mm or 10 mm. [0048] In some embodiments of the present invention, the width of the second diaphragm 26 is between 5 mm and N+5 mm, and the width of the first pole piece 21 is M, where N≤M/3. [0049] It can be understood that if the width of the second diaphragm 26 is too small, part of the first pole piece 21 may not be effectively isolated, causing instability in the electrode potential of the reference electrode 3 and affecting the test results. However, the second diaphragm 26 Excessive width may increase the internal resistance, affect the performance of the electrode assembly 100, and cause waste of cost. Therefore, by limiting the minimum width of the second diaphragm 26 to 5 mm and the maximum width of the second diaphragm 26 to N+5mm, and N≤M/3, it is ensured that the second diaphragm 26 has a good effect on the first pole piece 21 and the activation part 31 While improving the isolation effect, the second diaphragm 26 is prevented from being too large. [0050] In some embodiments of the invention, the activation part 31 is cylindrical and has a diameter of 5 μm-20 μm. It can be understood that if the diameter of the activation part 31 is too small, the stability is poor, which may cause the activation part 31 to be affected by external environmental factors during the measurement process, affecting the measurement accuracy of the reference electrode 3, while the diameter of the activation part 31 is too large. , may affect the transmission of metal ions between the first pole piece 21 and the second pole piece 23 during the charging and discharging process. Therefore, by limiting the diameter of the activation part 31 to 5 μm-20 μm, the measurement results of the reference electrode 3 are ensured to be accurate and stable, while the impact on the performance of the electrode assembly 100 is reduced, and the reliability of the electrode assembly 100 is improved. [0051] In some embodiments of the present invention, the first pole piece 21 is smaller than the second pole piece 23, the length of the activation part 31 is between 1 mm and N, and the width of the first pole piece 21 is M, where N≤M/3 . It can be understood that the length of the activation part 31 is too small and the stability is poor, which may cause the activation part 31 to be affected by external environmental factors during the measurement process, affect the measurement accuracy of the reference electrode 3, and increase the difficulty of installation and maintenance. Therefore, the length of the activation part 31 is limited to at least 1 mm. [0052] At the same time, if the length of the activation part 31 is too long, part of the activation part 31 may be located in the electrolyte-rich area, making the electrode voltage of the reference electrode 3 unstable. Therefore, the upper limit of the length of the activation part 31 is limited to N, and the length of the activation part 31 passes through the first electrode. The piece 21 is smaller than the second pole piece 23, thereby limiting the upper limit of the length of the activation part 31 according to the width of the smaller first pole piece 21, further ensuring that the activation part 31 is located in an area with a more uniform ion concentration, and reducing parameters caused by differences in ion concentration. The electrode potential of the reference electrode 3 fluctuates, thereby improving the stability of the electrode potential of the reference electrode 3 . [0053] In some embodiments of the invention, as Figure 4 As shown, the first pole piece 21 is smaller than the second pole piece 23, and the central area of ​​the largest surface of the battery core 2 is the middle 1/3 area of ​​the first pole piece 21 in the length direction and the middle 1/1 of the first pole piece 21 in the width direction. The overlapping area of ​​3 areas. Therefore, by limiting the central area of ​​the largest surface of the battery core 2 and by having the upper limit of the length of the activation part 31 be N, and N≤M/3, it is ensured that the activation part 31 is all located in the middle of the length direction of the first pole piece 21 Within the overlapping area between the 1/3 area and the middle 1/3 area in the width direction of the first pole piece 21, the accuracy and consistency of the reference electrode 3 are further ensured. [0054]In some embodiments of the present invention, the battery core 2 is a square battery core 2 and is a stacked battery core 2 or a wound battery core 2 . Therefore, the battery core 2 of the electrode assembly 100 of the present application can be formed by stacking or winding, thereby improving versatility. [0055] Specifically, when the battery core 2 is a square battery core 2 and a wound battery core 2 , in the thickness direction of the battery core 2 , the activation portion 31 is in contact with the center of the largest surface among the four outermost surfaces of the battery core 2 The regions are opposite to each other, thereby defining the position of the activation part 31 , reducing fluctuations in the electrode potential of the reference electrode 3 due to differences in ion concentrations, and maintaining the stability of the electrode potential of the reference electrode 3 . Or, when the battery core 2 is a square battery core 2 and a stacked battery core 2 , in the thickness direction of the battery core 2 , the center of the activation portion 31 and the largest surface of the first pole piece 21 and/or the second pole piece 23 The regions are opposite to each other, thereby defining the position | 1. An electrode assembly, It is characterized by, include: Battery core (2). The battery core (2) includes a first pole piece (21), a second pole piece (23) and a diaphragm assembly. The diaphragm assembly is located between the first pole piece (21) and the between the second pole pieces (23); Reference electrode (3), the reference electrode (3) includes an activation part (31), the activation part (31) is located in the diaphragm assembly, in the thickness direction of the battery core (2), the The activation part (31) is opposite to the center area of ​​the largest surface of the battery core (2). 2. The electrode assembly according to claim 1, It is characterized by, The central area of ​​the largest surface of the battery core (2) is the central area of ​​the largest surface of the first pole piece (21) and/or the second pole piece (23). 3. The electrode assembly according to claim 2, It is characterized by, The first pole piece (21) is smaller than the second pole piece (23), and the central area of ​​the largest surface of the battery core (2) is the middle of the length direction of the largest surface of the first pole piece (21). The overlapping area of ​​the 1/3 area and the middle 1/3 area in the width direction of the largest surface of the first pole piece (21). 4. The electrode assembly according to claim 1, It is characterized by, The diaphragm assembly includes a first diaphragm (25) and a second diaphragm (26). The activation part (31) is located between the first diaphragm (25) and the second diaphragm (26). A diaphragm (25) is located between the second pole piece (23) and the activation part (31), for isolating the first pole piece (21) and the second pole piece (23) and isolating The second pole piece (23) and the activation part (31), the second diaphragm (26) is located between the first pole piece (21) and the activation part (31) for isolation The first pole piece (21) and the activation part (31). 5. The electrode assembly according to claim 4, It is characterized by, In the length direction of the activation part (31), the distance from one end of the lead-out side of the activation part (31) to the end of the second diaphragm (26) closest to the lead-out side of the activation part (31) is 5 mm. ~10mm. 6. The electrode assembly according to claim 4, It is characterized by, The width of the second diaphragm (26) is between 5mm and N+5mm, and the width of the first pole piece (21) is M, where N≤M/3. 7. The electrode assembly according to claim 1, It is characterized by, The activation part (31) is cylindrical and has a diameter of 5 μm-20 μm. 8. The electrode assembly according to claim 1, It is characterized by, The first pole piece (21) is smaller than the second pole piece (23), the length of the activation part (31) is between 1 mm and N, and the width of the first pole piece (21) is M, Among them, N≤M/3. 9. The electrode assembly according to claim 1, It is characterized by, The battery core (2) is a square battery core (2) and the battery core (2) is a stacked battery core (2) or a wound battery core (2). 10. The electrode assembly according to claim 1, It is characterized by, The activation part (31) is copper wire. 11. The electrode assembly according to claim 1, It is characterized by, The first pole piece (21) is a positive electrode piece, and the active material of the positive electrode piece includes lithium cobalt oxide, lithium iron phosphate, lithium iron manganese phosphate, lithium vanadium phosphate, lithium vanadium oxyphosphate, lithium vanadium fluorophosphate, and vanadic acid. Lithium, lithium manganate, lithium nickelate, lithium nickel cobalt manganate, lithium-rich manganese-based materials, lithium nickel cobalt aluminate, lithium titanate, sodium iron pyrophosphate, nickel iron manganese, sodium iron sulfate, Prussian blue and Prussian white one or a combination of several. 12. The electrode assembly according to claim 1, It is characterized by, The second pole piece (23) is a negative pole piece, and the active material of the negative pole piece includes one or a combination of graphite, hard carbon, soft carbon, silicon carbon and silicon oxygen. 13. A three-electrode battery, It is characterized by, include: shell(1); According to the electrode assembly (100) according to any one of claims 1-12, the battery core (2) and the activation part (31) are located in the housing (1). 14. The three-electrode battery according to claim 13, It is characterized by, The activation part (31) is arranged parallel to the length direction of the battery core (2), and the activation part (31) leads out of the housing (1) from one side of the battery core (2) in the length direction; Or, the activation part (31) is arranged parallel to the width direction of the battery core (2), and the activation part (31) leads out of the housing (1) from one side in the width direction of the battery core (2). ). 15. The three-electrode battery according to claim 13, It is characterized by, Also includes: A first pole tab (22). Part of the first pole tab (22) is located in the housing (1) and connected to the first pole piece (21). The first pole tab (22) One end facing away from the first pole piece (21) extends out of the housing (1); A second pole tab (24). Part of the second pole tab (24) is located in the housing (1) and connected to the second pole piece (23). The second pole tab (24) One end facing away from the second pole piece (23) extends out of the housing (1); Reference tab (4), the reference tab (4) is located outside the housing (1), the reference electrode (3) also includes a connecting portion (32), the connecting portion (32) The two ends are connected to the activation part (31) and the reference tab (4) respectively. | 比亚迪股份有限公司
812 | CN118610575B | Granted | BYD CO LTD | Li-accumulators | 2024-08-07 | 2024-10-29 | A kind of polymer electrolyte and preparation method and application thereof | The invention provides a polymer electrolyte and its preparation method and application, wherein the polymer electrolyte includes a polymer and a lithium salt, and the polymer includes a cross-linked body obtained by polymerizing the compound represented by Formula I, In, R is selected from bistrifluoromethylsulfonimide, bisfluorosulfonimide, perchlorate, tetrafluoroborate, dioxaloborate, difluoroxaloborate or trifluoromethanesulfonate ; m is selected from an integer between 10 and 50, and n is selected from an integer between 4 and 30. The polymer electrolyte of the present invention has excellent ionic conductivity, lithium ion migration number and mechanical strength. | Technical field [0001] The invention belongs to the field of battery technology and relates to a polymer electrolyte and its preparation method and application. Background technology [0002] With the widespread application of smart electronic devices, electric vehicles, and large-scale energy storage devices, lithium secondary batteries with higher energy density and cycle life are urgently needed. The electrolyte is an important component of lithium secondary batteries. It transports ions and conducts current between the positive and negative electrodes. Compared with liquid electrolytes, solid electrolytes have higher mechanical strength and stability, can effectively inhibit the growth of lithium dendrites and reduce the risk of battery short circuits. In addition, they can maintain good performance over a wide temperature range. , has good temperature stability, and the solid electrolyte has good chemical stability and is not easy to react with the electrode, which is beneficial to extending the cycle life of the battery. Polymer solid electrolyte is a widely used solid electrolyte that has good flexibility and processability and has been extensively studied. Polyethylene oxide (PEO) has a wide range of sources and has good compatibility with lithium salts. It is usually used as the main raw material of polymer solid electrolytes. However, existing polyoxyethylene solid electrolytes still have low ionic conductivity and lithium ion problems during use. Problems such as low migration number and poor mechanical strength lead to poor rate performance, cycle performance and safety performance of the battery. Contents of the invention [0003] The present invention provides a polymer electrolyte which has excellent ionic conductivity, lithium ion migration number and mechanical strength. [0004] The present invention also provides a method for preparing a polymer electrolyte, which adds lithium salt before initiating cross-linking of the compound shown in formula I, so that the lithium salt is evenly dispersed in the cross-linked body, thereby obtaining a lithium-ion electrolyte with excellent ionic conductivity. Ion migration number and mechanical strength of polymer electrolytes. [0005] The present invention also provides a battery. Since it includes the above-mentioned polymer electrolyte, the battery has excellent rate performance, cycle performance and safety performance. [0006] The present invention also provides an electronic device. Since it includes the above-mentioned battery, the electronic device also has excellent rate performance, cycle performance and safety performance during use. [0007] The invention provides a polymer electrolyte, which includes a polymer and a lithium salt. The polymer includes a cross-linked body obtained by polymerizing the compound represented by formula I: [0008] [0009] In formula I, R is selected from bistrifluoromethanesulfonimide, bisfluorosulfonimide, perchlorate, tetrafluoroborate, dioxaloborate, difluoroxaloborate or trifluoromethyl Sulfonate; m is selected from an integer between 10 and 50, and n is selected from an integer between 4 and 30. [0010] The polymer electrolyte as described above, wherein 15≤m≤30, and/or, 8≤n≤25. [0011] The polymer electrolyte as described above, wherein 100≤m×n≤750. [0012] The polymer electrolyte as described above, wherein the molar ratio of the polyethylene glycol structural unit in the compound of formula I to the lithium salt is (10~25):1. [0013] The polymer electrolyte as described above, wherein the lithium salt includes lithium bistrifluoromethylsulfonimide, lithium bisfluorosulfonimide, lithium hexafluorophosphate, lithium hexafluoroarsenate, lithium tetrafluoroborate, and difluoroxalic acid One or more of lithium borate, lithium dioxalatoborate, and lithium perchlorate. [0014] The present invention also provides a method for preparing the polymer electrolyte as described above, which includes the following steps: [0015] A free radical initiator is added to the mixed system of the compound represented by Formula I and the lithium salt to initiate a polymerization reaction to obtain the polymer electrolyte. [0016] The preparation method as above, wherein the compound represented by formula I is prepared by a method including the following steps: [0017] 1) Under the action of protonic acid HA, the compound represented by formula II, formaldehyde and glyoxal are reacted to obtain compounds represented by formula III; [0018] [0019] 2) Under the action of protonic acid HA, the compound represented by formula III, allylamine, formaldehyde and glyoxal are reacted to obtain the compound represented by formula IV; [0020] [0021] 3) Perform an ion exchange reaction between the compound represented by formula IV and LiR to obtain the compound represented by formula I; [0022] . [0023] The preparation method as mentioned above, wherein the temperature of the polymerization reaction is 60 to 100°C and the time is 4 to 12 hours. [0024] The present invention also provides a battery, including a positive electrode, a negative electrode and an electrolyte layer located between the positive electrode and the negative electrode, wherein the electrolyte layer includes the polymer electrolyte as described above. [0025] The battery as mentioned above, wherein the thickness of the electrolyte layer is 20~50 μm. [0026] The present invention also provides an electronic device, including the battery as described above. [0027] The implementation of the present invention has at least the following beneficial effects: [0028] 1) The polymer electrolyte of the present invention includes a cross-linked body obtained after the polymerization of the compound represented by Formula I. The cross-linked body is block copolymerized and modified by imidazole-type ionic liquid on the polyethylene glycol matrix, thereby destroying the polyethylene glycol matrix. The orderliness of alcohol chain segments reduces the crystallinity of the electrolyte and improves the ionic conductivity of the polymer electrolyte. The imidazole ionic liquid unit can also absorb anions in the lithium salt through electrostatic interaction, so that the lithium ion migration number is Improve, reduce concentration polarization, and improve the rate performance of the battery. In addition, compared with the linear molecular structure, the cross-linked body can significantly improve the mechanical strength of the polymer electrolyte, avoid contact short circuits between the positive and negative electrodes, and improve the safety performance of the battery. . In summary, the polymer electrolyte of the present invention has excellent ionic conductivity, lithium ion migration number and mechanical strength. [0029] 2) In the preparation method of the polymer electrolyte provided by the present invention, lithium salt is added before initiating cross-linking of the compound represented by formula I, so that the lithium salt is evenly dispersed in the cross-linked body, thereby obtaining a polymer electrolyte with excellent ionic conductivity and lithium ion migration number. and mechanically strong polymer electrolytes. [0030] 3) Since the battery provided by the present invention includes the above-mentioned polymer electrolyte with excellent ionic conductivity, lithium ion migration number and mechanical strength, the battery has excellent cycle performance, rate performance and safety performance. Detailed implementation [0031] In order to make the purpose, technical solutions and advantages of the present invention clearer, the technical solutions in the embodiments of the present invention will be clearly and completely described below in conjunction with the embodiments of the present invention. Obviously, the described embodiments are part of the implementation of the present invention. examples, not all examples. Based on the embodiments of the present invention, all other embodiments obtained by those of ordinary skill in the art without creative efforts fall within the scope of protection of the present invention. [0032] The PEO molecular chain has a high dielectric constant and can dissolve many lithium salts. It is recognized as a matrix suitable for the preparation of all-solid electrolytes. However, pure PEO polymer is easy to crystallize, resulting in less amorphous phase structure that can conduct lithium ions, thus making the ionic conductivity of the solid electrolyte lower. In order to improve its ionic conductivity, the use temperature can be increased to reduce the crystallinity of the PEO polymer. However, when the crystallinity is reduced, the mechanical strength of the electrolyte also decreases, causing the positive and negative electrodes to be easily short-circuited. In addition, the principle of PEO conducting lithium ions is to coordinate the lone pair of electrons in the oxygen atoms of the molecular chain with the lithium ions, thereby realizing the transport of lithium ions. However, the anions in the lithium salt will not interact with the polymer, so the anions in the electric field The transmission capacity is stronger than that of lithium ions, which results in a lower migration number of lithium ions. Correspondingly, the battery is prone to problems such as concentration polarization and uneven lithium ion deposition during the charge and discharge process, which ultimately affects the safety performance and rate of the battery. Performance and cycle performance are poor. [0033] Based on this, the present invention provides a polymer electrolyte, including a polymer and a lithium salt, wherein the polymer includes a cross-linked body obtained by polymerizing the compound represented by Formula I: [0034] [0035] In formula I, R is selected from bistrifluoromethylsulfonimide, bisfluorosulfonimide, perchlorate, tetrafluoroborate, dioxaloborate, difluoroxaloborate or trifluoromethyl Sulfonate; m is selected from an integer between 10 and 50, and n is selected from an integer between 4 and 30. [0036] The compound represented by formula I is obtained by introducing an imidazole ionic liquid into a polyethylene glycol matrix for block copolymerization modification. Its end groups all contain allyl groups and can self-crosslink under the initiation of a free radical initiator. A cross-linked body with a network structure is formed, wherein by limiting the values ​​of m and n to the above range, an appropriate content of polyethylene glycol segments and imidazole-type ionic liquid units can be distributed in the cross-linked body, wherein , the polyethylene glycol chain segment is used to promote the conduction of lithium ions, and at the same time, it can also make the electrolyte have good flexibility, maintain good compatibility with the positive and negative electrodes, reduce the interface impedance, and improve the cycle performance of the battery; imidazole type On the one hand, the ionic liquid unit can destroy the order of polyethylene glycol segments, reduce the crystallinity of the electrolyte, and improve its ionic conductivity. On the other hand, it can adsorb anions in the lithium salt through electrostatic interaction, further improving the lithium ion conductivity. migration number, reducing concentration polarization and improving the rate performance of the battery. In addition, the cross-linked body has a three-dimensional network structure, which has higher mechanical strength than the linear molecular structure. Even when used in lithium metal solid-state batteries with high surface density positive electrodes, it is not easy to cause short circuits between the positive and negative electrodes. , so that the battery has both excellent energy density and safety performance. [0037] In summary, the polymer electrolyte of the present invention, by including the cross-linked body of the compound represented by formula I, can make the polymer electrolyte have higher ionic conductivity, lithium ion migration number and mechanical strength, thereby enabling the battery to have both excellent Energy density, rate performance, cycle performance and safety performance. [0038] Further, 15≤m≤30, and/or, 8≤n≤25. Among them, the role of n is to control the ratio of ethoxy repeating units and imidazole units, and m controls the length of the chain segment in the middle of the cross-linked network, that is, the length of the chain segment between the two vinyl groups, which will affect the strength of the network. , when m is small, the rigidity after cross-linking is too strong, the electrolyte is brittle and the contact with the positive and negative electrodes is not good. When m is large, the strength after cross-linking is not very good. Based on the above considerations, controlling the values ​​of m and n further within the above range is beneficial to making the cross-linked body have both good flexibility and mechanical strength. [0039] Furthermore, 100≤m×n≤750. Research has found that when the value of m×n is within the above limited range, the polymer electrolyte can have excellent lithium ion migration number, ionic conductivity and mechanical strength. [0040] As mentioned before, the polyethylene glycol segment can promote the conduction of lithium ions. Based on this, the dosage ratio of the polyethylene glycol structural unit and the lithium salt in the compound represented by formula I was studied, and it was found that when the compound represented by formula I When the molar ratio of the polyethylene glycol structural unit to the lithium salt in the compound is (10~25):1, the electrolyte can have higher ionic conductivity. Exemplarily, the molar ratio of the polyethylene glycol structural unit to the lithium salt can be 10:1, 13:1, 15:1, 18:1, 20:1, 23:1, 25:1, or any two of the above. range of molar ratios. [0041] The present invention does not specifically limit the type of lithium salt, which can be selected from commonly used lithium salts in polymer electrolytes. Preferably, the lithium salt includes lithium bistrifluoromethylsulfonimide, lithium bisfluorosulfonimide, lithium hexafluorophosphate, lithium hexafluoroarsenate, lithium tetrafluoroborate, lithium difluoroxaloborate, lithium dioxaloborate, high One or more of lithium chlorate. [0042] The present invention also provides a method for preparing the polymer electrolyte as described above, which includes the following steps: [0043] A free radical initiator is added to the mixed system of the compound represented by formula I and the lithium salt to initiate a polymerization reaction to obtain a polymer electrolyte. [0044] The preparation method of the present invention adds a free radical initiator to the mixed system of the compound represented by formula I and the lithium salt to initiate the polymerization reaction, which can make the lithium salt evenly distributed in the cross-linked body while the cross-linked body is formed, thereby obtaining A polymer electrolyte that combines excellent ionic conductivity, lithium ion migration number and mechanical strength. [0045] The present invention does not specifically limit the preparation method of the compound represented by Formula I, which can be prepared by referring to conventional methods in the art. [0046] In an optional embodiment, the compound represented by Formula I can be prepared by a method including the following steps: [0047] 1) Under the action of protonic acid HA, the compound represented by formula II, formaldehyde and glyoxal are reacted to obtain compounds represented by formula III; [0048] [0049] 2) Under the action of protonic acid HA, the compound represented by formula III, allylamine, formaldehyde and glyoxal are reacted to obtain the compound represented by formula IV; [0050] [0051] 3) Perform an ion exchange reaction between the compound represented by formula IV and LiR to obtain the compound represented by formula I; [0052] . [0053] Among them, in the compounds of formula III and formula IV, the definitions and value ranges of m and n are the same as the aforementioned limitations of m and n in the compound of formula I. [0054] In the reaction of step 1), theoretically, every 1 mol of glyoxal requires 1 mol of formaldehyde, 1 mol of the compound represented by Formula II and 1 mol of the acid radical of the protonic acid, so that the imidazole ionic liquid group passes through the two compounds represented by Formula II. Amine compounds are connected to each other. In actual reactions, in order to cap both ends with amine groups, the acid radicals in the compound represented by Formula II and the protonic acid are usually made to be in excess compared to glyoxal. Specifically, the degree of polymerization m can be adjusted by controlling factors such as the substrate concentration of the reaction solution, reaction temperature, and reaction time. [0055] Specifically, the protonic acid HA can be selected from protonic acids commonly used in the field of organic chemistry, including but not limited to acetic acid, hydrochloric acid, sulfuric acid, nitric acid or phosphoric acid. [0056] The reaction of step 1) is preferably carried out in a solvent system, wherein the solvent can be selected from the group consisting of water, N-methylpyrrolidone, N-methylformamide, N-methylacetamide, N,N-dimethylformamide, One or more of sulfolane and dimethyl sulfoxide. [0057] After the reaction in step 1) is completed, the reaction liquid needs to be purified. The purification process includes: distilling and washing the reaction liquid under reduced pressure to obtain the compound represented by Formula III. [0058] Then in step 2), allylamine, glyoxal, formaldehyde and protonic acid are added to the solvent system of the compound represented by formula III. Theoretically, every 1 mol of glyoxal requires 1 mol of formaldehyde, 0.5 mol of the compound represented by formula III, 1 mol of allyl amine and 1 mol of the acid radical of a protic acid. In order to make the reaction more complete, allyl amine and proton acid can be used. The amount of acid is appropriately excessive. [0059] After the reaction in step 2) is completed, the reaction liquid needs to be purified. The purification process includes: distilling and washing the reaction liquid under reduced pressure to obtain the ionic liquid represented by Formula VI. [0060] The reaction in step 3) can be carried out specifically by referring to the following operations: Dissolve the compound represented by formula VI in water, then add it dropwise to the aqueous solution in which LiR is dissolved, and stir thoroughly to make the A anion in formula IV react with the lithium salt. The R anion in LiR undergoes an exchange reaction. After the precipitate is fully precipitated, the reaction is stopped, and the precipitate is washed and dried to obtain the compound represented by Formula I. [0061] Among them, the definition of R in LiR is consistent with the definition of R in the compound represented by formula I. [0062] The present invention does not specifically limit the free radical initiator used in the polymerization reaction. It can be selected from free radical initiators commonly used in this field, including but not limited to peroxy free radical initiators, azo initiators or photoinitiators. agent. [0063] Further, the amount of free radical initiator may be 0.5% to 5% of the total mass of the compound represented by Formula I. [0064] The above-mentioned polymerization reaction can achieve cross-linking and curing of the compound represented by formula I by heating, or can achieve cross-linking and curing of the compound represented by formula I under ultraviolet light irradiation conditions. Preferably, cross-linking and curing can be achieved under heating conditions. The heating temperature can be 60~100℃, time is 4~12h. [0065] The present invention also provides a battery, including a positive electrode, a negative electrode and an electrolyte layer located between the positive electrode and the negative electrode, wherein the electrolyte layer includes the polymer electrolyte as described above. [0066] Since the polymer electrolyte of the present invention has high ionic conductivity, lithium ion migration number and mechanical strength, the battery also has excellent rate performance, cycle performance and safety performance. [0067] The electrolyte layer of the present invention can be a solid electrolyte that only includes the above-mentioned polymer electrolyte, or it can be a semi-solid electrolyte that uses the above-mentioned polymer electrolyte as a skeleton and injects electrolyte into it to obtain a gel state. Correspondingly, the resulting battery can either It can be a semi-solid battery or a solid-state battery. [0068] It is understandable that the greater the thickness of the electrolyte layer, the better the safety performance of the battery, but a greater thickness will also increase the resistance to lithium ion transmission, leading to an increase in battery impedance, worsening the rate performance of the battery, and also making the The energy density of the battery becomes lower. Based on the above considerations, the thickness of the electrolyte layer is preferably 20~50 μm. For example, the thickness of the electrolyte layer may be 20 μm, 25 μm, 30 μm, 35 μm, 40 μm, 45 μm, 50 μm, or a range value consisting of any two of the above values. [0069] Both the positive and negative electrodes of the present invention can refer to conventional positive and negative electrode compositions in this field. [0070] Specifically, the positive electrode includes a positive electrode current collector and a positive electrode active material layer disposed on at least one surface of the positive electrode current collector. [0071] The composition of the cathode current collector is not specifically limited in the present invention, and it can be selected from cathode current collectors commonly used in the art, such as aluminum foil. [0072] In a specific embodiment, the positive active material layer includes a positive active material, a conductive agent, a binder, a lithium salt and a plasticizer. [0073] The present invention does not specifically limit the types of positive electrode active materials, conductive agents, binders, lithium salts and plasticizers, and they can all be selected from materials commonly used in this field. [0074] Specifically, the positive active material can be selected from lithium cobalt oxide (LiCoO 2 ), lithium nickelate (LiNiO 2 ), lithium iron phosphate (LiFePO 4 ), lithium cobalt phosphate (LiCoPO 4 ), lithium manganese phosphate (LiMnPO 4 ), lithium nickel phosphate (LiNiPO 4 ), lithium manganate (LiMnO 2 ), binary material LiNi x A (1-x) O 2 (A is selected from Co and Mn, 0<x<1), ternary material LiNi m B n C (1-m-n) O 2 (B and C are independently selected from at least one of Co, Al, and Mn, and B and C are different, 0<m<1, 0<n<1) one or more. [0075] The conductive agent can be selected from one or more of acetylene black, Super P, Super S, graphene, carbon fiber, carbon nanotubes and Ketjen black. [0076] The binder can be selected from polyvinylidene fluoride, vinylidene fluoride-hexafluoropropylene copolymer, polytetrafluoroethylene, polyacrylonitrile, polypropylene carbonate, styrene-butadiene rubber, nitrile rubber, sodium carboxymethylcellulose, One or more of polyethylene oxide and ethylene oxide-propylene oxide copolymer. [0077] The plasticizer may be selected from ethylene glycol dimethyl ether, ethylene glycol dimethyl ether, propylene glycol dimethyl ether, propylene glycol dimethyl ether, diethylene glycol dimethyl ether, triethylene glycol dimethyl ether, and tetraethylene glycol dimethyl ether. Ether, diethylene glycol diethyl ether, triethylene glycol diethyl ether, tetraethylene glycol diethyl ether, dipropylene glycol dimethyl ether, tripropylene glycol dimethyl ether, tetrapropylene glycol dimethyl ether, dipropylene glycol diethyl ether, tripropylene glycol diethyl ether , tetrapropylene glycol diethyl ether, 1,3-dioxolane, 1,4-dioxane, propylene carbonate, ethylene carbonate, diethyl carbonate, dimethyl carbonate, succinonitrile, adiponitrile of one or more. [0078] The selection of lithium salt can refer to the type of lithium salt selected in the polymer electrolyte, which will not be described again here. [0079] In a preferred embodiment, the mass ratio of the positive active material, conductive agent, binder, lithium salt and plasticizer in the positive active material layer is (50-90): (1-10): (9- 20): (0-10): (0-10). [0080] The negative electrode includes a negative electrode current collector and a negative electrode active material layer disposed on at least one surface of the negative electrode current collector. [0081] The present invention does not specifically limit the composition of the negative electrode current collector, which can be selected from negative electrode current collectors commonly used in the art, such as copper foil. [0082] In a specific embodiment, the negative active material layer includes a negative active material, a conductive agent, a binder, a lithium salt and a plasticizer. [0083] The present invention does not specifically limit the types of negative active materials, conductive agents, binders, lithium salts and plasticizers, and they can all be selected from materials commonly used in this field. [0084] Specifically, the negative active material can be selected from lithium metal, lithium metal alloy, graphite, silicon, silicon oxide, silicon carbon composite or silicon alloy. When the negative active material is selected from lithium metal and lithium metal alloy, the negative active material layer does not contain components such as conductive agent, binder, lithium salt, and plasticizer. [0085] For the types of conductive agent, binder, lithium salt and plasticizer in the negative active material layer, please refer to the selection of conductive agent, binder, lithium salt and plasticizer in the positive active material layer mentioned above, which will not be discussed here. Repeat. [0086] In a preferred embodiment, the mass ratio of the negative active material, conductive agent, binder, lithium salt and plasticizer in the negative active material layer is (50-90): (1-10): (9- 20): (0-10): (0-10). [0087] The present invention does not place any special restrictions on the preparation method of the battery, which can be prepared by referring to conventional methods in the art. [0088] For example, in a specific embodiment, a battery can be prepared through the following steps: [0089] 1) Disperse the positive active material, conductive agent, binder, lithium salt and plasticizer in the solvent according to a specific mass ratio to form a positive active material layer slurry, and then apply the positive active material layer slurry to the positive current collector Above, the positive electrode is obtained after drying; [0090] 2) Compound metallic lithium on the negative electrode current collector to obtain a negative electrode; [0091] 3) Assemble the positive electrode, polymer electrolyte, and negative electrode in order to obtain the battery core. After packaging the battery core, the battery can be obtained. [0092] The present invention also provides an electronic device, including the battery as described above. The present invention is not particularly limited to electronic equipment, which can be any electrical equipment including the battery, including but not limited to mobile phones, laptop computers, electric bicycles, electric cars, electric toys, energy storage equipment, etc. [0093] The polymer electrolyte provided by the present invention and its preparation method and application will be further described in detail through specific examples below. [0094] Unless otherwise specified, the reagents, materials, and instruments used in the following examples are all conventional reagents, materials, and instruments in the art, and can be purchased commercially. The reagents involved can also be synthesized by conventional methods in the art. get. [0095] In the following examples, the compounds represented by formula II-1 to formula II-7 were purchased from Sigma-Aldrich. [0096] Example 1 [0097] This embodiment provides a polymer electrolyte and all-solid-state battery, and the preparation method is as follows: [0098] 1. Preparation of polymer electrolyte [0099] 1) Add acetic acid (1.1 mol) to the aqueous solution of the compound represented by formula II-1 (1.1 mol) to obtain a mixed solution; under ice bath conditions, add dropwise a mixed solution of formaldehyde and glyoxal to the mixed solution (mixed In the liquid, formaldehyde is 1 mol and glyoxal is 1 mol). After the dropwise addition is completed, heat to 80°C and react for 2 hours to obtain the first reaction liquid. After cooling the first reaction liquid to room temperature, distill under reduced pressure and wash with water to obtain Compounds represented by formula III-1. [0100] [0101] 2) Add acetic acid (1.1 mol) to the aqueous solution of the compound represented by formula III-1 (0.5 mol) and allylamine (1.1 mol) to obtain a mixed solution; under ice bath conditions, add formaldehyde dropwise to the mixed solution and glyoxal (in the mixed solution, 1 mol of formaldehyde and 1 mol of glyoxal), after the dropwise addition is completed, heat to 80°C and react for 0.5 hours to obtain the second reaction liquid; cool the second reaction liquid to After reaching room temperature, the compound represented by formula IV-1 was obtained by distillation under reduced pressure and washing with water. [0102] [0103] 3) Dissolve the compound represented by formula IV-1 (1 mol) in water, and add its aqueous solution to the aqueous solution of LiTFSI (1.2 mol) to react to form a precipitate. After washing and drying the precipitate, the compound represented by formula I-1 is obtained. shows the compound. [0104] [0105] 4) Mix the compound shown in Formula I-1 and LiTFSI at a molar ratio of polyethylene glycol structural units to LiTFSI of 18:1, and add 0.5% AIBN based on the mass of the compound shown in Formula I-1 as an initiator. Heated to 60°C and polymerized for 4 hours to obtain a polymer electrolyte. [0106] 2. Preparation of all-solid-state batteries [0107] 1) Put lithium iron phosphate, Super P, polyethylene oxide with a molecular weight of 600,000, lithium bistrifluoromethanesulfonimide and succinonitrile in a mass ratio of 78:2:10:5:5 in N, Mix N-dimethylformamide evenly to obtain the positive electrode active material layer slurry, and then use a scraper to apply the positive electrode active material layer slurry on the aluminum current collector with a thickness of 15 μm, and then dry it at 60°C for 1 hour, and then dry it at 80 Dry at ℃ for 3 hours to obtain a positive electrode with a thickness of 75 μm, in which the surface loading of lithium iron phosphate is 15 mg/cm 2 . [0108] 2) Cut the positive electrode prepared above into 4.5×6cm 2 , use a lithium-copper composite tape with a thickness of 25μm (the thickness of the lithium layer is 15μm, the thickness of the copper layer is 10μm) as the negative electrode and cut it to 4.7×6.2cm 2 , cut the polymer electrolyte prepared above into 4.8×6.3cm 2 , thickness is 40μm. in an argon-filled glove box (O 2 Content ≤0.5ppm, H 2 O content ≤ 0.5 ppm) The battery core is assembled in the order of positive electrode, polymer electrolyte, and lithium-copper composite tape, and an all-solid-state battery is obtained after packaging. [0109] Example 2 [0110] This embodiment provides a polymer electrolyte and an all-solid-state battery. The preparation method is basically the same as that in Embodiment 1. The difference is that in the preparation of the polymer electrolyte, the compound represented by formula II-1 in step 1) is Replace with the compound represented by formula II-2. Correspondingly, the compound represented by formula I-2 is obtained in step 3). | 1. A polymer electrolyte, including a polymer and a lithium salt, It is characterized by: The polymer includes a cross-linked body obtained after polymerization of the compound represented by formula I: ， In formula I, R is selected from bistrifluoromethylsulfonimide, bisfluorosulfonimide, perchlorate, tetrafluoroborate, dioxaloborate, difluoroxaloborate or trifluoromethyl Sulfonate; m is selected from an integer between 10 and 50, and n is selected from an integer between 4 and 30. 2. The polymer electrolyte according to claim 1, It is characterized by: 15≤m≤30, and/or, 8≤n≤25. 3. The polymer electrolyte according to claim 1 or 2, It is characterized by: 100≤m×n≤750. 4. The polymer electrolyte according to claim 1, It is characterized by: The molar ratio of the polyethylene glycol structural unit to the lithium salt in the compound of Formula I is (10~25):1. 5. The polymer electrolyte according to claim 1 or 4, It is characterized by: The lithium salts include lithium bistrifluoromethanesulfonimide, lithium bisfluorosulfonimide, lithium hexafluorophosphate, lithium hexafluoroarsenate, lithium tetrafluoroborate, lithium difluoroxaloborate, lithium dioxaloborate, perchloride One or more of the lithium oxides. 6. A method for preparing the polymer electrolyte according to any one of claims 1 to 5, It is characterized by: Includes the following steps: A free radical initiator is added to the mixed system of the compound represented by formula I and the lithium salt to initiate a polymerization reaction to obtain the polymer electrolyte. 7. The preparation method according to claim 6, It is characterized by: The compound represented by formula I is prepared by a method including the following steps: 1) Under the action of protonic acid HA, the compound represented by formula II, formaldehyde and glyoxal are reacted to obtain compounds represented by formula III; ， 2) Under the action of protonic acid HA, the compound represented by formula III, allylamine, formaldehyde and glyoxal are reacted to obtain the compound represented by formula IV; ， 3) Perform an ion exchange reaction between the compound represented by formula IV and LiR to obtain the compound represented by formula I; 。 8. The preparation method according to claim 6, It is characterized by: The temperature of the polymerization reaction is 60 to 100°C, and the time is 4 to 12 hours. 9. A battery, including a positive electrode, a negative electrode and an electrolyte layer located between the positive electrode and the negative electrode, It is characterized by: The electrolyte layer includes the polymer electrolyte of any one of claims 1-5. 10. The battery according to claim 9, It is characterized by: The thickness of the electrolyte layer is 20~50 μm. 11. An electronic device, It is characterized by: Includes the battery according to claim 9 or 10. | 比亚迪股份有限公司
813 | CN118610575A | Granted | BYD CO LTD | Li-accumulators | 2024-08-07 | 2024-09-06 | Polymer electrolyte and preparation method and application thereof | The invention provides a polymer electrolyte and a preparation method and application thereof, the polymer electrolyte comprises a polymer and a lithium salt, the polymer comprises a cross-linked body obtained after polymerization of a compound shown in a formula I, and in # imgabs0 #, the lithium salt is a lithium salt. R is selected from bis (trifluoromethylsulfonyl) imide radical, bis (fluorosulfonyl) imide radical, perchlorate radical, tetrafluoroborate radical, bis (oxalato) borate radical, difluoro (oxalato) borate radical or trifluoromethanesulfonate radical; m is selected from an integer between 10 and 50, and n is selected from an integer between 4 and 30. The polymer electrolyte has excellent ionic conductivity, lithium ion transference number and mechanical strength. | Technical field [0001] The invention belongs to the field of battery technology and relates to a polymer electrolyte and its preparation method and application. Background technology [0002] With the widespread application of smart electronic devices, electric vehicles, and large-scale energy storage devices, lithium secondary batteries with higher energy density and cycle life are urgently needed. The electrolyte is an important component of lithium secondary batteries. It transports ions and conducts current between the positive and negative electrodes. Compared with liquid electrolytes, solid electrolytes have higher mechanical strength and stability, can effectively inhibit the growth of lithium dendrites and reduce the risk of battery short circuits. In addition, they can maintain good performance over a wide temperature range. , has good temperature stability, and the solid electrolyte has good chemical stability and is not easy to react with the electrode, which is beneficial to extending the cycle life of the battery. Polymer solid electrolyte is a widely used solid electrolyte that has good flexibility and processability and has been extensively studied. Polyethylene oxide (PEO) has a wide range of sources and has good compatibility with lithium salts. It is usually used as the main raw material of polymer solid electrolytes. However, existing polyoxyethylene solid electrolytes still have low ionic conductivity and lithium ion problems during use. Problems such as low migration number and poor mechanical strength lead to poor rate performance, cycle performance and safety performance of the battery. Contents of the invention [0003] The present invention provides a polymer electrolyte which has excellent ionic conductivity, lithium ion migration number and mechanical strength. [0004] The present invention also provides a method for preparing a polymer electrolyte, which adds lithium salt before initiating cross-linking of the compound shown in formula I, so that the lithium salt is evenly dispersed in the cross-linked body, thereby obtaining a lithium-ion electrolyte with excellent ionic conductivity. Ion migration number and mechanical strength of polymer electrolytes. [0005] The present invention also provides a battery. Since it includes the above-mentioned polymer electrolyte, the battery has excellent rate performance, cycle performance and safety performance. [0006] The present invention also provides an electronic device. Since it includes the above-mentioned battery, the electronic device also has excellent rate performance, cycle performance and safety performance during use. [0007] The invention provides a polymer electrolyte, which includes a polymer and a lithium salt. The polymer includes a cross-linked body obtained by polymerizing the compound represented by formula I: [0008] In formula I, R is selected from bistrifluoromethylsulfonimide, bisfluorosulfonimide, perchlorate, tetrafluoroborate, dioxaloborate, difluoroxaloborate or trifluoromethyl Sulfonate; m is selected from an integer between 10 and 50, and n is selected from an integer between 4 and 30. [0009] The polymer electrolyte as described above, wherein 15≤m≤30, and/or, 8≤n≤25. [0010] The polymer electrolyte as described above, wherein 100≤m×n≤750. [0011] The polymer electrolyte as described above, wherein the molar ratio of the polyethylene glycol structural unit and the lithium salt in the compound of formula I is (10~25):1. [0012] The polymer electrolyte as described above, wherein the lithium salt includes lithium bistrifluoromethylsulfonimide, lithium bisfluorosulfonimide, lithium hexafluorophosphate, lithium hexafluoroarsenate, lithium tetrafluoroborate, and difluoroxalic acid One or more of lithium borate, lithium dioxalatoborate, and lithium perchlorate. [0013] The present invention also provides a method for preparing the polymer electrolyte as described above, which includes the following steps: A free radical initiator is added to the mixed system of the compound represented by Formula I and the lithium salt to initiate a polymerization reaction to obtain the polymer electrolyte. [0014] The preparation method as above, wherein the compound represented by formula I is prepared by a method including the following steps: 1) Under the action of protonic acid HA, the compound represented by formula II, formaldehyde and glyoxal are reacted to obtain compounds represented by formula III; [0015] 2) Under the action of protonic acid HA, the compound represented by formula III, allylamine, formaldehyde and glyoxal are reacted to obtain the compound represented by formula IV; [0016] 3) Perform an ion exchange reaction between the compound represented by formula IV and LiR to obtain the compound represented by formula I; . [0017] The preparation method as mentioned above, wherein the temperature of the polymerization reaction is 60-100°C and the time is 4-12 hours. [0018] The present invention also provides a battery, including a positive electrode, a negative electrode and an electrolyte layer located between the positive electrode and the negative electrode, wherein the electrolyte layer includes the polymer electrolyte as described above. [0019] The battery as mentioned above, wherein the thickness of the electrolyte layer is 20~50 μm. [0020] The present invention also provides an electronic device, including the battery as described above. [0021] The implementation of the present invention has at least the following beneficial effects: 1) The polymer electrolyte of the present invention includes a cross-linked body obtained after the polymerization of the compound represented by Formula I. The cross-linked body undergoes block copolymerization modification of the polyethylene glycol matrix through an imidazole-type ionic liquid, thereby destroying the polyethylene glycol matrix. The orderliness of the alcohol chain segment reduces the crystallinity of the electrolyte and improves the ionic conductivity of the polymer electrolyte. The imidazole ionic liquid unit can also absorb anions in the lithium salt through electrostatic interaction, so that the lithium ion migration number is Improve, reduce concentration polarization, and improve the rate performance of the battery. In addition, compared with the linear molecular structure, the cross-linked body can significantly improve the mechanical strength of the polymer electrolyte, avoid contact short circuits between the positive and negative electrodes, and improve the safety performance of the battery. . In summary, the polymer electrolyte of the present invention has excellent ionic conductivity, lithium ion migration number and mechanical strength. [0022] 2) In the preparation method of the polymer electrolyte provided by the present invention, lithium salt is added before initiating cross-linking of the compound represented by formula I, so that the lithium salt is evenly dispersed in the cross-linked body, thereby obtaining a polymer electrolyte with excellent ionic conductivity and lithium ion migration number. and mechanically strong polymer electrolytes. [0023] 3) Since the battery provided by the present invention includes the above-mentioned polymer electrolyte with excellent ionic conductivity, lithium ion migration number and mechanical strength, the battery has excellent cycle performance, rate performance and safety performance. Detailed implementation [0024] In order to make the purpose, technical solutions and advantages of the present invention more clear, the technical solutions in the embodiments of the present invention will be clearly and completely described below in conjunction with the embodiments of the present invention. Obviously, the described embodiments are part of the implementation of the present invention. examples, not all examples. Based on the embodiments of the present invention, all other embodiments obtained by those of ordinary skill in the art without creative efforts fall within the scope of protection of the present invention. [0025] The PEO molecular chain has a high dielectric constant and can dissolve many lithium salts. It is recognized as a matrix suitable for the preparation of all-solid electrolytes. However, pure PEO polymer is easy to crystallize, resulting in less amorphous phase structure that can conduct lithium ions, which in turn results in lower ionic conductivity of the solid electrolyte. In order to improve its ionic conductivity, the use temperature can be increased to reduce the crystallinity of the PEO polymer. However, when the crystallinity is reduced, the mechanical strength of the electrolyte also decreases, causing the positive and negative electrodes to be easily short-circuited. In addition, the principle of PEO conducting lithium ions is to coordinate the lone pair of electrons in the oxygen atoms of the molecular chain with the lithium ions, thereby realizing the transport of lithium ions. However, the anions in the lithium salt will not interact with the polymer, so the anions in the electric field The transmission capacity of lithium ions is stronger than that of lithium ions, which results in a lower migration number of lithium ions. Correspondingly, the battery is prone to concentration polarization and uneven lithium ion deposition during the charging and discharging process, which ultimately affects the safety performance and rate of the battery. Performance and cycle performance are poor. [0026] Based on this, the present invention provides a polymer electrolyte, including a polymer and a lithium salt, wherein the polymer includes a cross-linked body obtained by polymerizing the compound represented by Formula I: [0027] In formula I, R is selected from bistrifluoromethylsulfonimide, bisfluorosulfonimide, perchlorate, tetrafluoroborate, dioxaloborate, difluoroxaloborate or trifluoromethyl Sulfonate; m is selected from an integer between 10 and 50, and n is selected from an integer between 4 and 30. [0028] The compound represented by formula I is obtained by introducing an imidazole ionic liquid into a polyethylene glycol matrix for block copolymerization modification. Its end groups all contain allyl groups and can self-crosslink under the initiation of a free radical initiator. A cross-linked body with a network structure is formed, wherein by limiting the values ​​of m and n to the above range, an appropriate content of polyethylene glycol segments and imidazole-type ionic liquid units can be distributed in the cross-linked body, wherein , the polyethylene glycol chain segment is used to promote the conduction of lithium ions, and at the same time, it can also make the electrolyte have good flexibility, maintain good compatibility with the positive and negative electrodes, reduce the interface impedance, and improve the cycle performance of the battery; imidazole type On the one hand, the ionic liquid unit can destroy the order of polyethylene glycol segments, reduce the crystallinity of the electrolyte, and improve its ionic conductivity. On the other hand, it can adsorb anions in the lithium salt through electrostatic interaction, further improving the lithium ion conductivity. migration number, reducing concentration polarization and improving the rate performance of the battery. In addition, the cross-linked body has a three-dimensional network structure, which has higher mechanical strength than the linear molecular structure. Even when used in lithium metal solid-state batteries with high surface density positive electrodes, it is not easy to cause short circuits between the positive and negative electrodes. , so that the battery has both excellent energy density and safety performance. [0029] In summary, the polymer electrolyte of the present invention, by including the cross-linked body of the compound represented by formula I, can make the polymer electrolyte have higher ionic conductivity, lithium ion migration number and mechanical strength, thereby enabling the battery to have both excellent Energy density, rate performance, cycle performance and safety performance. [0030] Further, 15≤m≤30, and/or, 8≤n≤25. Among them, the role of n is to control the ratio of ethoxy repeating units and imidazole units, and m controls the length of the chain segment in the middle of the cross-linked network, that is, the length of the chain segment between the two vinyl groups, which will affect the strength of the network. , when m is small, the rigidity after cross-linking is too strong, the electrolyte is brittle and the contact with the positive and negative electrodes is not good. When m is large, the strength after cross-linking is not very good. Based on the above considerations, controlling the values ​​of m and n further within the above range is beneficial to making the cross-linked body have both good flexibility and mechanical strength. [0031] Furthermore, 100≤m×n≤750. Research has found that when the value of m×n is within the above limited range, the polymer electrolyte can have excellent lithium ion migration number, ionic conductivity and mechanical strength. [0032] As mentioned before, the polyethylene glycol segment can promote the conduction of lithium ions. Based on this, the dosage ratio of the polyethylene glycol structural unit and the lithium salt in the compound represented by formula I was studied, and it was found that when the compound represented by formula I When the molar ratio of the polyethylene glycol structural unit to the lithium salt in the compound is (10~25):1, the electrolyte can have higher ionic conductivity. Exemplarily, the molar ratio of the polyethylene glycol structural unit to the lithium salt can be 10:1, 13:1, 15:1, 18:1, 20:1, 23:1, 25:1, or any two of the above. range of molar ratios. [0033]The present invention does not specifically limit the type of lithium salt, which can be selected from commonly used lithium salts in polymer electrolytes. Preferably, the lithium salt includes lithium bistrifluoromethanesulfonimide, lithium bisfluorosulfonimide, lithium hexafluorophosphate, lithium hexafluoroarsenate, lithium tetrafluoroborate, lithium difluorooxaloborate, lithium dioxaloborate, high One or more of lithium chlorate. [0034] The present invention also provides a method for preparing the polymer electrolyte as described above, which includes the following steps: A free radical initiator is added to the mixed system of the compound represented by formula I and the lithium salt to initiate a polymerization reaction to obtain a polymer electrolyte. [0035] The preparation method of the present invention adds a free radical initiator to the mixed system of the compound represented by formula I and the lithium salt to initiate the polymerization reaction, which can make the lithium salt evenly distributed in the cross-linked body while the cross-linked body is formed, thereby obtaining A polymer electrolyte that combines excellent ionic conductivity, lithium ion migration number and mechanical strength. [0036] The present invention does not specifically limit the preparation method of the compound represented by Formula I, which can be prepared by referring to conventional methods in the art. [0037] In an optional embodiment, the compound represented by Formula I can be prepared by a method including the following steps: 1) Under the action of protonic acid HA, the compound represented by formula II, formaldehyde and glyoxal are reacted to obtain compounds represented by formula III; [0038] 2) Under the action of protonic acid HA, the compound represented by formula III, allylamine, formaldehyde and glyoxal are reacted to obtain the compound represented by formula IV; [0039] 3) Perform an ion exchange reaction between the compound represented by formula IV and LiR to obtain the compound represented by formula I; . [0040] Among them, in the compounds of formula III and formula IV, the definitions and value ranges of m and n are the same as the aforementioned limitations of m and n in the compound of formula I. [0041] In the reaction of step 1), theoretically, every 1 mol of glyoxal requires 1 mol of formaldehyde, 1 mol of the compound represented by formula II and 1 mol of the acid radical of the protonic acid, so that the imidazole ionic liquid group passes through the two compounds represented by formula II. Amine compounds are connected to each other. In actual reactions, in order to cap both ends with amine groups, the acid radicals in the compound represented by Formula II and the protonic acid are usually made to be in excess compared to glyoxal. Specifically, the degree of polymerization m can be adjusted by controlling factors such as the substrate concentration of the reaction solution, reaction temperature, and reaction time. [0042] Specifically, the protonic acid HA can be selected from protonic acids commonly used in the field of organic chemistry, including but not limited to acetic acid, hydrochloric acid, sulfuric acid, nitric acid or phosphoric acid. [0043] The reaction of step 1) is preferably carried out in a solvent system, wherein the solvent can be selected from the group consisting of water, N-methylpyrrolidone, N-methylformamide, N-methylacetamide, N,N-dimethylformamide, One or more of sulfolane and dimethyl sulfoxide. [0044] After the reaction in step 1) is completed, the reaction liquid needs to be purified. The purification process includes: distilling and washing the reaction liquid under reduced pressure to obtain the compound represented by Formula III. [0045] Then in step 2), allylamine, glyoxal, formaldehyde and protonic acid are added to the solvent system of the compound represented by formula III. Theoretically, every 1 mol of glyoxal requires 1 mol of formaldehyde, 0.5 mol of the compound represented by formula III, 1 mol of allyl amine and 1 mol of the acid radical of a protic acid. In order to make the reaction more complete, allyl amine and proton acid can be used. The amount of acid is appropriately excessive. [0046] After the reaction in step 2) is completed, the reaction liquid needs to be purified. The purification process includes: distilling and washing the reaction liquid under reduced pressure to obtain the ionic liquid represented by Formula VI. [0047] The reaction in step 3) can be carried out specifically by referring to the following operations: Dissolve the compound represented by formula VI in water, then add it dropwise to the aqueous solution in which LiR is dissolved, and stir thoroughly to make the A anion in formula IV react with the lithium salt. The R anion in LiR undergoes an exchange reaction. After the precipitate is fully precipitated, the reaction is stopped, and the precipitate is washed and dried to obtain the compound represented by Formula I. [0048] Among them, the definition of R in LiR is consistent with the definition of R in the compound represented by formula I. [0049] The present invention does not specifically limit the free radical initiator used in the polymerization reaction. It can be selected from free radical initiators commonly used in this field, including but not limited to peroxy free radical initiators, azo initiators or photoinitiators. agent. [0050] Further, the amount of free radical initiator may be 0.5% to 5% of the total mass of the compound represented by Formula I. [0051] The above-mentioned polymerization reaction can achieve cross-linking and curing of the compound represented by formula I by heating, or can achieve cross-linking and curing of the compound represented by formula I under ultraviolet light irradiation conditions. Preferably, cross-linking and curing can be achieved under heating conditions. The heating temperature can be 60~100℃, time is 4~12h. [0052] The present invention also provides a battery, including a positive electrode, a negative electrode and an electrolyte layer located between the positive electrode and the negative electrode, wherein the electrolyte layer includes the polymer electrolyte as described above. [0053] Since the polymer electrolyte of the present invention has high ionic conductivity, lithium ion migration number and mechanical strength, the battery also has excellent rate performance, cycle performance and safety performance. [0054] The electrolyte layer of the present invention can be a solid electrolyte including only the above-mentioned polymer electrolyte, or it can be a semi-solid electrolyte with the above-mentioned polymer electrolyte as a skeleton and injecting electrolyte into it to obtain a gel state. Correspondingly, the resulting battery can either It can be a semi-solid battery or a solid-state battery. [0055] It is understandable that the greater the thickness of the electrolyte layer, the better the safety performance of the battery, but a greater thickness will also increase the resistance to lithium ion transmission, leading to an increase in battery impedance, worsening the rate performance of the battery, and also making the The energy density of the battery becomes lower. Based on the above considerations, the thickness of the electrolyte layer is preferably 20~50 μm. For example, the thickness of the electrolyte layer may be 20 μm, 25 μm, 30 μm, 35 μm, 40 μm, 45 μm, 50 μm, or a range value consisting of any two of the above values. [0056] Both the positive and negative electrodes of the present invention can refer to conventional positive and negative electrode compositions in this field. [0057] Specifically, the positive electrode includes a positive electrode current collector and a positive electrode active material layer disposed on at least one surface of the positive electrode current collector. [0058] The composition of the cathode current collector is not specifically limited in the present invention, and it can be selected from cathode current collectors commonly used in the art, such as aluminum foil. [0059] In a specific embodiment, the positive active material layer includes a positive active material, a conductive agent, a binder, a lithium salt and a plasticizer. [0060] The present invention does not specifically limit the types of positive electrode active materials, conductive agents, binders, lithium salts and plasticizers, and they can all be selected from materials commonly used in this field. [0061] Specifically, the positive active material can be selected from lithium cobalt oxide (LiCoO 2 ), lithium nickelate (LiNiO 2 ), lithium iron phosphate (LiFePO 4 ), lithium cobalt phosphate (LiCoPO 4 ), lithium manganese phosphate (LiMnPO 4 ), lithium nickel phosphate (LiNiPO 4 ), lithium manganate (LiMnO 2 ), binary material LiNi x A (1-x) O 2 (A is selected from Co and Mn, 0<x<1), ternary material LiNi m B n C (1-m-n) O 2 (B and C are independently selected from at least one of Co, Al, and Mn, and B and C are different, 0<m<1, 0<n<1) one or more. [0062] The conductive agent can be selected from one or more of acetylene black, Super P, Super S, graphene, carbon fiber, carbon nanotubes and Ketjen black. [0063] The binder can be selected from polyvinylidene fluoride, vinylidene fluoride-hexafluoropropylene copolymer, polytetrafluoroethylene, polyacrylonitrile, polypropylene carbonate, styrene-butadiene rubber, nitrile rubber, sodium carboxymethyl cellulose, One or more of polyethylene oxide and ethylene oxide-propylene oxide copolymer. [0064] The plasticizer may be selected from ethylene glycol dimethyl ether, ethylene glycol dimethyl ether, propylene glycol dimethyl ether, propylene glycol dimethyl ether, diethylene glycol dimethyl ether, triethylene glycol dimethyl ether, and tetraethylene glycol dimethyl ether. Ether, diethylene glycol diethyl ether, triethylene glycol diethyl ether, tetraethylene glycol diethyl ether, dipropylene glycol dimethyl ether, tripropylene glycol dimethyl ether, tetrapropylene glycol dimethyl ether, dipropylene glycol diethyl ether, tripropylene glycol diethyl ether , tetrapropylene glycol diethyl ether, 1,3-dioxolane, 1,4-dioxane, propylene carbonate, ethylene carbonate, diethyl carbonate, dimethyl carbonate, succinonitrile, adiponitrile of one or more. [0065] The selection of lithium salt can refer to the type of lithium salt selected in the polymer electrolyte, which will not be described again here. [0066] In a preferred embodiment, the mass ratio of the positive active material, conductive agent, binder, lithium salt and plasticizer in the positive active material layer is (50-90): (1-10): (9- 20): (0-10): (0-10). [0067] The negative electrode includes a negative electrode current collector and a negative electrode active material layer disposed on at least one surface of the negative electrode current collector. [0068] The present invention does not specifically limit the composition of the negative electrode current collector, which can be selected from negative electrode current collectors commonly used in the art, such as copper foil. [0069] In a specific embodiment, the negative active material layer includes a negative active material, a conductive agent, a binder, a lithium salt and a plasticizer. [0070] The present invention does not specifically limit the types of negative active materials, conductive agents, binders, lithium salts and plasticizers, and they can all be selected from materials commonly used in this field. [0071] Specifically, the negative active material can be selected from lithium metal, lithium metal alloy, graphite, silicon, silicon oxide, silicon carbon composite or silicon alloy. When the negative active material is selected from lithium metal and lithium metal alloy, the negative active material layer does not contain components such as conductive agent, binder, lithium salt, and plasticizer. [0072] For the types of conductive agent, binder, lithium salt and plasticizer in the negative active material layer, please refer to the selection of conductive agent, binder, lithium salt and plasticizer in the positive active material layer mentioned above, which will not be discussed here. Repeat. [0073] In a preferred embodiment, the mass ratio of the negative active material, conductive agent, binder, lithium salt and plasticizer in the negative active material layer is (50-90): (1-10): (9- 20): (0-10): (0-10). [0074] The present invention does not place any special restrictions on the preparation method of the battery, which can be prepared by referring to conventional methods in the art. [0075]For example, in a specific embodiment, a battery can be prepared through the following steps: 1) Disperse the positive active material, conductive agent, binder, lithium salt and plasticizer in the solvent according to a specific mass ratio to form a positive active material layer slurry, and then apply the positive active material layer slurry to the positive current collector Above, the positive electrode is obtained after drying; 2) Compound metallic lithium on the negative electrode current collector to obtain a negative electrode; 3) Assemble the positive electrode, polymer electrolyte, and negative electrode in order to obtain the battery core. After packaging the battery core, the battery can be obtained. [0076] The present invention also provides an electronic device, including the battery as described above. The present invention is not particularly limited to electronic equipment, which can be any electrical equipment including the battery, including but not limited to mobile phones, laptop computers, electric bicycles, electric cars, electric toys, energy storage equipment, etc. [0077] The polymer electrolyte provided by the present invention and its preparation method and application will be further described in detail through specific examples below. [0078] Unless otherwise specified, the reagents, materials, and instruments used in the following examples are all conventional reagents, materials, and instruments in the art, and can be purchased commercially. The reagents involved can also be synthesized by conventional methods in the art. get. [0079] In the following examples, the compounds represented by formula II-1 to formula II-7 were all purchased from Sigma-Aldrich. [0080] Example 1 This embodiment provides a polymer electrolyte and all-solid-state battery, and the preparation method is as follows: 1. Preparation of polymer electrolyte 1) Add acetic acid (1.1 mol) to the aqueous solution of the compound represented by formula II-1 (1.1 mol) to obtain a mixed solution; under ice bath conditions, add dropwise a mixed solution of formaldehyde and glyoxal to the mixed solution (mixed In the liquid, formaldehyde is 1 mol and glyoxal is 1 mol). After the dropwise addition is completed, heat to 80°C and react for 2 hours to obtain the first reaction liquid. After cooling the first reaction liquid to room temperature, distill under reduced pressure and wash with water to obtain Compounds represented by formula III-1. [0081] [0082] 2) Add acetic acid (1.1 mol) to the aqueous solution of the compound represented by formula III-1 (0.5 mol) and allylamine (1.1 mol) to obtain a mixed solution; under ice bath conditions, add formaldehyde dropwise to the mixed solution and glyoxal (in the mixed solution, 1 mol of formaldehyde and 1 mol of glyoxal), after the dropwise addition is completed, heat to 80°C and react for 0.5 hours to obtain the second reaction liquid; cool the second reaction liquid to After reaching room temperature, the compound represented by formula IV-1 was obtained by distillation under reduced pressure and washing with water. [0083] [0084] 3) Dissolve the compound represented by formula IV-1 (1 mol) in water, and add its aqueous solution to the aqueous solution of LiTFSI (1.2 mol) to react to form a precipitate. After washing and drying the precipitate, the compound represented by formula I-1 is obtained. shows the compound. [0085] [0086] 4) Mix the compound shown in Formula I-1 and LiTFSI at a molar ratio of polyethylene glycol structural units to LiTFSI of 18:1, and add 0.5% AIBN based on the mass of the compound shown in Formula I-1 as an initiator. Heated to 60°C and polymerized for 4 hours to obtain a polymer electrolyte. [0087] 2. Preparation of all-solid-state batteries 1) Put lithium iron phosphate, Super P, polyethylene oxide with a molecular weight of 600,000, lithium bistrifluoromethanesulfonimide and succinonitrile in a mass ratio of 78:2:10:5:5 in N, Mix N-dimethylformamide evenly to obtain the positive electrode active material layer slurry, and then use a scraper to apply the positive electrode active material layer slurry on the aluminum current collector with a thickness of 15 μm, and then dry it at 60°C for 1 hour, and then dry it at 80 Dry at ℃ for 3 hours to obtain a positive electrode with a thickness of 75 μm, in which the surface loading of lithium iron phosphate is 15 mg/cm 2 . [0088] 2) Cut the positive electrode prepared above into 4.5×6cm 2 , use a lithium-copper composite tape with a thickness of 25μm (the thickness of the lithium layer is 15μm, the thickness of the copper layer is 10μm) as the negative electrode and cut it to 4.7×6.2cm 2 , cut the polymer electrolyte prepared above into 4.8×6.3cm 2 , thickness is 40μm. in an argon-filled glove box (O 2 Content ≤0.5ppm, H 2 O content ≤ 0.5 ppm) The battery core is assembled in the order of positive electrode, polymer electrolyte, and lithium-copper composite tape, and an all-solid-state battery is obtained after packaging. [0089] Example 2 This embodiment provides a polymer electrolyte and an all-solid-state battery. The preparation method is basically the same as that in Embodiment 1. The difference is that in the preparation of the polymer electrolyte, the compound represented by formula II-1 in step 1) is Replace with the compound represented by formula II-2. Correspondingly, the compound represented by formula I-2 is obtained in step 3). In step 4), the compound represented by formula I-1 is also replaced by the compound represented by formula I-2. [0090] [ | 1. A polymer electrolyte, including a polymer and a lithium salt, It is characterized by, The polymer includes a cross-linked body obtained after polymerization of the compound represented by formula I: ， In formula I, R is selected from bistrifluoromethylsulfonimide, bisfluorosulfonimide, perchlorate, tetrafluoroborate, dioxaloborate, difluoroxaloborate or trifluoromethyl Sulfonate; m is selected from an integer between 10 and 50, and n is selected from an integer between 4 and 30. 2. The polymer electrolyte according to claim 1, It is characterized by, 15≤m≤30, and/or, 8≤n≤25. 3. The polymer electrolyte according to claim 1 or 2, It is characterized by, 100≤m×n≤750. 4. The polymer electrolyte according to claim 1, It is characterized by, The molar ratio of the polyethylene glycol structural unit to the lithium salt in the compound of Formula I is (10~25):1. 5. The polymer electrolyte according to claim 1 or 4, It is characterized by, The lithium salts include lithium bistrifluoromethanesulfonimide, lithium bisfluorosulfonimide, lithium hexafluorophosphate, lithium hexafluoroarsenate, lithium tetrafluoroborate, lithium difluoroxaloborate, lithium dioxaloborate, perchloride One or more of the lithium oxides. 6. A method for preparing the polymer electrolyte according to any one of claims 1 to 5, It is characterized by, Includes the following steps: A free radical initiator is added to the mixed system of the compound represented by formula I and the lithium salt to initiate a polymerization reaction to obtain the polymer electrolyte. 7. The preparation method according to claim 6, It is characterized by, The compound represented by formula I is prepared by a method including the following steps: 1) Under the action of protonic acid HA, the compound represented by formula II, formaldehyde and glyoxal are reacted to obtain compounds represented by formula III; ， 2) Under the action of protonic acid HA, the compound represented by formula III, allylamine, formaldehyde and glyoxal are reacted to obtain the compound represented by formula IV; ， 3) Perform an ion exchange reaction between the compound represented by formula IV and LiR to obtain the compound represented by formula I; 。 8. The preparation method according to claim 6, It is characterized by, The temperature of the polymerization reaction is 60 to 100°C, and the time is 4 to 12 hours. 9. A battery, including a positive electrode, a negative electrode and an electrolyte layer located between the positive electrode and the negative electrode, It is characterized by, The electrolyte layer includes the polymer electrolyte of any one of claims 1-5. 10. The battery according to claim 9, It is characterized by, The thickness of the electrolyte layer is 20~50 μm. 11. An electronic device, It is characterized by, Includes the battery according to claim 9 or 10. | 比亚迪股份有限公司
814 | CN118610566A | Examining | BYD CO LTD | Solid electrolytes¦Secondary cells servicing/maintenance | 2024-08-08 | 2024-09-06 | Solid electrolyte, battery, battery pack, electric equipment and preparation method of solid electrolyte | The invention provides a solid electrolyte, a battery, a battery pack, electric equipment and a preparation method of the solid electrolyte. The solid electrolyte comprises the following components in parts by mass: 30-80 parts of nano cellulose, 10-40 parts of microbial exopolysaccharide and 10-30 parts of an ionic conductor. After the solid electrolyte provided by the invention is applied to the solid-state battery, the mechanical property, ionic conductivity and cycling stability of the solid-state battery can be remarkably improved, and the development of the solid-state battery industry is promoted. | Technical field [0001] The invention relates to a solid electrolyte, a battery, a battery pack, an electrical equipment and a preparation method of the solid electrolyte, and belongs to the technical field of batteries. Background technology [0002] Solid-state batteries are a new type of battery technology that use solid electrolytes instead of traditional liquid electrolytes compared to traditional liquid batteries. [0003] During the use of traditional liquid batteries, lithium dendrites may appear when working under high current, which may pierce the separator and cause short-circuit damage, or may cause side reactions, oxidative decomposition, gas generation, combustion and other safety issues at high temperatures. Due to their better safety performance, solid-state batteries may replace liquid-ion batteries in the future and have the prospect of large-scale application. [0004] However, the current solid-state battery technology is not yet mature, and generally has insufficient ionic conductivity and poor mechanical properties, resulting in poor cycle stability of solid-state batteries, which seriously limits the development of solid-state batteries. Contents of the invention [0005] The invention provides a solid electrolyte, which can significantly improve the ionic conductivity, mechanical properties and cycle stability of the battery when used in a battery. [0006] The present invention provides a method for preparing a solid electrolyte. The preparation method of the solid electrolyte is simple to operate, has high repeatability, and can be used to prepare the above-mentioned solid electrolyte. [0007] The present invention provides a battery, which includes the above-mentioned solid electrolyte. Therefore, the battery has excellent ion conductivity, mechanical properties and cycle stability. [0008] The present invention provides a battery pack, which includes the above-mentioned battery and therefore has excellent ion conductivity properties, mechanical properties and cycle stability. [0009] The present invention provides an electrical device. The electrical device includes the above-mentioned battery. Therefore, the electrical device has excellent ion conductivity, mechanical properties and cycle stability. [0010] On the one hand, the present invention provides a solid electrolyte, which includes 40-80 parts by mass of nanocellulose, 10-30 parts of microbial extracellular polysaccharides, and 10-30 parts of ion conductors. [0011] For the solid electrolyte as mentioned above, the length of the nanocellulose does not exceed 300 μm and the diameter does not exceed 200 nm. [0012] In the solid electrolyte as described above, the nanocellulose includes at least one of a hydroxyl functional group and a carboxyl functional group. [0013] The solid electrolyte as described above, the nanocellulose includes at least one of microcrystalline cellulose, hydroxypropyl cellulose, and carboxymethyl cellulose; And/or, the microbial extracellular polysaccharide includes at least one of xanthan gum, gellan gum, and pullulan; And/or, the ion conductor includes at least one of magnesium oxide, aluminum oxide, silica, zeolite, montmorillonite, lithium salt, magnesium salt, and sodium salt. [0014] The solid electrolyte as described above has a moisture content of 0 to 0.04%. [0015] In yet another aspect, the present invention provides a method for preparing the solid electrolyte as described above, which includes the following steps: 1) Disperse nanocellulose in water to obtain a cellulose mixture; 2) Add microbial extracellular polysaccharide to the cellulose mixed solution, stir and mix to obtain a mixed solution; 3) Add an ion conductor to the mixed liquid, stir and mix, and then heat it at 60 to 85°C for 12 to 24 hours after pouring and molding to obtain a solid electrolyte. [0016] In the preparation method as mentioned above, in step 2), the stirring and mixing speed is 500~1500rpm, and the time is 12-24h. [0017] Another aspect of the present invention provides a battery, including the solid electrolyte as described above or the solid electrolyte prepared by the preparation method as described above. [0018] In yet another aspect, the present invention provides a battery pack, including the battery as described above. [0019] In yet another aspect, the present invention provides an electrical device, including the battery as described above or the battery pack as described above. [0020] The solid electrolyte provided by the invention includes specific mass parts of nanocellulose, microbial extracellular polysaccharides and ionic conductors. Under the synergistic effect of the three, the ionic conductivity, mechanical properties and cycle stability of the battery are improved. Description of drawings [0021] Figure 1 This is a schematic structural diagram of a battery including a solid electrolyte provided in a specific embodiment of the present invention. Detailed implementation [0022] In order to make the purpose, technical solutions and advantages of the present invention clearer, the technical solutions in the embodiments of the present invention will be clearly and completely described below in conjunction with the embodiments of the present invention. Obviously, the described embodiments are part of the implementation of the present invention. examples, not all examples. Based on the embodiments of the present invention, all other embodiments obtained by those of ordinary skill in the art without creative efforts fall within the scope of protection of the present invention. [0023] On the one hand, the present invention provides a solid electrolyte, which includes 40-80 parts by mass of nanocellulose, 10-30 parts of microbial extracellular polysaccharides, and 10-30 parts of ion conductors. [0024] Nanocellulose in the present invention refers to rod-shaped cellulose with nanoscale dimensions. The source of nanocellulose is not limited in the present invention. It can be purchased commercially or prepared by methods common in the art. In solid electrolytes, cellulose can improve the mechanical properties of the polymer in the electrolyte, effectively reduce the growth of ion dendrites, and act as a physical barrier. In addition, the interface between cellulose and polymer is a channel for ion transport. It is beneficial to the transport of ions, and the polar groups in cellulose can also promote the dissociation of salts, thereby improving the ionic conductivity. [0025] Microbial extracellular polysaccharides refer to polysaccharide compounds secreted by microorganisms (such as bacteria, fungi, and algae) into the surrounding environment. They are usually composed of monosaccharides or a small amount of polysaccharide units and have unique chain structures and intermolecular interactions. These Its properties enable it to form a three-dimensional network structure in solid electrolytes, which helps enhance the stability and mechanical properties of solid electrolytes. [0026] In the solid electrolyte, the ion conductor has a high degree of ionic conductivity to ensure the efficient operation of the battery, and is responsible for transferring ions between the positive and negative electrodes to realize the charging and discharging process of the battery. [0027] In detail, the solid electrolyte provided by the present invention includes 30-80 parts by mass of nanocellulose, 10-30 parts of microbial exopolysaccharides, and 10-30 parts of ionic conductors. For example, nanocellulose includes but does not Limited to 40 parts, 50 parts, 60 parts, 70 parts, 80 parts or any two of them; microbial extracellular polysaccharides include but are not limited to 10 parts, 15 parts, 20 parts, 25 parts, 30 parts or among them The range of the composition between any two; the ion conductor includes but is not limited to the range of 10 parts, 15 parts, 20 parts, 25 parts, 30 parts or the range between any two of them. [0028] It can be understood that the mass parts of various substances in the solid electrolyte can be controlled by adjusting the amounts added during the preparation process. [0029] The solid electrolyte provided by the invention is used in batteries and can significantly improve the mechanical properties, ion conductivity properties and cycle stability of the battery. After analyzing this, it is believed that the reason may be: on the one hand, the addition of nanocellulose and microbial extracellular polysaccharides can enhance the mechanical properties of the solid electrolyte and reduce the growth of ion dendrites, thus improving the cycle life and safety of the battery. On the other hand, interfaces and channels that are conducive to ion transport can be formed between nanocellulose and microbial exopolysaccharides and ionic conductors, thereby improving the ionic conductivity of solid electrolytes. This helps reduce the internal resistance of the battery and improve the battery's charge and discharge efficiency. On the other hand, nanocellulose and microbial exopolysaccharides are both renewable resources and have good biocompatibility, giving solid electrolytes advantages in terms of environmental protection and sustainability. [0030] Furthermore, in a specific embodiment of the present invention, the length of nanocellulose does not exceed 300 μm, and the diameter does not exceed 200 nm. [0031] The length and diameter of nanocellulose involved in the present invention refer to the overall length and diameter of nanocellulose, that is, the maximum length of nanocellulose used does not exceed 300 μm, and the maximum diameter of nanocellulose does not exceed 200 nm. [0032] The length and diameter of nanocellulose can be determined by transmission electron microscopy or scanning electron microscopy, such as scanning electron microscopy (SEM). In the solution, ‌ drop it on the conductive substrate and dry it, ‌ put it into the SEM, ‌ by adjusting the electron beam parameters and selecting the appropriate magnification, ‌ observe the SEM image, ‌ can measure the length of the nanocellulose within the visible range . [0033] When the size of the nanocellulose is within the above range, not only can the various components be fully mixed and the uniformity and stability of the solid electrolyte improved, but the mechanical stability of the nanocellulose can be better exerted. [0034] Further, in a specific embodiment of the present invention, the nanocellulose includes at least one of a hydroxyl functional group and a carboxyl functional group. [0035] The invention does not limit the source of the nanocellulose with the above functional groups. It can be purchased as a commercially available finished product, or can be prepared by a modification reaction of cellulose raw materials and other compounds through conventional preparation methods in this field. [0036] When nanocellulose with the above types of functional groups is selected, the ion conductivity of the battery can be further improved. Analysis believes that the reason may be that the above types of functional groups can coordinate with metal ions to form a fast conduction channel for cations, reducing the battery's interface resistance, thus improving the ionic conductivity of the battery. [0037] Further, in a specific embodiment of the present invention, the nanocellulose includes at least one of microcrystalline cellulose, hydroxypropyl cellulose, and carboxymethyl cellulose; and/or the microbial extracellular polysaccharide includes xanthan At least one of gum, gellan gum, and pullulan; and/or the ion conductor includes magnesium oxide, aluminum oxide, silica, zeolite, montmorillonite, lithium salt, magnesium salt, and sodium salt. At least one. [0038] It can be understood that different types of ion conductors can be selected according to different application battery types. For example, when the battery is a sodium-ion battery, the type of ion conductor includes but is not limited to at least one of sodium salt, lithium salt, and magnesium salt. When the ionic conductor is a lithium salt, the present invention is not limited to the specific type of lithium salt. Lithium salts commonly used in this field can be selected, specifically lithium hexafluorophosphate (LiPF 6 ), lithium bisfluorosulfonyl imide (abbreviated as LiFSI, molecular formula is LiN(SO 2 F) 2 ), lithium bis(trifluoromethanesulfonyl)imide (abbreviated as LiTFSI, molecular formula is LiN(SO 2 CF 3 ) 2 ), lithium tetrafluoroborate (LiBF 4 ), lithium hexafluoroarsenate (LiAsF 6 ), lithium hexafluorosilicate (Li 2 siF6 ), lithium hexafluoroantimonate (LiSbF 6 ), lithium perchlorate (LiClO 4 ), lithium dioxalatoborate (abbreviated as LiBOB), lithium difluoroxalatoborate (abbreviated as LiDFOB), lithium bis(perfluoroethylsulfonyl)imide (LiN(C 2 F 5 SO 2 ) 2 ), lithium trifluoromethanesulfonate (LiCF 3 SO 3 ), lithium perfluorobutane sulfonate (LiC 4 F 9 SO 3 ), etc.; when the ion conductor is a magnesium salt, it can be selected from magnesium chloride (MgCl 2 ), magnesium bromide (MgBr 2 ), magnesium sulfate (MgSO 4 ), magnesium nitrate (Mg(NO 3 ) 2 ), magnesium acetate (Mg(CH 3 COO) 2 ); when the ion conductor is a sodium salt, it can be selected from sodium hexafluorophosphate (NaPF 6 ), sodium bisfluorosulfonimide (abbreviated as NaFSI, molecular formula: NaN(SO 2 F) 2 ), lithium bis(trifluoromethanesulfonyl)imide (abbreviated as NaTFSI, molecular formula is NaN(SO 2 CF 3 ) 2 ), sodium tetrafluoroborate NaBF 4 ), sodium fluoride (NaF), sodium chloride (NaCl), sodium bromide (NaBr), sodium sulfate (Na 2 SO 4 ), sodium nitrate (NaNO 3 ), sodium acetate (CH 3 COONa) at least one. [0039] When the above-mentioned types of components are included in the solid electrolyte, the application fields of the solid electrolyte can be broadened while ensuring the ionic conductivity, mechanical properties and cycle stability of the battery. [0040] Further, in a specific embodiment of the present invention, the moisture content of the solid electrolyte is 0-0.04%. [0041] Specifically, the moisture content of the solid electrolyte of the present invention can be detected using the Karl Fischer Coulomb coulometric method according to GB/T 6283-2008. [0042] In detail, the moisture content of the solid electrolyte includes but is not limited to a range of 0, 0.01%, 0.02%, 0.03%, 0.04%, or any two thereof. [0043] When the moisture content of the solid electrolyte is within the above range, the influence of moisture on the conductive performance and cycle stability of the solid electrolyte can be avoided. [0044] In yet another aspect, the present invention provides a method for preparing a solid electrolyte as described above, which includes the following steps: 1) dispersing nanocellulose in water to obtain a cellulose mixture; 2) adding microbial extracellular polysaccharides to the cellulose mixture. liquid, stir and mix to obtain a mixed liquid; 3) Add an ion conductor to the mixed liquid, stir and mix, and then heat it at 60-85°C for 12-24 hours after pouring and molding to obtain a solid electrolyte. [0045] The preparation method provided by the invention is used to prepare the above-mentioned solid electrolyte. [0046] Specifically, in step 1), a certain mass portion of nanocellulose is weighed and dispersed in water to obtain a transparent and uniform cellulose mixture. [0047] The mass relationship between nanocellulose and water can be adjusted according to actual needs. For example, the mass ratio of nanocellulose in the cellulose mixture is 0.1% to 10%. [0048] When the mass ratio of nanocellulose to water is within the above range, it can not only avoid the agglomeration of nanocellulose in the cellulose solution, which affects the uniformity of the final solid electrolyte, but also avoid the problem of high energy consumption caused by excessive water volume. . [0049] It can be understood that in order to fully disperse nanocellulose in water, mechanical stirring or manual stirring can be used to accelerate the dispersion, improve the uniformity of dispersion, and avoid agglomeration of nanocellulose in water. [0050] In a specific embodiment, it also includes refrigeration treatment of the cellulose mixed solution to further reduce the residual bubbles that may exist in the solution and maintain the stability of the dispersion. Among them, the temperature and time of the refrigeration treatment can be selected according to actual needs. For example, the temperature of the refrigeration treatment is -5°C and the time is 30 minutes. [0051] In step 2), weigh a certain amount of microbial extracellular polysaccharide and add it to the cellulose mixture, and stir and mix to obtain a uniform mixture. [0052] In order to improve the uniformity of the mixed solution, microbial extracellular polysaccharides can be added to the cellulose mixed solution multiple times, or the uniformity of the mixed solution can be improved by controlling the stirring time and rotation speed. [0053] Whether the mixture is uniform can be judged by observing the transparency or uniformity of the appearance of the mixture. [0054] In step 3), add a certain amount of ion conductor to the mixed solution, stir evenly, pour it into a template and cast it to form the initial structure of the solid electrolyte. Then place the poured template in a heating device and heat it at 60-85°C. Add and process for 12-24 hours to evaporate the water in the solid electrolyte to obtain the solid electrolyte. [0055] When the solid electrolyte prepared by the preparation method provided by the invention is used in a battery, the uniformity of the early product is improved by sequentially adding nanocellulose, microbial extracellular polysaccharide and ionic conductor, and better exerting the synergy between the three. It can significantly improve the mechanical properties, ionic conductivity and cycle stability of the battery. [0056] Further, in a specific embodiment of the present invention, in step 2), the stirring and mixing speed is 500-1500 rpm, and the time is 12-24 hours. [0057] In step 2), the stirring and mixing speed includes but is not limited to 500rpm, 600rpm, 800rpm, 1000rpm, 1200rpm, 1500rpm or a range between any two of them; the time includes but is not limited to 12h, 14h, 16h, 18h, 20h , 22h, 24h or a range between any two of them. [0058] When stirring and mixing are performed according to the above-mentioned rotation speed and time, the uniformity of the mixed liquid can be further improved. [0059] Another aspect of the present invention provides a battery, including the solid electrolyte as described above or the solid electrolyte prepared by the preparation method as described above. [0060] It can be understood that, in addition to the above-mentioned solid electrolyte, the battery provided by the present invention also includes a positive electrode piece and a negative electrode piece. [0061] The present invention does not strictly limit the cathode active material in the cathode sheet. Taking lithium ion batteries as an example, commonly used cathode active materials can be selected, such as at least one composite oxide of lithium and cobalt, manganese, nickel and combinations thereof. . Specifically, it can be lithium cobalt oxide, lithium nickel oxide, lithium manganate, lithium manganate, nickel cobalt manganese ternary material, nickel cobalt aluminum ternary material, lithium iron phosphate (LFP), lithium nickel manganate, lithium-rich At least one of manganese-based materials and the like. [0062] The present invention does not strictly limit the negative active material in the negative electrode sheet. It can be currently commonly used negative active materials, such as graphite, hard carbon, soft carbon, mesophase carbon microspheres, and silicon-based negative electrode materials (mainly including silicon oxide, silicon At least one of carbon negative electrode), tin-based negative electrode material (mainly including tin, tin alloy), etc. [0063] Since the lithium-ion battery includes the above-mentioned solid electrolyte, it has good mechanical properties, ionic conductivity properties and cycle stability. [0064] Another aspect of the present invention provides a battery pack, which includes the above-mentioned battery and therefore has good mechanical properties, ionic conductivity properties and cycle stability. [0065] In yet another aspect, the present invention provides an electrical device, including the battery as described above or the battery pack as described above. [0066] The invention is not limited to the specific types of electrical equipment, and may include electric vehicles, mobile phones, smart homes, robots, drones, electronic cigarettes, speakers, and any other equipment that requires batteries to power them. [0067] The electrical equipment provided by the present invention includes the above-mentioned battery or battery pack, and therefore has good electrochemical performance and safety. [0068] The solid electrolyte provided by the present invention is introduced below through specific examples. [0069] Example 1 The preparation method of the solid electrolyte provided in this embodiment includes the following steps: 1. Disperse 0.6g CNF-C nanocellulose (diameter 5~10nm, length 100~200μm) in 100g water to obtain a transparent and uniform cellulose mixture, then refrigerate at -5°C for 30 minutes; 2. Add 0.2g pullulan to the cellulose mixture and mix at 1000rpm for 12 hours to obtain a mixture; 3. Weigh 0.2g of NaPF 6 Add it to the mixed liquid, stir for 3 hours at 1500 rpm, pour it into a polytetrafluoroethylene plate and cast it into shape. Then heat it at 60°C for 24 hours to evaporate the water to obtain a solid electrolyte with a moisture content of 0.01%. [0070] Example 2 The preparation method of the solid electrolyte provided in this embodiment is basically the same as that in Embodiment 1, except that: In step 1), the mass of CNF-C nanocellulose is 0.7g; In step 2), the mass of pullulan is 0.1g. [0071] A solid electrolyte with a moisture content of 0.01% was obtained. [0072] Example 3 The preparation method of the solid electrolyte provided in this embodiment is basically the same as that in Embodiment 1, except that: In step 1), the mass of CNF-C nanocellulose is 0.5g; In step 2), the mass of pullulan is 0.3g; A solid electrolyte with a moisture content of 0.01% was obtained. [0073] Example 4 The preparation method of the solid electrolyte provided in this example is basically the same as that in Example 1, except that: In step 1), the mass of CNF-C nanocellulose is 0.7g; Step 3), NaPF 6 The mass is 0.1g; A solid electrolyte with a moisture content of 0.01% was obtained. [0074] Example 5 The preparation method of the solid electrolyte provided in this example is basically the same as that in Example 1, except that: In step 1), the mass of CNF-C nanocellulose is 0.5g; Step 3), NaPF 6The mass is 0.3g; A solid electrolyte with a moisture content of 0.01% was obtained. [0075] Example 6 The preparation method of the solid electrolyte provided in this embodiment includes the following steps: 1. Disperse 0.8g CMC nanocellulose (diameter 50~100nm, length 200~300μm) in 100g water to obtain a transparent and uniform cellulose mixture, then refrigerate at -5°C for 30 minutes; 2. Add 0.1g xanthan gum to the cellulose mixture and mix at 1000 rpm for 12 hours to obtain a mixture; 3. Weigh 0.1g of magnesium oxide and add it to the mixed solution, stir it for 12 hours at 1000 rpm, then pour it into a polytetrafluoroethylene plate to cast, and then heat it at 60°C for 24 hours to evaporate the water to obtain a moisture content of 0.01%. Solid electrolyte. [0076] Example 7 The preparation method of the solid electrolyte provided in this embodiment is basically the same as that in Embodiment 1, except that: In step 1), the diameter of nanocellulose is 5-10 μm and the length is 300-500 μm; A solid electrolyte with a moisture content of 0.01% was obtained. [0077] Example 8 The preparation method of the solid electrolyte provided in this embodiment is basically the same as that in Embodiment 1, except that: In step 1), 200g of water; A solid electrolyte with a moisture content of 0.04% was obtained. [0078] Example 9 The preparation method of the solid electrolyte provided in this embodiment is basically the same as that in Embodiment 1, except that: In step 2), the stirring and mixing speed is 300 rpm and the mixing time is 30 hours. [0079] A solid electrolyte with a moisture content of 0.02% was obtained. [0080] Comparative example 1 The preparation method of the solid electrolyte provided in this comparative example is basically the same as that of Example 1, except that: In step 1), the mass of CNF-C nanocellulose is 0.8g; In step 2), the mass of pullulan is 0g; Step 3), NaPF 6 The mass is 0.2g. [0081] Comparative example 2 The preparation method of the solid electrolyte provided in this comparative example is basically the same as that of Example 1, except that: In step 1), the mass of CNF-C nanocellulose is 0.75g; In step 2), the mass of pullulan is 0.05g; Step 3), NaPF 6 The mass is 0.2g. [0082] Comparative example 3 The preparation method of the solid electrolyte provided in this comparative example is basically the same as that of Example 1, except that: In step 1), the mass of CNF-C nanocellulose is 0.4g; In step 2), the mass of pullulan is 0.4g; Step 3), NaPF 6 The mass is 0.2g. [0083] Comparative example 4 The preparation method of the solid electrolyte provided in this comparative example is basically the same as that of Example 1, except that: In step 1), the mass of CNF-C nanocellulose is 0.75g; In step 2), the mass of pullulan is 0.2g; Step 3), NaPF 6 The mass is 0.05g. [0084] Comparative example 5 The preparation method of the solid electrolyte provided in this comparative example is basically the same as that of Example 1, except that: In step 1), the mass of CNF-C nanocellulose is 0.4g; In step 2), the mass of pullulan is 0.2g; Step 3), NaPF 6 The mass is 0.4g. [0085] test case Preparation of battery: The solid electrolyte provided in all examples and comparative examples is used as the solid electrolyte of the battery to prepare the battery. The specific steps are as follows: 1) Preparation of positive electrode sheet: the positive electrode active material NaCoO 2 , the binder polyvinylidene fluoride (PVDF), the conductive agent carbon black, and CNT (carbon nanotubes) are mixed according to the weight ratio of 93.8:3:3:0.2, add N-methylpyrrolidone (NMP), and use it in a vacuum mixer Stir until the mixed system becomes a uniformly fluid cathode slurry; apply the cathode slurry evenly on an aluminum foil with a thickness of 10 μm; bake the above-mentioned coated aluminum foil in an oven with 5 different temperature gradients, and then It was dried in an oven at 120°C for 8 hours, and then rolled and cut to obtain a positive electrode sheet. The thickness of the positive electrode sheet was 60 μm. [0086] 2) Preparation of negative electrode sheet: Use metallic sodium with a thickness of 50 μm as the negative electrode sheet. [0087] 3) Preparation of solid-state battery: Assemble the solid-state lithium battery with negative electrode sheet 3, positive electrode sheet 1 and solid electrolyte 2 (30 μm), superimpose the negative electrode sheet 3, solid electrolyte 2, and positive electrode sheet 1 in order to assist the commonly used tabs and Aluminum plastic film sealing material, the specific structure diagram is as follows Figure 1 shown. [0088] 1. Tensile strength test of solid electrolyte A polymer tensile strength testing machine was used to test the tensile strength. The specific test results of the test conducted in accordance with the industry standard GB/T1040-2006 are shown in Table 1. [0089] 2. Ionic conductivity test of solid electrolyte Use CR2032 button battery components to assemble steel sheet solid electrolyte membrane steel sheet batteries, use Chenhua 660E electrochemical workstation to test, obtain the impedance (R/Ω) of the solid electrolyte through the EIS AC impedance test method, and measure the electrolyte membrane thickness (D/cm ) and area (S/cm 2 ), use the formula ρ=D/(R∙S) to calculate the ionic conductivity (σ/s·cm -1 ), see Table 1 for specific test results. [0090] 3. Battery internal resistance test The battery was prepared according to the above battery preparation method and tested using Chenhua 660E electrochemical workstation. The internal resistance of the solid-state battery was obtained through the EIS AC impedance test method. The specific test results are shown in Table 1. [0091] 4. Battery cycle test Prepare the battery according to the above battery preparation method. Use the LAND blue battery test system to perform cycle performance testing at 25°C with a charge and discharge current of 0.2C/0.2C and a charge and discharge voltage of 3.0V~4.4V until the capacity is reached. Attenuated to 80%, the specific test results are shown in Table 1. [0092] At the same time, test the thickness change of the battery before and after cycling. Record the thickness of the fully charged battery core as D1, and the battery thickness after cycling as D2. Calculate the thickness growth rate of the single battery as (D2-D1)/D1*100%. See Table 1 for specific test results. [0093] Table 1 [0094] It can be seen from Examples 1-9 and Comparative Examples 1-5 in Table 1 that when the mass part of microbial extracellular polysaccharide is 10 to 30 parts, adding microbial extracellular polysaccharide within this range does not significantly reduce the conductance of the solid electrolyte. efficiency, laying the foundation for improving cycle performance; microbial extracellular polysaccharides have unique chain structures and intermolecular interactions. These characteristics enable them to form a three-dimensional network structure in solid electrolytes, effectively disperse and transmit stress, and improve solid-state The tensile strength of the electrolyte, and adding too much microbial extracellular polysaccharide will lead to poor circulation of ionic conductors, which will lead to reduced conductivity, battery rate and cycle performance degradation, but the battery thickness data after the battery cycle is completed can also be seen It was found that the thickness of the solid-state battery with microbial extracellular polysaccharide added had almost no significant change before and after cycles, while the thickness of the comparative group with too little or no microbial extracellular polysaccharide increased by more than 30%. [0095] When the mass part of the ionic conductor is 10-30 parts, the flow of charge can be realized through ion conduction between the positive and negative electrodes. Adding too little or no ionic conductor will cause the conductivity of the solid electrolyte to seriously deteriorate, causing the electrolyte to be unable to It plays the role of ion conduction, thus deteriorating the rate and cycle performance of the battery. Adding too many ionic conductors will cause the concentration to be too high and the conductivity to decrease, which will also lead to the degradation of the rate and cycle performance of the battery. [0096] To sum up, the solid electrolyte provided by the present invention not only has good conductivity and reduces the impedance of the solid-state battery, but also has large tensile strength and inhibits the growth of sodium dendrites, which is important for improving the cycle performance and safety of the battery. Sex has great meaning. [0097] Finally, it should be noted that the above embodiments are only used to illustrate the technical solution of the present invention, but not to limit it. Although the present invention has been described in detail with reference to the foregoing embodiment | 1. A solid electrolyte, It is characterized by: According to the parts by mass, it includes 40-80 parts of nanocellulose, 10-30 parts of microbial exopolysaccharides, and 10-30 parts of ion conductors. 2. The solid electrolyte according to claim 1, It is characterized by: The length of the nanocellulose does not exceed 300 μm, and the diameter does not exceed 200 nm. 3. The solid electrolyte according to claim 1 or 2, It is characterized by: The nanocellulose includes at least one of a hydroxyl functional group and a carboxyl functional group. 4. The solid electrolyte according to claim 3, It is characterized by: The nanocellulose includes at least one of microcrystalline cellulose, hydroxypropyl cellulose, and carboxymethyl cellulose; And/or, the microbial extracellular polysaccharide includes at least one of xanthan gum, gellan gum, and pullulan; And/or, the ion conductor includes at least one of magnesium oxide, aluminum oxide, silica, zeolite, montmorillonite, lithium salt, magnesium salt, and sodium salt. 5. The solid electrolyte according to any one of claims 1, 2, and 4, It is characterized by: The moisture content of the solid electrolyte is 0~0.04%. 6. A preparation method of solid electrolyte according to claim 1, It is characterized by: Includes the following steps: 1) Disperse nanocellulose in water to obtain a cellulose mixture; 2) Add microbial extracellular polysaccharide to the cellulose mixed solution, stir and mix to obtain a mixed solution; 3) Add an ion conductor to the mixed liquid, stir and mix, and then heat it at 60 to 85°C for 12 to 24 hours after pouring and molding to obtain a solid electrolyte. 7. The preparation method according to claim 6, It is characterized by: In step 2), the stirring and mixing speed is 500~1500rpm, and the time is 12-24h. 8. A battery, It is characterized by: It includes the solid electrolyte described in any one of claims 1, 2, and 4 or the solid electrolyte prepared by the preparation method described in claim 6 or 7. 9. A battery pack, It is characterized by: Includes the battery of claim 8. 10. An electrical equipment, It is characterized by: The battery according to claim 8 or the battery pack according to claim 9 is included. | 比亚迪股份有限公司
815 | CN118610468B | Granted | BYD CO LTD | Secondary cells¦Fibre chemical features¦Non-aqueous electrolyte accumulator electrodes¦Phosphorus compounds¦Electrolyte immobilisation/gelification | 2024-08-08 | 2024-11-19 | Conductive agent and preparation method thereof, positive electrode sheet, negative electrode sheet and solid-state battery | This application discloses a conductive agent and its preparation method, a positive electrode sheet, a negative electrode sheet and a solid-state battery. The conductive agent includes: a core including a conductive carbon material; a shell layer that covers the core At least part of the surface of the shell includes a fast ion conductor. The conductive agent of the present application can improve the interface stability of solid-state batteries, while providing abundant transmission channels for ions and electrons to improve the transmission efficiency of both, and overall improve the electrochemical performance and service life of solid-state batteries. | Technical field [0001] This application relates to the field of battery technology, specifically to conductive agents and preparation methods thereof, positive electrode sheets, negative electrode sheets and solid-state batteries. Background technology [0002] The currently developed lithium batteries mainly use liquid electrolyte, which contains a large amount of organic solvents, which leads to greater safety risks in liquid lithium batteries. Using a solid electrolyte layer instead of liquid electrolyte is expected to eliminate safety hazards during use and is more in line with the future development needs of electric vehicles and large-scale energy storage. Sulfide electrolytes combine the high ionic conductivity of oxide electrolytes and the high processability of polymer electrolytes, so sulfide-based solid-state batteries have broad industrial prospects. [0003] However, current sulfide-based solid-state batteries have problems such as unsatisfactory ion and electron transmission paths and transmission efficiency, and prone to chemical reactions between sulfide electrolytes and electrode materials, which still need to be improved. Contents of the invention [0004] The present application aims to solve, at least to a certain extent, one of the technical problems in the related art. To this end, one purpose of this application is to propose conductive agents and preparation methods thereof, positive electrode sheets, negative electrode sheets, solid-state batteries and electrical equipment. The conductive agent of the present application can improve the interface stability of solid-state batteries and simultaneously provide ions and Electronics provide abundant transmission channels to improve the transmission efficiency of both and overall improve the electrochemical performance and service life of solid-state batteries. [0005] A first aspect of this application proposes a conductive agent. According to an embodiment of the present application, the conductive agent includes: a core including a conductive carbon material; and a shell layer covering at least part of the surface of the core, and the shell layer includes a fast ion conductor. [0006] According to the conductive agent in the embodiment of the present application, the conductive carbon material is coated with a fast ion conductor, which can not only provide an ion transmission path to improve the ion transmission efficiency; it can also reduce the contact between the conductive carbon material and the solid electrolyte, reduce the occurrence of interface reactions, and improve the solid state Electrolyte contact stability. This can improve the electrochemical performance of solid-state batteries and extend their service life. In addition, fast ion conductors have a high electrochemical stability window and can be matched with ternary high-nickel cathodes, ultimately realizing the capacity and rate of ternary cathodes for solid-state batteries. [0007] According to the embodiments of the present application, the above-mentioned conductive agent may also have the following additional technical features: [0008] According to an embodiment of the present application, the fast ion conductor includes at least one of lithium titanium aluminum phosphate, lithium lanthanum titanium oxide, and lithium lanthanum zirconium oxide. [0009] According to an embodiment of the present application, the fast ion conductor includes Li 1+x Al x Ti 2-x (PO 4 ) 3 ,0≤x≤0.5. [0010] According to an embodiment of the present application, the conductive carbon material includes: at least one of carbon nanotubes, carbon fibers, acetylene black, carbon black, carbon black, and graphene. [0011] According to embodiments of the present application, the conductive agent satisfies at least one of the following conditions: [0012] The ratio of the diameter of the core to the thickness of the shell is (0.1~10):1; [0013] The diameter of the core is 0.5 nm~0.5 μm; [0014] The thickness of the shell layer is 0.5 nm~0.5 μm; [0015] The core has a specific surface area of ​​10 m 2 /g~500 m 2 /g; [0016] The specific surface area of ​​the shell is 10 m 2 /g ~500 m 2 /g; [0017] The shell layer has a porous structure, and the porosity of the shell layer is 50% to 80%; [0018] The conductive agent is in the form of fibers, with an aspect ratio of (30~150):1. [0019] According to embodiments of the present application, the conductive agent satisfies at least one of the following conditions: [0020] The ratio of the diameter of the core to the thickness of the shell is (1~3):1; [0021] The diameter of the core is 50 nm~200 nm; [0022] The thickness of the shell layer is 100 nm~200 nm; [0023] The core has a specific surface area of ​​10 m 2 /g~100 m 2 /g; [0024] The specific surface area of ​​the shell is 50 m 2 /g ~200 m 2 /g; [0025] The shell layer has a porous structure, and the porosity of the shell layer is 50% to 80%; [0026] The conductive agent is in the form of fibers, with an aspect ratio of (30~70):1. [0027] A second aspect of this application proposes a method for preparing the conductive agent described in the first aspect. According to an embodiment of the present application, the method includes: [0028] The core spinning liquid and the shell spinning liquid are subjected to coaxial electrospinning to obtain the precursor; [0029] The precursor is heated to obtain the conductive agent. [0030] According to an embodiment of the present application, the method includes at least one of the following conditions: [0031] The shell spinning liquid includes: lithium salt, aluminum salt, titanium salt, phosphonate, complexing agent, binder and organic solvent; [0032] The solid content of the inner core spinning liquid is 5% by mass to 25% by mass; [0033] The core spinning liquid includes polyacrylonitrile and organic solvent; [0034] The solid content of the shell layer spinning liquid is 5 mass% to 25 mass%; [0035] The injection speed of the inner core spinning solution is 0.2 ml/h ~1 ml/h; [0036] The injection speed of the shell spinning solution is 0.3 ml/h ~ 0.8 ml/h; [0037] The coaxial electrospinning treatment time is 5 min~15 min. [0038] According to an embodiment of the present application, the heat treatment includes: subjecting the precursor to a first heat treatment, a second heat treatment and a third heat treatment in sequence; [0039] The heat treatment satisfies at least one of the following conditions: [0040] The temperature of the first heat treatment is 200°C~300°C, and the time is 0.5 h~4 h; [0041] The temperature of the second heat treatment is 650°C~900°C, and the time is 6 h~12 h; [0042] The temperature of the third heat treatment is 1000°C~1500°C, and the time is 1 h~4 h; [0043] After the first heat treatment is completed, the temperature rise rate to the second heat treatment temperature is 5°C/min~10°C/min. [0044] The third aspect of this application proposes a positive electrode plate. According to an embodiment of the present application, the positive electrode sheet includes: a positive active material layer, and the positive active material layer includes: [0045] positive active material; [0046] And, the conductive agent described in the first aspect or the conductive agent obtained by the preparation method described in the second aspect. [0047] According to an embodiment of the present application, the cathode active material includes lithium iron phosphate or nickel cobalt manganese ternary cathode material; [0048] And/or, the positive active material layer further includes a sulfide electrolyte; [0049] And/or, the mass of the conductive agent accounts for 0.5% to 7% of the mass of the cathode active material layer. [0050] According to embodiments of the present application, the mass of the conductive agent accounts for 0.5% to 1% of the mass of the cathode active material layer. [0051] The fourth aspect of this application proposes a negative electrode plate. According to an embodiment of the present application, the negative electrode sheet includes: a negative active material layer, and the negative active material layer includes: [0052] Negative active material; [0053] And, the conductive agent described in the first aspect or the conductive agent obtained by the preparation method described in the second aspect. [0054] The fifth aspect of this application proposes a solid-state battery. According to an embodiment of the present application, the solid-state battery includes: a positive electrode sheet, a sulfide electrolyte layer and a negative electrode sheet, the sulfide electrolyte layer is located between the positive electrode sheet and the negative electrode sheet; [0055] The positive electrode piece is selected from the positive electrode piece described in the third aspect; and/or the negative electrode piece is selected from the negative electrode piece described in the fourth aspect. [0056] The sixth aspect of this application provides an electrical equipment. According to an embodiment of the present application, the electrical equipment includes: the solid-state battery described in the fifth aspect. [0057] Additional aspects and advantages of the application will be set forth in part in the description which follows, and in part will be obvious from the description, or may be learned by practice of the application. Description of drawings [0058] The above and/or additional aspects and advantages of the present application will become apparent and readily understood from the description of the embodiments in conjunction with the following drawings, in which: [0059] Figure 1 Shows a schematic structural diagram of a conductive agent according to an embodiment of the present application; [0060] Figure 2 A diagram showing the action mechanism of a fast ion conductor coating conductive carbon material according to an embodiment of the present application; [0061] Figure 3 A schematic flow diagram of preparing a conductive agent according to an embodiment of the present application is shown. [0062] Reference signs: [0063] 1: Conductive agent; 100: Core; 200: Shell. Detailed implementation [0064] The embodiments of the present application are described in detail below. The embodiments described below are illustrative and are only used to explain the present application and are not to be understood as limitations of the present application. [0065]It should be noted that the terms "first" and "second" are only used for descriptive purposes and cannot be understood as indicating or implying relative importance or implicitly indicating the number of indicated technical features. Therefore, features defined as "first" and "second" may explicitly or implicitly include one or more of these features. Further, in the description of this application, unless otherwise stated, the meaning of "plurality" is two or more. [0066] The endpoints of ranges and any values ​​disclosed in this application are not limited to the precise range or value, but these ranges or values ​​are to be understood to include values ​​approaching those ranges or values. For numerical ranges, the endpoint values ​​of each range, the endpoint values ​​of each range and individual point values, and the individual point values ​​can be combined with each other to obtain one or more new numerical ranges. These values The scope shall be deemed to be specifically disclosed in this application. [0067] In this application, the term "comprises" or "includes" is an open-ended expression, that is, it includes the content specified in this application, but does not exclude other aspects of content. [0068] There are still many major challenges in the large-scale application of sulfide-based solid-state batteries. On the one hand, the ion and electron transmission paths and transmission efficiency inside the electrodes in sulfide all-solid-state batteries are not ideal, especially inside the positive electrode. On the other hand, there are high chemical reactivity between some sulfide electrolytes and conductive carbon materials (such as carbon nanotubes, carbon black and SuperP, etc.), which are prone to interfacial reactions, and the interaction between conductive carbon materials and sulfide electrolytes Electron transport will intensify the reaction, making it difficult for the rate performance and cycle performance of sulfide-based solid-state batteries to meet commercial requirements. The main reasons are as follows: In order to achieve the maximum capacity of the electrode active material, conductive carbon materials need to be added to the positive electrode to ensure sufficient electron transmission. However, this approach increases the contact area between the conductive carbon and the sulfide electrolyte, thereby accelerating the electrolyte decomposition reaction. [0069] One strategy currently adopted is to coat the surface of conductive carbon materials with Al 2 O 3 , ZnO and other inert oxides to reduce the interface reaction between them and the sulfide electrolyte. Although this method can effectively slow down chemical reactions, the ionic conductivity of these inert oxide modified materials is significantly lower than that of the sulfide electrolyte itself, resulting in limited electrochemical performance of composite electrode materials at room temperature, especially affecting their capacity. of full play. [0070] In view of this, by coating the surface of the conductive carbon material with a fast ion conductor, this application not only effectively reduces the contact area between the conductive carbon and the sulfide electrolyte, thereby reducing the interface reaction and enhancing the stability of the battery; and because The high ion conductivity of the fast ion conductor improves the transmission efficiency of ions. This not only solves the problem of existing inert oxides (such as Al 2 O 3 , ZnO) coating materials have insufficient ionic conductivity, and can also be combined with sulfide solid electrolytes to overall improve the electrochemical performance of solid-state batteries, such as cycle performance and rate performance, and extend the service life of solid-state batteries. [0071] To this end, the first aspect of this application proposes a conductive agent. According to embodiments of the present application, see Figure 1 , the conductive agent 1 includes: a core 100 and a shell 200. The core 100 includes a conductive carbon material. The shell 200 covers at least part of the surface of the core 100. The shell 200 includes a fast ion conductor. [0072] Combined below Figure 2 Explain the mechanism of fast ion conductor coating conductive carbon materials: [0073] By coating the surface of a conductive carbon material with a fast ion conductor, lithium ions can be transmitted through the shell mesh fast ion conductor between the active material, solid electrolyte and conductive agent inside the electrode, improving the ion transmission efficiency. The electrons are mainly transported between the active material and the conductive agent inside the electrode through the conductive material in the core, while the shell mesh fast ion conductor can effectively reduce the contact area between the conductive carbon and the sulfide electrolyte and slow down the interface side reactions. . As a result, the electrochemical performance of the solid-state battery is improved and its service life is extended. [0074] According to an embodiment of the present invention, the fast ion conductor includes at least one of lithium titanium aluminum phosphate, lithium lanthanum titanium oxide, and lithium lanthanum zirconium oxide. Lithium titanium aluminum phosphate (Li 1.3 Al 0.3 Ti 1.7 (PO 4 ) 3 , referred to as LATP), lithium lanthanum titanium oxide (Li 0.33 La 0.56 TiO 3 , referred to as LLTO) and lithium zirconium oxide (Li 7 La 3 Zr 2 O 12 , referred to as LLZO) not only has excellent ionic conductivity, which is conducive to the rapid transmission of ions during the battery charge and discharge process; it also has relatively stable chemical properties, is not easy to chemically react with sulfide electrolytes, and has strong interface stability, reducing the risk of Performance attenuation caused by interfacial reactions further improves the rate performance and cycle performance of the battery. In addition, the above-mentioned fast ion conductor has a high electrochemical stability window and can be matched with the ternary high-nickel cathode, ultimately realizing the capacity and rate of the ternary cathode for solid-state batteries. [0075] According to an embodiment of the invention, the fast ion conductor includes Li 1+x Al x Ti 2-x (PO 4 ) 3 ,0≤x≤0.5. Illustratively, x is 0, 0.1, 0.2, 0.3, 0.4, 0.5. This is conducive to the rapid transmission of ions during the battery charge and discharge process, and has relatively stable chemical properties. It is not easy to chemically react with the sulfide electrolyte. The interface has strong stability, reducing performance attenuation caused by interface reactions, and further improving Improve the rate performance and cycle performance of the battery. In addition, the above-mentioned fast ion conductor has a high electrochemical stability window and can be matched with the ternary high-nickel cathode, ultimately realizing the capacity and rate of the ternary cathode for high-area-capacity solid-state batteries. When x is 0.4, the fast ion conductor has the best ion transport capability. [0076] According to embodiments of the present invention, the conductive carbon material includes: at least one of carbon nanotubes, carbon fibers, acetylene black, carbon black, carbon black, and graphene. As a result, it has excellent electron transport capability. [0077] According to embodiments of the present invention, the ratio of the diameter of the core to the thickness of the shell is (0.1~10):1, for example, it can be 0.1:1, 0.5:1, 1:1, 2:1, 3:1, 4: 1, 5:1, 6:1, 7:1, 8:1, 9:1, 10:1, preferred (1~3): 1. The ratio of the diameter of the core to the thickness of the shell meets the above conditions, which can provide sufficient isolation between the conductive carbon material and the sulfide electrolyte, reduce the direct contact area, thereby reducing the occurrence of interface reactions and enhancing the chemical stability of the battery. ; Secondly, it takes into account the transmission efficiency of ions and electrons and reduces the impact on electron transmission caused by excessively increasing the thickness of the shell. [0078] According to embodiments of the present invention, the diameter of the core is 0.5 nm~0.5 μm, for example, it can be 0.5 nm, 1 nm, 10 nm, 50 nm, 100 nm, 150 nm, 200 nm, 250 nm, 300 nm, 350 nm, 400 nm nm, 450 nm, 500 nm, preferably 50 nm~200 nm. The diameter of the core meets the above conditions, and the conductive carbon material has sufficient volume to achieve efficient electron transmission, which is conducive to high power output and fast charge and discharge capabilities without sacrificing energy density; at the same time, using the above core thickness also helps to maintain the electrode material Structural integrity, reducing stress caused by volume expansion and contraction during charging and discharging, and improving the mechanical stability and cycle life of the battery. [0079] According to embodiments of the present invention, the thickness of the shell layer is 0.5 nm~0.5 μm, for example, it can be 0.5 nm, 1 nm, 10 nm, 50 nm, 100 nm, 150 nm, 200 nm, 250 nm, 300 nm, 350 nm, 400 nm, 450 nm, 500 nm, preferably 100 nm~200 nm. The thickness of the shell layer meets the above conditions, which can effectively isolate the direct contact between the conductive carbon material and the sulfide electrolyte, reduce the interface reaction, thereby enhancing the chemical stability and cycle life of the battery; secondly, it helps to form an efficient ion transmission channel to ensure ion Rapid migration during the charge and discharge process without sacrificing energy density improves the charge and discharge efficiency and rate performance of the battery. [0080] According to an embodiment of the invention, the specific surface area of ​​the core is 10 m 2 /g~500 m 2 /g, for example it can be 10 m 2 /g、50m 2 /g、100m 2 /g、150m 2 /g、200m 2 /g、250 m 2 /g、300 m 2 /g、350 m 2 /g、400 m 2 /g、450 m 2 /g、500 m 2 /g, preferably 10 m 2 /g~100 m 2 /g. As a result, the contact area and transmission path with the internal components of the electrode are increased, which helps to improve the transmission efficiency of electrons inside the electrode, while reducing side reactions between the core and the conductive carbon material. [0081] According to an embodiment of the invention, the specific surface area of ​​the shell is 10 m 2 /g ~500 m 2 /g, for example it can be 10 m 2 /g、50m 2 /g、100m 2 /g、150m 2 /g、200 m 2 /g、250 m 2 /g、300 m 2 /g、350 m 2 /g、400 m 2 /g、450 m 2 /g、500 m 2 /g, preferably 50 m 2 /g ~200 m 2 /g. The specific surface area that meets the above conditions is conducive to providing an appropriate number of pores for the shell layer, which not only helps to reduce the contact area between the conductive carbon material and the solid electrolyte and slows down the side reactions between the solid electrolyte and the conductive carbon material, but also satisfies Electronic transmission needs. [0082] According to embodiments of the present invention, the shell layer has a porous structure, and the porosity of the shell layer is 50% to 80%. When preparing the conductive agent, the raw materials of the conductive carbon material will undergo a thermal decomposition reaction during the high-temperature carbonization process, releasing a large amount of small molecule gas to form a porous structure on the outer shell. On the one hand, these porous structures can provide ion and electron transmission pathways and improve ion and electron transmission efficiency. On the other hand, they will increase the risk of porous contact between conductive carbon materials and sulfide electrolytes to a certain extent. The porous structure with the above-mentioned porosity can take into account excellent ion and electron transmission performance and interface stability, which not only promotes the rapid transmission of ions and electrons, improves the charge and discharge efficiency of the battery, but also reduces the need for conductive carbon materials and sulfide electrolytes. The opportunity for direct contact effectively avoids possible adverse reactions. Improves the electrochemical performance of the battery. [0083]According to the embodiment of the present application, the conductive agent is in the form of fibers, and the aspect ratio is (30~150):1, for example, it can be 30:1, 50:1, 70:1, 100:1, 120:1, 140: 1. Preferred (30~70): 1. Compared with spherical structures, fibrous structures provide more contact area and longer transmission paths, which help improve the transmission efficiency of electrons and ions in electrode materials. The aspect ratio meets the above conditions and is better for electron and ion transmission. [0084] A second aspect of this application proposes a method for preparing the conductive agent described in the first aspect. According to embodiments of the present application, see Figure 2 , this method includes: S100 coaxial electrospinning treatment and S200 heating treatment, which will be described in detail below. [0085] S100 coaxial electrospinning treatment [0086] In this step, the core spinning liquid and the shell spinning liquid are subjected to coaxial electrospinning to obtain a precursor. Through coaxial electrospinning, precursors with core-shell structures can be obtained. [0087] In this application, coaxial electrospinning means that in a high-voltage electric field, the coaxial spinning liquid forms a precursor with a core-shell structure on the drum receiver through the electrostatic traction at the coaxial spinning head. [0088] According to embodiments of the present application, the shell spinning solution includes: lithium salt (such as lithium nitrate (LiNO 3 )), aluminum salts (such as aluminum nitrate nonahydrate (Al(NO 3 ) 3 ·9H 2 O)), titanium salt (tetrabutyl titanate (Ti(OC 4 H 9 ) 4 )), phosphonates (such as phenylphosphonic acid (C 6 H 7 O 3 P)), complexing agents, binders and organic solvents. Thus, the precursor obtained through electrospinning treatment contains a precursor of lithium titanium aluminum phosphate, which can form lithium titanium aluminum phosphate with high ion conductivity and chemical stability after subsequent heating treatment. [0089] In some embodiments, the binding agent may include one or more of acetic acid, ethylenediaminetetraacetic acid (EDTA), ammonia, citric acid, and tartaric acid; the binding agent may include polyvinylpyrrolidone (PVP), vinylidene fluoride (PVDF), sodium carboxymethylcellulose (CMC), butyl One or more of styrene rubber (SBR) and polyimide (PI); the organic solvent can include N-N dimethylformamide (DMF), dimethylformamide (DMF), dimethyl sulfoxide ( DMSO), one or more of ethanol, acetone, anisole and butyl acetate. [0090] According to the embodiment of the present application, the solid content of the core spinning solution is 5% to 25% by mass. For example, the solid content of the core spinning liquid is 5 mass%, 10 mass%, 15 mass%, 20 mass%, and 25 mass%. Thus, it is advantageous to obtain a core that satisfies the aforementioned diameter. [0091] According to the embodiment of the present application, the solid content of the shell spinning solution is 5% to 25% by mass. For example, the solid content of the shell spinning liquid is 5 mass%, 10 mass%, 15 mass%, 20 mass%, and 25 mass%. This is advantageous in obtaining a shell layer that meets the aforementioned thickness. [0092] According to the embodiment of the present application, the injection speed of the core spinning solution is 0.2 ml/h ~ 1 ml/h. For example, the injection speed of the core spinning liquid is 0.2 ml/h, 0.4 ml/h, 0.6 ml/h, 0.8 ml/h, and 1 ml/h. Thus, it is advantageous to obtain a core that satisfies the aforementioned diameter. [0093] According to the embodiment of the present application, the injection speed of the shell spinning liquid is 0.3 ml/h ~ 0.8 ml/h. For example, the injection speed of the shell spinning solution is 0.3 ml/h, 0.4 ml/h, 0.5 ml/h, 0.6 ml/h, 0.7 ml/h, and 0.8 ml/h. This is advantageous in obtaining a core that satisfies the aforementioned thickness. [0094] According to the embodiment of the present application, the time of coaxial electrospinning treatment is 5 min~15 min. For example, the coaxial electrospinning treatment time is 5 min, 6 min, 8 min, 10 min, 12 min, and 15 min. This is advantageous in obtaining a fibrous conductive agent that satisfies the aforementioned aspect ratio. [0095] S200 heat treatment [0096] In this step, the precursor is heated to obtain a conductive agent. In this way, the raw material of the conductive carbon material is thermally decomposed and carbonized to form the conductive carbon material, thereby obtaining a conductive agent with a stable structure. [0097] According to the embodiment of the present application, the S200 heat treatment includes: subjecting the precursor to a first heat treatment, a second heat treatment and a third heat treatment in sequence, and the S200 heat treatment satisfies at least one of the following conditions: [0098] The temperature of the first heat treatment is 200℃~300℃, and the time is 0.5 h~4 h. For example, the temperature is 200℃, 220℃, 240℃, 250℃, 260℃, 280℃, 300℃, and the time is 0.5 h. , 1 h, 1.5 h, 2 h, 2.5 h, 3 h, 3.5 h, 4h; [0099] The temperature of the second heat treatment is 650℃~900℃, and the time is 6 h~12 h. For example, the temperature is 650℃, 700℃, 750℃, 800℃, 850℃, 900℃, and the time is 6 h, 8 h. ,10 h,12 h; [0100] The temperature of the third heat treatment is 1000℃~1500℃, and the time is 1 h~4 h. For example, the temperature is 1000℃, 1100℃, 1200℃, 1300℃, 1400℃, 1500℃, and the time is 1 h, 2 h. , 3 h, 4 h; [0101] After the first heat treatment is completed, the temperature rise rate to the second heat treatment temperature is 5°C/min~10°C/min. For example, the temperature rise rate is 5°C/min, 6°C/min, 7°C/min, 8°C/min. ℃/min, 9 ℃/min, 10 ℃/min. [0102] Taking the core spinning solution including polyacrylonitrile (PAN) as an example, the above-mentioned first heating treatment is used to pre-oxidize the polyacrylonitrile so that it initially forms a cross-linked structure. Next, through the above-mentioned second heating treatment, PAN begins to thermally decompose and generate small molecular gases. These gases are released from the material and form holes in the shell, increasing the porosity of the material and facilitating ion transmission. At the same time, the precursors in the shell react chemically and sinter at high temperatures to form a fast ion conductor with a porous structure. Next, the above-mentioned third heat treatment is used to completely carbonize the PAN and convert it into a carbon material to form a fast ion conductor-coated conductive carbon material structure. Using the above heating rate helps to obtain a shell layer that satisfies the aforementioned porosity. [0103] According to an embodiment of the present application, a method for preparing the conductive agent described in the first aspect includes: [0104] (1) Place different coaxial spinning liquids in the core and shell micro-injection pumps of the coaxial spinning head, namely the shell spinning liquid and the core spinning liquid. [0105] Shell spinning solution: LiNO 3 ,Al(NO 3 ) 3 ·9H 2 O.Ti(OC 4 H 9 ) 4 ,C 6 H 7 O 3 P, acetic acid and PVP are dissolved in DMF. The solid content of the shell spinning solution is 5%-25%, and it needs to be stirred at room temperature for more than 8 hours to obtain a uniform transparent solution; [0106] Core spinning liquid: Disperse PAN in N,N-dimethylformamide solvent, where the solid content of the core spinning liquid is 5-25%, and it needs to be stirred at room temperature for more than 8 hours to obtain a uniform solution; [0107] (2) The distance between the coaxial spinning head and the receiving plate is 10 cm-20cm, the rotation speed of the roller receiver is 500 rpm-3000 rpm; the pushing speed of the core and shell micro-injection pumps is 0.01 ml/h-1ml/h; [0108] (3) Coaxially electrospinning the obtained shell spinning liquid and core spinning liquid to obtain the precursor of the required coating material. By controlling the electrospinning time to 5s-5min, coatings of different lengths can be obtained. Coating material precursor nanowires, the diameter of the nanowires is controlled at 1nm-1µm; [0109] (4) After drying the obtained coating material precursor, perform pre-oxidation treatment at 200-300°C for 0.5 h~4 h, and then put it into a tube furnace in an argon atmosphere at 5°C/min~10°C/min. The heating rate is raised to 650℃-900℃, and the high temperature treatment is 6 h~12 h. The thermal decomposition reaction of PAN in the inner core begins at a high temperature of 650-900°C, releasing a large amount of small molecular gas to form holes in the shell. The precursors in the shell are sintered at high temperature to form a porous fast ion conductor LATP (Li 1.4 Al 0.4 Ti 1.6 (PO 4 ) 3 ) shell layer, and finally kept at 1000℃-1500℃ for 1-4 hours to completely carbonize the PAN, and obtain a fast ion conductor-coated carbon fiber material (LATP@C coating material). [0110] It should be noted that the features and advantages described above for the conductive agent in the first aspect are also applicable to the preparation method of the conductive agent in the second aspect, and will not be described again here. In addition, the preparation method of the present application has si | 1. A solid-state battery, It is characterized by: include: A positive electrode piece, a sulfide electrolyte layer and a negative electrode piece, the sulfide electrolyte layer is located between the positive electrode piece and the negative electrode piece; The positive electrode sheet includes: a positive active material layer, the positive active material layer includes: a positive active material and a conductive agent; and/or, The negative electrode piece includes: a negative active material layer, and the negative active material layer includes: a negative active material and a conductive agent, in, The conductive agent includes: a core including a conductive carbon material; A shell covering at least part of the surface of the core, the shell including a fast ion conductor. 2. The solid-state battery according to claim 1, It is characterized by: The fast ion conductor includes at least one of lithium titanium aluminum phosphate, lithium lanthanum titanium oxide, and lithium lanthanum zirconium oxide. 3. The solid-state battery according to claim 1, It is characterized by: The fast ion conductor includes Li 1+x Al x Ti 2-x (PO 4 ) 3 ,0≤x≤0.5. 4. The solid-state battery according to claim 1, It is characterized by: The conductive carbon material includes: at least one of carbon nanotubes, carbon fibers, carbon black and graphene. 5. The solid-state battery according to claim 1, It is characterized by: The conductive agent meets at least one of the following conditions: The ratio of the diameter of the core to the thickness of the shell is (0.1~10):1; The diameter of the core is 0.5 nm~0.5 μm; The thickness of the shell layer is 0.5 nm~0.5 μm; The core has a specific surface area of ​​10 m 2 /g~500 m 2 /g; The specific surface area of ​​the shell is 10 m 2 /g ~500 m 2 /g; The shell layer has a porous structure, and the porosity of the shell layer is 50% to 80%; The conductive agent is in the form of fibers, with an aspect ratio of (30~150):1. 6. The solid-state battery according to claim 1, It is characterized by: The conductive agent meets at least one of the following conditions: The ratio of the diameter of the core to the thickness of the shell is (1~3):1; The diameter of the core is 50 nm~200 nm; The thickness of the shell layer is 100 nm~200 nm; The core has a specific surface area of ​​10 m 2 /g~100 m 2 /g; The specific surface area of ​​the shell is 50 m 2 /g ~200 m 2 /g; The shell layer has a porous structure, and the porosity of the shell layer is 50% to 80%; The conductive agent is in the form of fibers, with an aspect ratio of (30~70):1. 7. The solid-state battery according to any one of claims 1-6, It is characterized by: The preparation method of the conductive agent includes: The core spinning liquid and the shell spinning liquid are subjected to coaxial electrospinning to obtain the precursor; The precursor is heated to obtain the conductive agent. 8. The solid-state battery according to claim 7, It is characterized by: The method includes at least one of the following conditions: The shell spinning liquid includes: lithium salt, aluminum salt, titanium salt, phosphonate, complexing agent, binder and organic solvent; The solid content of the inner core spinning liquid is 5% by mass to 25% by mass; The core spinning liquid includes polyacrylonitrile and organic solvent; The solid content of the shell layer spinning liquid is 5 mass% to 25 mass%; The injection speed of the inner core spinning solution is 0.2 ml/h ~1 ml/h; The injection speed of the shell spinning solution is 0.3 ml/h ~ 0.8 ml/h; The coaxial electrospinning treatment time is 5 min~15 min. 9. The solid-state battery according to claim 7, It is characterized by: The heat treatment includes: subjecting the precursor to a first heat treatment, a second heat treatment and a third heat treatment in sequence; The heat treatment satisfies at least one of the following conditions: The temperature of the first heat treatment is 200°C~300°C, and the time is 0.5 h~4 h; The temperature of the second heat treatment is 650°C~900°C, and the time is 6 h~12 h; The temperature of the third heat treatment is 1000°C~1500°C, and the time is 1 h~4 h; After the first heat treatment is completed, the temperature rise rate to the second heat treatment temperature is 5°C/min~10°C/min. 10. The solid-state battery according to claim 1, It is characterized by: The positive active material includes lithium iron phosphate or nickel-cobalt-manganese ternary positive electrode material; And/or, the positive active material layer further includes a sulfide electrolyte; And/or, the mass of the conductive agent accounts for 0.5% to 7% of the mass of the cathode active material layer. 11. The solid-state battery according to claim 1, It is characterized by: The mass of the conductive agent accounts for 0.5% to 1% of the mass of the positive active material layer. 12. An electrical equipment, It is characterized by: include: The solid-state battery according to any one of claims 1-11. | 比亚迪股份有限公司
816 | CN118610468A | Granted | BYD CO LTD | Secondary cells¦Fibre chemical features¦Non-aqueous electrolyte accumulator electrodes¦Phosphorus compounds¦Electrolyte immobilisation/gelification | 2024-08-08 | 2024-09-06 | Conductive agent and preparation method thereof, positive pole piece, negative pole piece and solid-state battery | The invention discloses a conductive agent and a preparation method thereof, a positive pole piece, a negative pole piece and a solid-state battery, the conductive agent comprises: an inner core, the inner core comprising a conductive carbon material; the shell layer coats at least part of the surface of the inner core, and the shell layer comprises a fast ion conductor. The conductive agent can improve the interface stability of the solid-state battery, provides abundant transmission channels for ions and electrons, improves the transmission efficiency of the ions and the electrons, improves the electrochemical performance of the solid-state battery, and prolongs the service life of the solid-state battery. | Technical field [0001] This application relates to the field of battery technology, specifically to conductive agents and preparation methods thereof, positive electrode sheets, negative electrode sheets and solid-state batteries. Background technology [0002] The currently developed lithium batteries mainly use liquid electrolyte, which contains a large amount of organic solvents, which leads to greater safety risks in liquid lithium batteries. Using a solid electrolyte layer instead of liquid electrolyte is expected to eliminate safety hazards during use and is more in line with the future development needs of electric vehicles and large-scale energy storage. Sulfide electrolytes combine the high ionic conductivity of oxide electrolytes and the high processability of polymer electrolytes, so sulfide-based solid-state batteries have broad industrial prospects. [0003] However, current sulfide-based solid-state batteries have problems such as unsatisfactory ion and electron transmission paths and transmission efficiency, and prone to chemical reactions between sulfide electrolytes and electrode materials, which still need to be improved. Contents of the invention [0004] The present application aims to solve, at least to a certain extent, one of the technical problems in the related art. To this end, one purpose of this application is to propose conductive agents and preparation methods thereof, positive electrode sheets, negative electrode sheets, solid-state batteries and electrical equipment. The conductive agent of the present application can improve the interface stability of solid-state batteries and simultaneously provide ions and Electronics provide abundant transmission channels to improve the transmission efficiency of both and overall improve the electrochemical performance and service life of solid-state batteries. [0005] A first aspect of this application proposes a conductive agent. According to an embodiment of the present application, the conductive agent includes: a core including a conductive carbon material; and a shell layer covering at least part of the surface of the core, and the shell layer includes a fast ion conductor. [0006] According to the conductive agent in the embodiment of the present application, the conductive carbon material is coated with a fast ion conductor, which can not only provide an ion transmission path to improve the ion transmission efficiency; it can also reduce the contact between the conductive carbon material and the solid electrolyte, reduce the occurrence of interface reactions, and improve the solid state Electrolyte contact stability. This can improve the electrochemical performance of solid-state batteries and extend their service life. In addition, fast ion conductors have a high electrochemical stability window and can be matched with ternary high-nickel cathodes, ultimately realizing the capacity and rate of ternary cathodes for solid-state batteries. [0007] According to the embodiments of the present application, the above-mentioned conductive agent may also have the following additional technical features: According to an embodiment of the present application, the fast ion conductor includes at least one of lithium titanium aluminum phosphate, lithium lanthanum titanium oxide, and lithium lanthanum zirconium oxide. [0008] According to an embodiment of the present application, the fast ion conductor includes Li 1+x Al x Ti 2-x (PO 4 ) 3 ,0≤x≤0.5. [0009] According to an embodiment of the present application, the conductive carbon material includes: at least one of carbon nanotubes, carbon fibers, acetylene black, carbon black, carbon black, and graphene. [0010] According to embodiments of the present application, the conductive agent satisfies at least one of the following conditions: The ratio of the diameter of the core to the thickness of the shell is (0.1~10):1; The diameter of the core is 0.5 nm~0.5 μm; The thickness of the shell layer is 0.5 nm~0.5 μm; The core has a specific surface area of ​​10 m 2 /g~500 m 2 /g; The specific surface area of ​​the shell is 10 m 2 /g ~500 m 2 /g; The shell layer has a porous structure, and the porosity of the shell layer is 50% to 80%; The conductive agent is in the form of fibers, with an aspect ratio of (30~150):1. [0011] According to embodiments of the present application, the conductive agent satisfies at least one of the following conditions: The ratio of the diameter of the core to the thickness of the shell is (1~3):1; The diameter of the core is 50 nm~200 nm; The thickness of the shell layer is 100 nm~200 nm; The core has a specific surface area of ​​10 m 2 /g~100 m 2 /g; The specific surface area of ​​the shell is 50 m 2 /g ~200 m 2 /g; The shell layer has a porous structure, and the porosity of the shell layer is 50% to 80%; The conductive agent is in the form of fibers, with an aspect ratio of (30~70):1. [0012] A second aspect of this application proposes a method for preparing the conductive agent described in the first aspect. According to an embodiment of the present application, the method includes: The core spinning liquid and the shell spinning liquid are subjected to coaxial electrospinning to obtain the precursor; The precursor is heated to obtain the conductive agent. [0013] According to an embodiment of the present application, the method includes at least one of the following conditions: The shell spinning liquid includes: lithium salt, aluminum salt, titanium salt, phosphonate, complexing agent, binder and organic solvent; The solid content of the inner core spinning solution is 5 mass% to 25 mass%; The core spinning liquid includes polyacrylonitrile and organic solvent; The solid content of the shell spinning solution is 5% to 25% by mass; The injection speed of the inner core spinning liquid is 0.2 ml/h ~1 ml/h; The injection speed of the shell spinning liquid is 0.3 ml/h ~ 0.8 ml/h; The coaxial electrospinning treatment time is 5 min~15 min. [0014] According to an embodiment of the present application, the heat treatment includes: subjecting the precursor to a first heat treatment, a second heat treatment and a third heat treatment in sequence; The heat treatment satisfies at least one of the following conditions: The temperature of the first heat treatment is 200°C~300°C, and the time is 0.5 h~4 h; The temperature of the second heat treatment is 650°C~900°C, and the time is 6 h~12 h; The temperature of the third heat treatment is 1000°C~1500°C, and the time is 1 h~4 h; After the first heat treatment is completed, the temperature rise rate to the second heat treatment temperature is 5°C/min~10°C/min. [0015] The third aspect of this application proposes a positive electrode plate. According to an embodiment of the present application, the positive electrode sheet includes: a positive active material layer, and the positive active material layer includes: positive active material; And, the conductive agent described in the first aspect or the conductive agent obtained by the preparation method described in the second aspect. [0016] According to an embodiment of the present application, the cathode active material includes lithium iron phosphate or nickel cobalt manganese ternary cathode material; And/or, the positive active material layer further includes a sulfide electrolyte; And/or, the mass of the conductive agent accounts for 0.5% to 7% of the mass of the cathode active material layer. [0017] According to embodiments of the present application, the mass of the conductive agent accounts for 0.5% to 1% of the mass of the cathode active material layer. [0018] The fourth aspect of this application proposes a negative electrode plate. According to an embodiment of the present application, the negative electrode sheet includes: a negative active material layer, and the negative active material layer includes: Negative active material; And, the conductive agent described in the first aspect or the conductive agent obtained by the preparation method described in the second aspect. [0019] The fifth aspect of this application proposes a solid-state battery. According to an embodiment of the present application, the solid-state battery includes: a positive electrode sheet, a sulfide electrolyte layer and a negative electrode sheet, the sulfide electrolyte layer is located between the positive electrode sheet and the negative electrode sheet; The positive electrode piece is selected from the positive electrode piece described in the third aspect; and/or the negative electrode piece is selected from the negative electrode piece described in the fourth aspect. [0020] The sixth aspect of this application provides an electrical equipment. According to an embodiment of the present application, the electrical equipment includes: the solid-state battery described in the fifth aspect. [0021] Additional aspects and advantages of the application will be set forth in part in the description which follows, and in part will be obvious from the description, or may be learned by practice of the application. Description of drawings [0022] The above and/or additional aspects and advantages of the present application will become apparent and readily understood from the description of the embodiments in conjunction with the following drawings, in which: Figure 1 Shows a schematic structural diagram of a conductive agent according to an embodiment of the present application; Figure 2 A diagram showing the action mechanism of a fast ion conductor coating conductive carbon material according to an embodiment of the present application; Figure 3 A schematic flow diagram of preparing a conductive agent according to an embodiment of the present application is shown. [0023] Reference signs: 1: Conductive agent; 100: Core; 200: Shell. Detailed implementation [0024] The embodiments of the present application are described in detail below. The embodiments described below are illustrative and are only used to explain the present application and are not to be construed as limitations of the present application. [0025] It should be noted that the terms "first" and "second" are only used for descriptive purposes and cannot be understood as indicating or implying relative importance or implicitly indicating the number of indicated technical features. Therefore, features defined as "first" and "second" may explicitly or implicitly include one or more of these features. Further, in the description of this application, unless otherwise stated, the meaning of "plurality" is two or more. [0026] The endpoints of ranges and any values ​​disclosed in this application are not limited to the precise range or value, but these ranges or values ​​are to be understood to include values ​​approaching those ranges or values. For numerical ranges, the endpoint values ​​of each range, the endpoint values ​​of each range and individual point values, and the individual point values ​​can be combined with each other to obtain one or more new numerical ranges. These values The scope shall be deemed to be specifically disclosed in this application. [0027] In this application, the term "comprises" or "includes" is an open-ended expression, that is, it includes the content specified in this application, but does not exclude other aspects of content. [0028]There are still many major challenges in the large-scale application of sulfide-based solid-state batteries. On the one hand, the ion and electron transmission paths and transmission efficiency inside the electrodes in sulfide all-solid-state batteries are not ideal, especially inside the positive electrode. On the other hand, there are high chemical reactivity between some sulfide electrolytes and conductive carbon materials (such as carbon nanotubes, carbon black and SuperP, etc.), which are prone to interfacial reactions, and the interaction between conductive carbon materials and sulfide electrolytes Electron transport will intensify the reaction, making it difficult for the rate performance and cycle performance of sulfide-based solid-state batteries to meet commercial requirements. The main reasons are as follows: In order to achieve the maximum capacity of the electrode active material, conductive carbon materials need to be added to the positive electrode to ensure sufficient electron transmission. However, this approach increases the contact area between the conductive carbon and the sulfide electrolyte, thereby accelerating the electrolyte decomposition reaction. [0029] One strategy currently adopted is to coat the surface of conductive carbon materials with Al 2 O 3 , ZnO and other inert oxides to reduce the interface reaction between them and the sulfide electrolyte. Although this method can effectively slow down chemical reactions, the ionic conductivity of these inert oxide modified materials is significantly lower than that of the sulfide electrolyte itself, resulting in limited electrochemical performance of composite electrode materials at room temperature, especially affecting their capacity. full play. [0030] In view of this, by coating the surface of the conductive carbon material with a fast ion conductor, this application not only effectively reduces the contact area between the conductive carbon and the sulfide electrolyte, thereby reducing the interface reaction and enhancing the stability of the battery; and because The high ionic conductivity of fast ion conductors improves the transmission efficiency of ions. This not only solves the problem of existing inert oxides (such as Al 2 O 3 , ZnO) coating materials have insufficient ionic conductivity, and can also be combined with sulfide solid electrolytes to improve the overall electrochemical performance of solid-state batteries, such as cycle performance and rate performance, and extend the service life of solid-state batteries. [0031] To this end, the first aspect of this application proposes a conductive agent. According to embodiments of the present application, see Figure 1 , the conductive agent 1 includes: a core 100 and a shell layer 200. The core 100 includes a conductive carbon material. The shell layer 200 covers at least part of the surface of the core 100. The shell layer 200 includes a fast ion conductor. [0032] Combined below Figure 2 Explain the mechanism of fast ion conductor coating conductive carbon materials: By coating the surface of a conductive carbon material with a fast ion conductor, lithium ions can be transmitted through the shell mesh fast ion conductor between the active material, solid electrolyte and conductive agent inside the electrode, improving the ion transmission efficiency. The electrons are mainly transported between the active material and the conductive agent inside the electrode through the conductive material in the core, while the shell mesh fast ion conductor can effectively reduce the contact area between the conductive carbon and the sulfide electrolyte and slow down the interface side reactions. . As a result, the electrochemical performance of the solid-state battery is improved and its service life is extended. [0033] According to an embodiment of the present invention, the fast ion conductor includes at least one of lithium titanium aluminum phosphate, lithium lanthanum titanium oxide, and lithium lanthanum zirconium oxide. Lithium titanium aluminum phosphate (Li 1.3 Al 0.3 Ti 1.7 (PO 4 ) 3 , referred to as LATP), lithium lanthanum titanium oxide (Li 0.33 La 0.56 TiO 3 , referred to as LLTO) and lithium zirconium oxide (Li 7 La 3 Zr 2 O 12 , referred to as LLZO) not only has excellent ionic conductivity, which is conducive to the rapid transmission of ions during the battery charge and discharge process; it also has relatively stable chemical properties, is not easy to chemically react with sulfide electrolytes, and has strong interface stability, reducing the risk of Performance attenuation caused by interfacial reactions further improves the rate performance and cycle performance of the battery. In addition, the above-mentioned fast ion conductor has a high electrochemical stability window and can be matched with the ternary high-nickel cathode, ultimately realizing the capacity and rate of the ternary cathode for solid-state batteries. [0034] According to an embodiment of the invention, the fast ion conductor includes Li 1+x Al x Ti 2-x (PO 4 ) 3 ,0≤x≤0.5. Illustratively, x is 0, 0.1, 0.2, 0.3, 0.4, 0.5. This is conducive to the rapid transmission of ions during the battery charge and discharge process, and has relatively stable chemical properties. It is not easy to chemically react with the sulfide electrolyte. The interface has strong stability, reducing performance attenuation caused by interface reactions, and further improving Improve the rate performance and cycle performance of the battery. In addition, the above-mentioned fast ion conductor has a high electrochemical stability window and can be matched with the ternary high-nickel cathode, ultimately realizing the capacity and rate of the ternary cathode for high-area capacity solid-state batteries. When x is 0.4, the fast ion conductor has the best ion transport capability. [0035] According to embodiments of the present invention, the conductive carbon material includes: at least one of carbon nanotubes, carbon fibers, acetylene black, carbon black, carbon black, and graphene. As a result, it has excellent electron transport capability. [0036] According to embodiments of the present invention, the ratio of the diameter of the core to the thickness of the shell is (0.1~10):1, for example, it can be 0.1:1, 0.5:1, 1:1, 2:1, 3:1, 4: 1, 5:1, 6:1, 7:1, 8:1, 9:1, 10:1, preferred (1~3): 1. The ratio of the diameter of the core to the thickness of the shell meets the above conditions, which can provide sufficient isolation between the conductive carbon material and the sulfide electrolyte, reduce the direct contact area, thereby reducing the occurrence of interface reactions and enhancing the chemical stability of the battery. ; Secondly, it takes into account the transmission efficiency of ions and electrons and reduces the impact on electron transmission caused by excessively increasing the thickness of the shell. [0037] According to embodiments of the present invention, the diameter of the core is 0.5 nm~0.5 μm, for example, it can be 0.5 nm, 1 nm, 10 nm, 50 nm, 100 nm, 150 nm, 200 nm, 250 nm, 300 nm, 350 nm, 400 nm nm, 450 nm, 500 nm, preferably 50 nm~200 nm. The diameter of the core meets the above conditions, and the conductive carbon material has sufficient volume to achieve efficient electron transmission, which is conducive to high power output and fast charge and discharge capabilities without sacrificing energy density; at the same time, using the above core thickness also helps to maintain the electrode material Structural integrity, reducing stress caused by volume expansion and contraction during charging and discharging, and improving the mechanical stability and cycle life of the battery. [0038] According to embodiments of the present invention, the thickness of the shell layer is 0.5 nm~0.5 μm, for example, it can be 0.5 nm, 1 nm, 10 nm, 50 nm, 100 nm, 150 nm, 200 nm, 250 nm, 300 nm, 350 nm, 400 nm, 450 nm, 500 nm, preferably 100 nm~200 nm. The thickness of the shell layer meets the above conditions, which can effectively isolate the direct contact between the conductive carbon material and the sulfide electrolyte, reduce the interface reaction, thereby enhancing the chemical stability and cycle life of the battery; secondly, it helps to form an efficient ion transmission channel to ensure that ions Rapid migration during the charge and discharge process without sacrificing energy density improves the charge and discharge efficiency and rate performance of the battery. [0039] According to an embodiment of the invention, the specific surface area of ​​the core is 10 m 2 /g~500 m 2 /g, for example it can be 10 m 2 /g、50 m 2 /g、100m 2 /g、150 m 2 /g、200m 2 /g、250 m 2 /g、300 m 2 /g、350 m 2 /g、400 m 2 /g、450 m 2 /g、500m 2 /g, preferably 10 m 2 /g~100 m 2 /g. As a result, the contact area and transmission path with the internal components of the electrode are increased, which helps to improve the transmission efficiency of electrons inside the electrode, while reducing side reactions between the core and the conductive carbon material. [0040] According to an embodiment of the invention, the specific surface area of ​​the shell is 10 m 2 /g ~500 m 2 /g, for example it can be 10 m 2 /g、50 m 2 /g、100m 2 /g、150 m 2 /g、200m 2 /g、250 m 2 /g、300 m 2 /g、350 m 2 /g、400 m 2 /g、450 m 2 /g、500m 2 /g, preferably 50 m 2 /g ~200 m 2 /g. The specific surface area that meets the above conditions is conducive to providing an appropriate number of pores for the shell layer, which not only helps to reduce the contact area between the conductive carbon material and the solid electrolyte and slows down the side reactions between the solid electrolyte and the conductive carbon material, but also satisfies Electronic transmission requirements. [0041] According to embodiments of the present invention, the shell layer has a porous structure, and the porosity of the shell layer is 50% to 80%. When preparing the conductive agent, the raw materials of the conductive carbon material will undergo a thermal decomposition reaction during the high-temperature carbonization process, releasing a large amount of small molecule gas to form a porous structure on the outer shell. On the one hand, these porous structures can provide ion and electron transmission pathways and improve ion and electron transmission efficiency. On the other hand, they will increase the risk of porous contact between conductive carbon materials and sulfide electrolytes to a certain extent. The porous structure with the above-mentioned porosity can take into account excellent ion and electron transmission performance and interface stability, which not only promotes the rapid transmission of ions and electrons, improves the charge and discharge efficiency of the battery, but also reduces the need for conductive carbon materials and sulfide electrolytes. The opportunity for direct contact effectively avoids possible adverse reactions. Improved the electrochemical performance of the battery. [0042] According to the embodiment of the present application, the conductive agent is in the form of fibers, and the aspect ratio is (30~150):1, for example, it can be 30:1, 50:1, 70:1, 100:1, 120:1, 140: 1. Preferred (30~70): 1. Compared with spherical structures, fibrous structures provide more contact area and longer transmission paths, which help improve the transmission efficiency of electrons and ions in electrode materials. The aspect ratio meets the above conditions and is better for electron and ion transmission. [0043] A second aspect of this application provides a method for preparing the conductive agent described in the first aspect. According to embodiments of the present application, see Figure 2 , this method includes: S100 coaxial electrospinning treatment and S200 heating treatment, which will be described in detail below. [0044] S100 coaxial electrospinning treatment In this step, the core spinning liquid and the shell spinning liquid are subjected to coaxial electrospinning to obtain a precursor. Through coaxial electrospinning, precursors with core-shell structures can be obtained. [0045] In this application, coaxial electrospinning means that in a high-voltage electric field, the coaxial spinning liquid forms a precursor with a core-shell structure on the drum receiver through the electrostatic force traction at the coaxial spinning head. [0046] According to embodiments of the present application, the shell spinning liquid includes: lithium salt (such as lithium nitrate (LiNO 3 )), aluminum salts (such as aluminum nitrate nonahydrate (Al(NO 3 ) 3 ·9H 2 O)), titanium salt (tetrabutyl titanate (Ti(OC 4 H 9 ) 4 )), phosphonates (such as phenylphosphonic acid (C 6 H 7 O 3 P)), complexing agents, binders and organic solvents. Thus, the precursor obtained through electrospinning treatment contains a precursor of lithium titanium aluminum phosphate, which can form lithium titanium aluminum phosphate with high ion conductivity and chemical stability after subsequent heating treatment. [0047] In some embodiments, the binding agent may include one or more of acetic acid, ethylenediaminetetraacetic acid (EDTA), ammonia, citric acid, and tartaric acid; the binding agent may include polyvinylpyrrolidone (PVP), vinylidene fluoride (PVDF), sodium carboxymethylcellulose (CMC), styrene-butadiene rubber (SBR), polyimide (PI); the organic solvent can include N-N dimethylformamide (DMF), One or more of dimethylformamide (DMF), dimethyl sulfoxide (DMSO), ethanol, acetone, anisole and butyl acetate. [0048] According to the embodiment of the present application, the solid content of the core spinning liquid is 5 mass% to 25 mass%. For example, the solid content of the core spinning liquid is 5 mass%, 10 mass%, 15 mass%, 20 mass%, and 25 mass%. Thus, it is advantageous to obtain a core that satisfies the aforementioned diameter. [0049] According to the embodiment of the present application, the solid content of the shell spinning solution is 5% to 25% by mass. For example, the solid content of the shell spinning liquid is 5 mass%, 10 mass%, 15 mass%, 20 mass%, and 25 mass%. This is advantageous in obtaining a shell layer that meets the aforementioned thickness. [0050] According to the embodiment of the present application, the injection speed of the core spinning solution is 0.2 ml/h ~ 1 ml/h. For example, the injection speed of the core spinning liquid is 0.2 ml/h, 0.4 ml/h, 0.6 ml/h, 0.8 ml/h, and 1 ml/h. Thus, it is advantageous to obtain a core that satisfies the aforementioned diameter. [0051] According to the embodiment of the present application, the injection speed of the shell spinning liquid is 0.3 ml/h ~ 0.8 ml/h. For example, the injection speed of the shell spinning solution is 0.3 ml/h, 0.4 ml/h, 0.5 ml/h, 0.6 ml/h, 0.7 ml/h, and 0.8 ml/h. This is advantageous in obtaining a core that satisfies the aforementioned thickness. [0052] According to the embodiment of the present application, the time of coaxial electrospinning treatment is 5 min~15 min. For example, the coaxial electrospinning treatment time is 5 min, 6 min, 8 min, 10 min, 12 min, and 15 min. This is advantageous in obtaining a fibrous conductive agent that satisfies the aforementioned aspect ratio. [0053] S200 heat treatment In this step, the precursor is heated to obtain a conductive agent. In this way, the raw material of the conductive carbon material is thermally decomposed and carbonized to form the conductive carbon material, thereby obtaining a conductive agent with a stable structure. [0054] According to the embodiment of the present application, the S200 heat treatment includes: subjecting the precursor to a first heat treatment, a second heat treatment and a third heat treatment in sequence, and the S200 heat treatment satisfies at least one of the following conditions: The temperature of the first heat treatment is 200℃~300℃, and the time is 0.5 h~4 h. For example, the temperature is 200℃, 220℃, 240℃, 250℃, 260℃, 280℃, 300℃, and the time is 0.5 h. , 1 h, 1.5 h, 2 h, 2.5 h, 3 h, 3.5 h, 4h; The temperature of the second heat treatment is 650℃~900℃, and the time is 6 h~12 h. For example, the temperature is 650℃, 700℃, 750℃, 800℃, 850℃, 900℃, and the time is 6 h, 8 h. ,10 h,12 h; The temperature of the third heat treatment is 1000℃~1500℃, and the time is 1 h~4 h. For example, the temperature is 1000℃, 1100℃, 1200℃, 1300℃, 1400℃, 1500℃, and the time is 1 h, 2 h. , 3 h, 4 h; After the first heat treatment is completed, the temperature rise rate to the second heat treatment temperature is 5°C/min~10°C/min. For example, the temperature rise rate is 5°C/min, 6°C/min, 7°C/min, 8°C/min. ℃/min, 9 ℃/min, 10 ℃/min. [0055] Taking the core spinning solution including polyacrylonitrile (PAN) as an example, the above-mentioned first heating treatment is used to pre-oxidize the polyacrylonitrile so that it initially forms a cross-linked structure. Next, through the above-mentioned second heating treatment, PAN begins to thermally decompose and generate small molecular gases. These gases are released from the material and form holes in the shell, increasing the porosity of the material and facilitating ion transmission. At the same time, the precursors in the shell react chemically and sinter at high temperatures to form a fast ion conductor with a porous structure. Next, the above-mentioned third heating treatment is performed to completely carbonize the PAN and convert it into a carbon material to form a fast ion conductor-coated conductive carbon material structure. Using the above heating rate helps to obtain a shell layer that satisfies the aforementioned porosity. [0056] According to an embodiment of the present application, a method for preparing the conductive agent described in the first aspect includes: (1) Place different coaxial spinning liquids in the core and shell micro-injection pumps of the coaxial spinning head, namely the shell spinning liquid and the core spinning liquid. [0057] Shell spinning solution: LiNO 3 ,Al(NO 3 ) 3 ·9H 2 O.Ti(OC 4 H 9 ) 4 ,C 6 H 7 O 3 P, acetic acid and PVP are dissolved in DMF. The solid content of the shell spinning solution is 5%-25%, and it needs to be stirred at room temperature for more than 8 hours to obtain a uniform transparent solution; Core spinning liquid: Disperse PAN in N,N-dimethylformamide solvent, where the solid content of the core spinning liquid is 5-25%, and it needs to be stirred at room temperature for more than 8 hours to obtain a uniform solution; (2) The distance between the coaxial spinning head and the receiving plate is 10 cm-20cm, the rotation speed of the roller receiver is 500 rpm-3000 rpm; the pushing speed of the core and shell micro-injection pumps is 0.01 ml/h-1ml/h; (3) Coaxially electrospinning the obtained shell spinning liquid and core spinning liquid to obtain the precursor of the required coating material. By controlling the electrospinning time to 5s-5min, coatings of different lengths can be obtained. Coating material precursor nanowires, the diameter of the nanowires is controlled at 1nm-1µm; (4) After drying the obtained coating material precursor, perform pre-oxidation treatment at 200-300°C for 0.5 h~4 h, and then put it into a tube furnace in an argon atmosphere at 5°C/min~10°C/min. The heating rate is raised to 650℃-900℃, and the high temperature treatment is 6 h~12 h. At the high temperature of 650-900℃, the thermal decomposition reaction of PAN in the inner core begins, and a large amount of small molecular gas is released to form holes in the shell. The precursor is sintered at high temperature to form porous fast ion conductor LATP (Li 1.4 Al 0.4 Ti 1.6 (PO 4 ) 3 ) shell layer, and finally kept at 1000℃-1500℃ for 1-4 hours to completely carbonize the PAN, and obtain a fast ion conductor-coated carbon fiber material (LATP@C coating material). [0058] It should be noted that the features and advantages described above for the conductive agent in the first aspect are also applicable to the preparation method of the conductive agent in the second aspect, and will not be described again here. In addition, the preparation method of the present application has simple process and low cost, and is suitable for large-scale production and application. [0059] The third aspect of this application proposes a positive electrode plate. According to an embodiment of the present application, the positive electrode sheet includes: a positive active material layer, the positive active material layer includes: a positive active material; and, the conductive agent described in the | 1. A conductive agent, It is characterized by, include: a core including a conductive carbon material; A shell covering at least part of the surface of the core, the shell including a fast ion conductor. 2. The conductive agent according to claim 1, It is characterized by, The fast ion conductor includes at least one of lithium titanium aluminum phosphate, lithium lanthanum titanium oxide, and lithium lanthanum zirconium oxide. 3. The conductive agent according to claim 1, It is characterized by, The fast ion conductor includes Li 1+x Al x Ti 2-x (PO 4 ) 3 ,0≤x≤0.5. 4. The conductive agent according to claim 1, It is characterized by, The conductive carbon material includes: at least one of carbon nanotubes, carbon fibers, acetylene black, carbon black, carbon black and graphene. 5. The conductive agent according to claim 1, It is characterized by, The conductive agent meets at least one of the following conditions: The ratio of the diameter of the core to the thickness of the shell is (0.1~10):1; The diameter of the core is 0.5 nm~0.5 μm; The thickness of the shell layer is 0.5 nm~0.5 μm; The core has a specific surface area of ​​10 m 2 /g~500 m 2 /g; The specific surface area of ​​the shell is 10 m 2 /g ~500 m 2 /g; The shell layer has a porous structure, and the porosity of the shell layer is 50% to 80%; The conductive agent is in the form of fibers, with an aspect ratio of (30~150):1. 6. The conductive agent according to claim 1, It is characterized by, The conductive agent meets at least one of the following conditions: The ratio of the diameter of the core to the thickness of the shell is (1~3):1; The diameter of the core is 50 nm~200 nm; The thickness of the shell layer is 100 nm~200 nm; The core has a specific surface area of ​​10 m 2 /g~100 m 2 /g; The specific surface area of ​​the shell is 50 m 2 /g ~200 m 2 /g; The shell layer has a porous structure, and the porosity of the shell layer is 50% to 80%; The conductive agent is in the form of fibers, with an aspect ratio of (30~70):1. 7. A method for preparing the conductive agent according to any one of claims 1 to 6, It is characterized by, include: The core spinning liquid and the shell spinning liquid are subjected to coaxial electrospinning to obtain the precursor; The precursor is heated to obtain the conductive agent. 8. The method of claim 7, It is characterized by, The method includes at least one of the following conditions: The shell spinning liquid includes: lithium salt, aluminum salt, titanium salt, phosphonate, complexing agent, binder and organic solvent; The solid content of the inner core spinning solution is 5 mass% to 25 mass%; The core spinning liquid includes polyacrylonitrile and organic solvent; The solid content of the shell spinning solution is 5% to 25% by mass; The injection speed of the inner core spinning liquid is 0.2 ml/h ~1 ml/h; The injection speed of the shell spinning liquid is 0.3 ml/h ~ 0.8 ml/h; The coaxial electrospinning treatment time is 5 min~15 min. 9. The method of claim 7, It is characterized by, The heat treatment includes: subjecting the precursor to a first heat treatment, a second heat treatment and a third heat treatment in sequence; The heat treatment satisfies at least one of the following conditions: The temperature of the first heat treatment is 200°C~300°C, and the time is 0.5 h~4 h; The temperature of the second heat treatment is 650°C~900°C, and the time is 6 h~12 h; The temperature of the third heat treatment is 1000°C~1500°C, and the time is 1 h~4 h; After the first heat treatment is completed, the temperature rise rate to the second heat treatment temperature is 5°C/min~10°C/min. 10. A positive electrode plate, It is characterized by, include: Positive active material layer, the positive active material layer includes: positive active material; And, the conductive agent according to any one of claims 1 to 6 or the conductive agent obtained by the preparation method according to any one of claims 7 to 9. 11. The positive electrode plate according to claim 10, It is characterized by, The positive active material includes lithium iron phosphate or nickel-cobalt-manganese ternary positive electrode material; And/or, the positive active material layer further includes a sulfide electrolyte; And/or, the mass of the conductive agent accounts for 0.5% to 7% of the mass of the cathode active material layer. 12. The positive electrode plate according to claim 10, It is characterized by, The mass of the conductive agent accounts for 0.5% to 1% of the mass of the positive active material layer. 13. A negative electrode plate, It is characterized by, include: negative active material layer; The negative active material layer includes: Negative active material; And, the conductive agent according to any one of claims 1 to 6 or the conductive agent obtained by the preparation method according to any one of claims 7 to 9. 14. A solid-state battery, It is characterized by, include: A positive electrode piece, a sulfide electrolyte layer and a negative electrode piece, the sulfide electrolyte layer is located between the positive electrode piece and the negative electrode piece; The positive electrode piece is selected from the positive electrode piece according to any one of claims 10 to 12; and/or the negative electrode piece is selected from the negative electrode piece according to claim 13. 15. An electrical equipment, It is characterized by, include: The solid-state battery of claim 14. | 比亚迪股份有限公司
817 | CN118610460A | Examining | BYD CO LTD | Secondary cells¦Non-aqueous electrolyte accumulator electrodes | 2024-04-30 | 2024-09-06 | Positive electrode lithium supplementing material and preparation method thereof, positive electrode, battery and electric equipment | The invention provides a positive electrode lithium supplementing material and a preparation method thereof.The positive electrode lithium supplementing material comprises a Li5FeO4 inner core and a coating layer coating the outer surface of the Li5FeO4 inner core, the coating layer comprises at least one nitride layer and at least one oxide layer which are alternately stacked, the thickness of each nitride layer ranges from 0.1 nm to 0.5 nm, and the thickness of each oxide layer ranges from 0.1 nm to 0.5 nm. The thickness of each oxide layer ranges from 0.1 nm to 1 nm. The nitride layer can improve the stability and conductivity of the positive electrode lithium supplementing material, and the oxide layer can effectively isolate the Li5FeO4 core from contact reaction with external water and oxygen, so that the stability of the positive electrode lithium supplementing material is improved; in addition, according to the anode lithium supplementing material, the thicknesses of the nitride layer and the oxide layer are controlled at the atomic level, so that the stability of the anode lithium supplementing material can be further improved. According to the preparation method, the thickness of the coating layer can be further controlled by controlling the number of the nitride layers and the number of the oxide layers. | Technical field [0001] The embodiments of the present application relate to the technical field of lithium-ion batteries, and in particular to a positive electrode lithium replenishing material and its preparation method, positive electrode, battery and electrical equipment. Background technology [0002] Li 5 FeO 4 It is a lithium-rich transition metal oxide with an inverse fluorite structure. It has a high theoretical specific capacity and can be used as a positive electrode lithium supplement material for lithium-ion batteries to compensate for the irreversible capacity loss during the first cycle of the battery and improve the cycle life of the battery. life. However Li 5 FeO 4 Very easy to interact with H in the air 2 O and CO 2 The reaction will not only reduce its electrochemical activity, but the residual alkali generated will also cause gas production in the battery, causing safety hazards. [0003] Although there are currently technologies that pass Li 5 FeO 4 Coating modification to improve its stability, but there are still problems such as the thickness of the coating layer formed by the material is uneven, the thickness of the coating layer cannot be accurately controlled, and the material of the coating layer is single. In addition, such as high-temperature solid phase Excessively thick coating layers formed by methods such as sintering can also reduce the proportion of active materials. Contents of the invention [0004] In view of this, this application provides a positive electrode lithium supplement material, which includes Li 5 FeO 4 The core is well clad in the Li 5 FeO 4 The cladding layer on the outer surface of the core includes at least one nitride layer and at least one oxide layer alternately stacked. The nitride layer can improve the stability and conductivity of the cathode lithium supplement material, and the oxide layer can effectively isolate Li 5 FeO 4 The inner core reacts with external water and oxygen to improve the stability of the positive electrode lithium supplement material. Moreover, the positive electrode lithium supplement material of this application has a thinner nitride layer and oxide layer thickness, and can be controlled by controlling the nitride layer and oxide layer. The quantity then controls the thickness of the cladding layer. [0005] The first aspect of this application provides a positive electrode lithium supplement material. The positive electrode lithium supplement material includes Li 5 FeO 4 The core is well clad in the Li 5 FeO 4 A coating layer on the outer surface of the core, the coating layer includes at least one nitride layer and at least one oxide layer alternately stacked; the thickness of each nitride layer is 0.1nm-0.5nm, and each The thickness of the oxide layer is 0.1nm-1nm. [0006] In the embodiment of the present application, the cladding layer includes a nitride layer and an oxide layer; or, the cladding layer includes at least one nitride layer and at least two oxide layers that are alternately stacked; Alternatively, the cladding layer includes at least two nitride layers and at least one oxide layer that are alternately stacked. [0007] In the embodiment of the present application, the nitride layer includes one or more of AlN, TiN, GaN, NbN and InN. [0008] In the embodiment of the present application, the oxide layer includes Al 2 O 3 ,SiO 2 ,TiO 2 , NiO, ZnO, Ga 2 O 3 ,Y 2 O 3 , ZrO 2 ,Nb 2 O 5 ,In 2 O 3 , SnO 2 , HfO 2 and Ta 2 O 5 one or more of them. [0009] In the embodiment of the present application, the Li 5 FeO 4 The particle size D99 of the core is 1 μm-25 μm, the thickness of the cladding layer is 0.2nm-6nm, and the ratio of the total thickness of the nitride layer in the cladding layer to the total thickness of the oxide layer is ( 0.05-10):1. [0010] In the embodiment of the present application, the Li 5 FeO 4 The particle size D99 of the core is 1 μm-18 μm; the thickness of the cladding layer is 0.2nm-1.9nm; the ratio of the total thickness of the nitride layer in the cladding layer to the total thickness of the oxide layer is (0.125-1.5):1. [0011] The second aspect of this application provides a method for preparing the positive electrode lithium replenishing material provided in the first aspect of this application, including the following steps: [0012] S101. Will Li 5 FeO 4 The powder is placed into the atomic layer deposition equipment; [0013] S102. Alternately introduce a nitride source and an oxide source into the atomic layer deposition equipment to make the Li 5 FeO 4 The at least one nitride layer and the at least one oxide layer are alternately stacked on the surface of the powder, and the order in which the nitride source and the oxide source are introduced is not limited. [0014] In the embodiment of the present application, the nitride source includes a first metal source and a nitrogen source; the first metal source includes Al(NEt 2 ) 3 ,Al(NMe 2 ) 3 , AlCl 3 ,AlEt 3 , AlMe 3 ,Ti(NEt 2 ) 4 ,Ti(NEtMe) 4 ,Ti(NMe 2 ) 4 ,TiCl 4 ,TiI 4 ,GaCl 3 ,GaEt 3 ,GaMe 3 , NbCl 5 ,InEtMe 2 andInMe 3 One or more of the nitrogen sources include NH 3 ,N 2 H 4 andN 2 one or more of them. [0015] In the embodiment of the present application, the oxide source includes a second metal source and an oxygen source; the second metal source includes Al(NEt 2 ) 3 ,Al(NMe 2 ) 3 ,Al(OEt) 3 , AlCl 3 ,AlEt 3 , AlMe 2 Cl, AlMe 3 ,Si(OEt) 4 ,Si(OMe) 4 , Si 2 Cl 6 ,SiCl 2 H 2 ,SiCl 3 H. SiCl 4 ,SiH(NMe 2 ) 3 ,SiH 2 (NEt 2 ) 2 ,SiH 2 (NMe 2 ) 2 ,Ti(NEt 2 ) 4 ,Ti(NEtMe) 4 ,Ti(NMe 2 ) 4 ,Ti(OEt) 4 ,Ti(OMe) 4 ,TiCl 4 ,TiF 4 ,TiI 4 ,Ni(acac) 2 ,Ni(CpEt) 2 ,Ni(CpMe) 2 ,NiCp 2 ,Zn,Zn(OAc) 2 ,ZnCl 2 , ZnEt 2 , ZnMe 2 ,Ga(acac) 3 , Ga 2 (NMe 2 ) 6 ,GaEt 3 ,GaMe 3 ,Y(CpBu) 3 ,Y(CpEt) 3 ,Y(CpMe) 3 ,YCp 3 ,Zr(NEt 2 ) 4 ,Zr(NEtMe) 4 ,Zr(NMe 2 ) 4 ,ZrCl 4 ,ZrCp 2 Cl 2 ,ZrCp 2 Me 2 , ZrI 4 ,Nb(OEt) 5 ,In(acac) 3 ,InCl 3 ,InEt 3 ,InMe 3 ,Sn(acac) 2 ,Sn(NEtMe) 4 ,Sn(NMe 2 ) 4 , SnCl 4 , SnEt 4 , SnI 4 , SnMe 4 ,Hf(NEt 2 ) 4 ,Hf(NEtMe) 4 ,Hf(NMe 2 ) 4 , HfCl 4 , HfCp 2 Cl 2 , HfCp 2 Me 2 ,HfI 4 ,Ta(NEt 2 ) 5 ,Ta(NMe 2 ) 5 ,Ta(OEt) 5 ,TaCl 5 ,TaF 5 and TaI 5 One or more of the oxygen sources include H 2 O,O3 , O 2 and H 2 O 2 one or more of them. [0016] In the embodiment of the present application, the reaction temperature in the atomic layer deposition equipment is 25°C-400°C. [0017] The third aspect of the present application provides a battery positive electrode, including a current collector and a positive active material loaded on the current collector. The positive active material includes the positive electrode lithium supplement material as described in the first aspect or the second positive electrode material of the present application. The positive electrode lithium supplement material obtained by the preparation method described in the aspect. [0018] A fourth aspect of the present application provides a battery, which includes the battery positive electrode described in the third aspect. [0019] A fifth aspect of the present application provides an electrical device, which includes the battery as described in the fourth aspect. Description of drawings [0020] Figure 1 A schematic cross-sectional structural diagram of a positive electrode lithium replenishing material provided in an embodiment of the present application; [0021] Figure 2 A schematic cross-sectional structural diagram of a positive electrode lithium replenishing material provided for another embodiment of the present application; [0022] Figure 3 A schematic cross-sectional structural diagram of a positive electrode lithium replenishing material provided for yet another embodiment of the present application. [0023] Explanation of reference numbers [0024] 10-Cathode lithium supplement material; 11-Li 5 FeO 4 Core; 12-cladding layer; 121-nitride layer; 122-oxide layer. Detailed implementation [0025] The present application will be described in further detail below in conjunction with preferred embodiments, but the protection scope of the present application is not limited to the following specific embodiments. [0026] In this application, all professional terms have the same meaning as commonly understood by those skilled in the art. The professional terms used in this article are only for the purpose of describing specific embodiments and do not limit the scope of protection of this application. [0027] Li 5 FeO 4 It is a lithium-rich transition metal oxide with an inverse fluorite structure. It has a high theoretical specific capacity and can be used as a positive electrode lithium supplement material for lithium-ion batteries to compensate for the irreversible capacity loss during the first cycle of the battery and improve the cycle life of the battery. life. However Li 5 FeO 4 Very easy to interact with H in the air 2 O and CO 2 The reaction will not only reduce its electrochemical activity, but the residual alkali generated will also increase the gas production in the battery, causing safety hazards. [0028] Although there are currently technologies that pass Li 5 FeO 4 Coating modification to improve its stability, but there are still problems such as the thickness of the coating layer formed by the material is uneven, the thickness of the coating layer cannot be accurately controlled, and the material of the coating layer is single. In addition, such as high-temperature solid phase Excessively thick coating layers formed by methods such as sintering can also reduce the proportion of active materials. [0029] In response to the above problems, this application provides a cathode lithium replenishing material. The cathode material includes Li 5 FeO 4 The core is well clad in the Li 5 FeO 4 The cladding layer on the outer surface of the core includes at least one nitride layer and at least one oxide layer alternately stacked. The nitride layer can improve the stability and conductivity of the cathode lithium supplement material, and the oxide layer can effectively isolate Li 5 FeO 4 The inner core reacts with external water and oxygen to improve the stability of the positive electrode lithium supplement material. Moreover, the positive electrode lithium supplement material of the present application has a thinner nitride layer and an oxide layer. The thickness of the nitride layer and the oxide layer is Controlling the thickness at the atomic level can further improve the stability of the cathode lithium supplement material. [0030] See Figure 1 , the first aspect of this application provides a positive electrode lithium supplement material 10, the positive electrode lithium supplement material 10 includes Li 5 FeO 4 Core 11 and wrapped in Li 5 FeO 4 The cladding layer 12 on the outer surface of the core 11 includes at least one nitride layer 121 and at least one oxide layer 122 that are alternately stacked. This application uses Li 5 FeO 4 As the core of the cathode lithium supplement material 10, Li 5 FeO 4 It has a high theoretical specific capacity, which can effectively compensate for the irreversible capacity loss of the battery during the first cycle and improve the cycle life of the battery. The coating layer 12 can effectively isolate Li 5 FeO 4 The core 11 is in contact with water and carbon dioxide in the outside air, thereby preventing its decomposition reaction and thus affecting its electrochemical activity, and effectively preventing the residual alkali generated by it from causing gas production in the battery. Li 5 FeO 4 The coating of the core 11 by the coating layer 12 greatly improves the stability of the cathode lithium supplement material 10, further improves the first charge-discharge specific capacity and safety performance of the battery, and broadens the application scenarios of the cathode lithium supplement material. [0031] In the embodiment of the present application, the cladding layer 12 includes at least one nitride layer 121 and at least one oxide layer 122 that are alternately stacked. In the embodiment of the present application, the number of nitride layers 121 in the cladding layer 12 is greater than or equal to 1. In some specific embodiments, the number of nitride layers 121 in the cladding layer 12 may be 1, 2, 3, or 4, for example. In the embodiment of the present application, the number of oxide layers 122 in the cladding layer 12 is greater than or equal to 1. In some specific embodiments, the number of oxide layers 122 in the cladding layer 12 may be 1, 2, 3, or 4, for example. In the embodiment of the present application, the number of nitride layers 121 and the number of oxide layers 122 in the cladding layer 12 may be the same or different. When the number of nitride layers 121 is greater than 1, the material selections of different nitride layers 121 may be the same or different; when the number of oxide layers 122 is greater than 1, the material selections of different oxide layers 122 may be the same or different. different. [0032] In the embodiment of the present application, the coating layer 12 close to Li 5 FeO 4 The innermost layer on one side of the core 11 may be a nitride layer 121 or an oxide layer 122. In some embodiments of this application, such as Figure 1 As shown, the nitride layer 121 may be in the cladding layer 12 close to the Li 5 FeO 4 The innermost layer on the core side, with Li 5 FeO 4 The outer surface of the core 11 is in direct contact; in other embodiments of the present application, such as Figure 2 As shown, the oxide layer 122 may be in the cladding layer 12 close to the Li 5 FeO 4 The innermost layer on the core side, with Li 5 FeO 4 The outer surfaces of core 11 are in direct contact. [0033] In the embodiment of the present application, the coating layer 12 is far away from Li 5 FeO 4 The outermost layer on the core side may be a nitride layer 121 or an oxide layer 122. In some embodiments of this application, such as Figure 1 As shown, the oxide layer 122 may be in the cladding layer 12 away from the Li 5 FeO 4 The outermost layer on the core side, that is, the outermost layer of the positive electrode lithium supplement material 10 is the oxide layer 122; in other embodiments of the present application, such as Figure 2 As shown, the nitride layer 121 may be in the cladding layer 12 far away from the Li 5 FeO 4 The outermost layer on the inner core side, that is, the outermost layer of the positive electrode lithium supplement material 10 is the nitride layer 121 . [0034] In the embodiment of the present application, the thickness of each nitride layer 121 is 0.1 nm-0.5 nm, and the thickness of each oxide layer 122 is 0.1 nm-1 nm. In some specific embodiments of the present application, the thickness of each nitride layer 121 may be, for example, 0.1 nm, 0.2 nm, 0.3 nm, 0.4 nm, or 0.5 nm, and the thickness of each oxide layer 122 may be, for example, 0.1 nm, 0.2nm, 0.3nm, 0.4nm, 0.5nm, 0.6nm, 0.7nm, 0.8nm, 0.9nm, 1nm. By controlling the thickness of each nitride layer 121 and each oxide layer 122 in this application, the stacked structure design of the cladding layer 12 and the total thickness of the cladding layer 12 can be controlled according to actual needs, and then adjusted. Its physical and chemical properties meet the needs of different application scenarios. In addition, controlling the thickness of each nitride layer and oxide layer within a suitable atomic level range will help improve the uniformity of the coating layer, thereby further improving the stability of the cathode lithium supplement material, and at the same time, it will help to make the material as small as possible. The thickness of the coating layer provides better protection Li 5 FeO 4 The effect of the core and obtain better conductivity. [0035] In some embodiments of this application, such as Figure 1 and Figure 2 As shown, the cladding layer 12 includes a layer of nitride layer 121 and an oxide layer 122 arranged in a stack, wherein the nitride layer 121 or the oxide layer 122 is close to Li 5 FeO 4 Kernel 11. In other embodiments of this application, such as Figure 3 As shown, the cladding layer 12 includes at least two nitride layers 121 and at least one oxide layer 122 that are alternately stacked, wherein the nitride layer 121 is close to Li 5 FeO 4 In the core 11, the oxide layer 122 is located in the middle of the two nitride layers 121, and the outermost layer of the cladding layer 12 is the nitride layer 121. In some embodiments of the present application, the cladding layer 12 includes at least one nitride layer 121 and at least two oxide layers 122 that are alternately stacked, wherein the oxide layer 122 is close to Li 5 FeO 4 In the core 11, the nitride layer 121 is located in the middle of the two oxide layers 122, and the outermost layer of the cladding layer 12 is the oxide layer 122. The coating layer 12 of the cathode lithium supplement material 10 provided by the embodiment of the present application includes at least two coating sub-layers, including at least one nitride layer 121 and at least one oxide layer 122. The oxide layer 122 can effectively insulate Core material Li 5 FeO 4 Contact with water and carbon dioxide in the outside air to avoid the occurrence of side reactions, thereby improving its stability. At the same time, the nitride layer 121 can effectively improve the conductivity of the positive electrode lithium supplement material 10, thereby further improving the electrical conductivity of the positive electrode lithium supplement material. chemical properties. In addition, the coating of the nitride layer 121 can also play a certain role in improving the stability of the positive electrode lithium supplement material 10 . [0036] In the embodiment of the present application, the nitride layer 121 includes one or more of AlN, TiN, GaN, NbN and InN. In the embodiment of the present application, the oxide layer 122 includes Al 2 O 3 ,SiO 2 ,TiO 2, NiO, ZnO, Ga 2 O 3 ,Y 2 O 3 , ZrO 2 ,Nb 2 O 5 ,In 2 O 3 , SnO 2 , HfO 2 and Ta 2 O 5 one or more of them. [0037] In the implementation of this application, Li 5 FeO 4 The particle size D99 of the core 11 is 1 μm-25 μm. The particle size D99 mentioned in this application refers to Li 5 FeO 4 The particle size corresponding to when the number distribution percentage of the core 11 reaches 99%. In the implementation of this application, Li 5 FeO 4 The particle size testing method of core 11 can refer to GB/T 19077-2016. In some specific embodiments of this application, Li 5 FeO 4 The particle diameter D99 of the core 11 may be, for example, 1 μm, 2 μm, 3 μm, 4 μm, 5 μm, 6 μm, 7 μm, 8 μm, 9 μm, 10 μm, 11 μm, 12 μm, 13 μm, 14 μm, 15 μm, 16 μm, 17 μm, 18 μm, 19 μm, 20 μm, or 21 μm. , 22μm, 23μm, 24μm, 25μm. In some embodiments of the present application, Li 5 FeO 4 The particle size D99 of the core 11 may be 1 μm-18 μm. In the embodiment of the present application, the thickness of the coating layer 12 is 0.2nm-6nm. In the embodiment of the present application, the thickness of the coating layer 12 can be measured by FIB-TEM (Focused IonBeam-Transmission Electron Microscope). In some specific embodiments, the thickness of the cladding layer 12 may be, for example, 0.2nm, 0.3nm, 0.4nm, 0.5nm, 0.6nm, 0.7nm, 0.8nm, 0.9nm, 1.0nm, 1.1nm, 1.2nm, 1.3nm. , 1.4nm, 1.5nm, 1.6nm, 1.7nm, 1.8nm, 1.9nm, 2.0nm, 2.1nm, 2.2nm, 2.3nm, 2.4nm, 2.5nm, 2.6nm, 2.7nm, 2.8nm, 2.9nm, 3.0 nm, 3.1nm, 3.2nm, 3.3nm, 3.4nm, 3.5nm, 3.6nm, 3.7nm, 3.8nm, 3.9nm, 4.0nm, 4.1nm, 4.2nm, 4.3nm, 4.4nm, 4.5nm, 4.6nm, 4.7nm, 4.8nm, 4.9nm, 5.0nm, 5.1nm, 5.2nm, 5.3nm, 5.4nm, 5.5nm, 5.6nm, 5.7nm, 5.8nm, 5.9nm, 6.0nm. In some embodiments of the present application, the thickness of the coating layer 12 may be 0.2nm-1.9nm. This application is submitted by Li 5 FeO 4 The sizes of the core 11 and the coating layer 12 are controlled within an appropriate range. On the one hand, the cathode lithium replenishing material 10 can be controlled to an appropriate size, and on the other hand, the activity and stability of the cathode lithium replenishing material 10 can be effectively balanced, and thus A cathode lithium supplement material 10 with suitable size and excellent activity, stability and conductivity is obtained. In addition, the thickness of the coating layer 12 is controlled within an appropriate range so that it has sufficient thickness to protect the Li of the positive electrode lithium supplement material. 5 FeO 4 The core is not corroded by water and oxygen, and while ensuring its stability and conductivity, the activity of the positive electrode lithium supplement material is improved as much as possible and the cost is reduced, and the activity of the positive electrode lithium supplement material is reduced or caused by excessive thickness of the coating layer 12 to avoid rising costs. [0038] In the embodiment of the present application, the ratio of the total thickness of the nitride layer 121 to the total thickness of the oxide layer 122 in the cladding layer 12 is (0.05-10):1. In some specific embodiments of the present application, the ratio of the total thickness of the nitride layer 121 to the total thickness of the oxide layer 122 in the cladding layer 12 may be, for example, 0.05:1, 0.1:1, 0.125:1, 0.15:1, 0.2 :1, 0.3:1, 0.4:1, 0.5:1, 0.6:1, 0.7:1, 0.8:1, 0.9:1, 1:1, 1:1.5, 2:1, 3:1, 4:1 , 5:1, 6:1, 7:1, 8:1, 9:1, 10:1. In some embodiments of the present application, the ratio of the total thickness of the nitride layer 121 to the total thickness of the oxide layer 122 in the cladding layer 12 may be (0.125-1.5):1. This application controls the ratio of the total thickness of the nitride layer and the oxide layer within an appropriate range to ensure that Li 5 FeO 4 It has a high proportion of active materials and excellent electrochemical performance. [0039] The cathode lithium supplement material provided in this application uses nitrides and oxides to supplement Li 5 FeO 4 The core is coated and its coating thickness is reasonably controlled to obtain a densely coated and controllable thickness coating layer, which effectively isolates Li 5 FeO 4 The inner core is in contact with water and carbon dioxide in the air, which avoids side reactions and effectively improves the stability of the cathode lithium-replenishing material. In addition, nitride can also effectively improve the conductivity of the cathode lithium-replenishing material, making the cathode lithium-replenishing material both With excellent activity, stability and conductivity. [0040] This application also provides a method for preparing the previously provided positive electrode lithium replenishing material, which includes the following steps: [0041] S101. Will Li 5 FeO 4 The powder is placed into the atomic layer deposition equipment; [0042] S102. Alternately introduce a nitride source and an oxide source into the atomic layer deposition equipment to make the Li 5 FeO 4 The at least one nitride layer and the at least one oxide layer are alternately stacked on the surface of the powder, and the order in which the nitride source and the oxide source are introduced is not limited. [0043] This application uses atomic layer deposition technology to Li 5 FeO 4 The core is coated and modified with nitrides and oxides. Atomic layer deposition technology is a self-limiting chemical vapor deposition method. It decomposes the target reaction into several half-reactions to achieve a minimum surface coating of 0.1 Atomic level thickness control in nm. Compared with the conventional high-temperature solid-phase sintering coating method, the surface coating layer of the positive electrode lithium supplement material produced by the atomic layer deposition technology in this application has good film formation quality, is uniform and conformal, dense, has no pinholes, and has a controllable thickness. , and the growth of the coating layer film can be carried out at a lower temperature from room temperature to 400°C, and the reaction time is short. [0044] In step S101, Li 5 FeO 4 The powder can be purchased on the market or synthesized through reaction. The synthesis methods and raw materials include but are not limited to conventional Li in the field. 5 FeO 4 Synthetic methods and raw materials. In some embodiments of the present application, Li 5 FeO 4 The powder is unmodified Li 5 FeO 4 powder. [0045] In the embodiment of the present application, the atomic layer deposition equipment adds Li 5 FeO 4 The powder is pre-filled with air before adding Li 5 FeO 4 The powder is quickly evacuated and raised to reaction temperature. In the embodiment of the present application, the reaction temperature in the atomic layer deposition equipment is 25°C-400°C, and the heating rate is 1°C/min-20°C/min. In some specific embodiments of the present application, the reaction temperature in the atomic layer deposition equipment can be, for example, 25°C, 30°C, 40°C, 50°C, 60°C, 80°C, 90°C, 100°C, 110°C, 120°C, 130°C ℃, 150℃, 160℃, 170℃, 180℃, 200℃, 220℃, 250℃, 280℃, 300℃, 320℃, 350℃, 380℃, 400℃; the heating rate can be, for example, 1℃/min , 2℃/min, 3℃/min, 4℃/min, 5℃/min, 6℃/min, 7℃/min, 8℃/min, 9℃/min, 10℃/min, 11℃/min , 12℃/min, 13℃/min, 14℃/min, 15℃/min, 16℃/min, 17℃/min, 18℃/min, 19℃/min, 20℃/min. This application uses atomic layer deposition technology to Li 5 FeO 4 The core is coated with nitride and oxide, and the film growth can be carried out at a lower temperature from room temperature to 400°C, which effectively reduces the reaction temperature of coating modification, thereby reducing reaction conditions and production costs. [0046] In step S102, a nitride source and an oxide source are alternately introduced into the atomic layer deposition equipment to form a Li 5 FeO 4 The particle surface is coated and modified. In the embodiment of the present application, the nitride source is introduced into the atomic layer deposition equipment to deposit the nitride layer. The introduction of the nitride source specifically includes: first introducing the first metal source, reacting within the first specified time, and then conducting the reaction within the second specified time. The inert gas is introduced into the equipment within a certain period of time for cleaning to take away the excess first metal source in the equipment; the nitrogen source is then introduced to react within the third specified time, and the inert gas is introduced into the equipment within the fourth specified time to carry out the reaction. Clean. In the embodiment of the present application, the first metal source includes Al(NEt 2 ) 3 ,Al(NMe 2 ) 3 , AlCl 3 ,AlEt 3 , AlMe 3 ,Ti(NEt 2 ) 4 ,Ti(NEtMe) 4 ,Ti(NMe 2 ) 4 ,TiCl 4 ,TiI 4 ,GaCl 3 ,GaEt 3 ,GaMe 3 , NbCl 5 ,InEtMe 2 andInMe 3 One or more of the nitrogen sources include NH 3 ,N 2 H 4 andN 2 one or more of them. In the embodiment of the present application, an inert gas is introduced for cleaning, and the inert gas includes nitrogen or argon. Only argon gas is used for cleaning when performing nitride coating. In this application, a suitable first metal source is introduced to adsorb it on Li 5 FeO 4 Metal atoms are provided on the surface of the particles, and are adsorbed on the first metal source by introducing a suitable nitrogen source and react with it to generate corresponding metal nitrides, which are then deposited as a nitride layer. [0047]In the embodiment of the present application, the oxide source is introduced into the atomic layer deposition equipment to deposit the oxide layer. The introduction of the oxide source specifically includes: first introducing the second metal source, reacting within the fifth specified time, and then conducting the reaction within the sixth specified time. Inert gas is introduced into the equipment within a certain period of time for cleaning to take away the excess second metal source in the equipment; then an oxygen source is introduced to react within the seventh designated time, and inert gas is introduced into the equipment within the eighth designated time to carry out the reaction. Clean. In the embodiment of the present application, the second metal source includes Al(NEt 2 ) 3 ,Al(NMe 2 ) 3 ,Al(OEt) 3 , AlCl 3 ,AlEt 3 , AlMe 2 Cl, AlMe 3 ,Si(OEt) 4 ,Si(OMe) 4 ,Si 2 Cl 6 ,SiCl 2 H 2 ,SiCl 3 H、SiCl 4 ,SiH(NMe 2 ) 3 ,SiH 2 (NEt 2 ) 2 ,SiH 2 (NMe 2 ) 2 ,Ti(NEt 2 ) 4 ,Ti(NEtMe) 4 ,Ti(NMe 2 ) 4 ,Ti(OEt) 4 ,Ti(OMe) 4 ,TiCl 4 ,TiF 4 ,TiI 4 ,Ni(acac) 2 ,Ni(CpEt) 2 ,Ni(CpMe) 2 ,NiCp 2 ,Zn,Zn(OAc) 2 ,ZnCl 2 , ZnEt 2 ,ZnMe 2 ,Ga(acac) 3 , Ga 2 (NMe 2 ) 6 ,GaEt 3 ,GaMe 3 ,Y(CpBu) 3 ,Y(CpEt) 3 ,Y(CpMe) 3 ,YCp 3 ,Zr(NEt 2 ) 4 ,Zr(NEtMe) 4 ,Zr(NMe 2 ) 4 ,ZrCl 4 ,ZrCp 2 Cl 2 ,ZrCp 2 Me 2 , ZrI 4 ,Nb(OEt) 5 ,In(acac) 3 ,InCl 3 ,InEt 3 ,InMe 3 ,Sn(acac) 2 ,Sn(NEtMe) 4 ,Sn(NMe 2 ) 4 , SnCl 4 , SnEt 4 , SnI 4 , SnMe 4 ,Hf(NEt 2 ) 4 ,Hf(NEtMe) 4 ,Hf(NMe 2 ) 4 , HfCl 4 , HfCp 2 Cl 2 , HfCp 2 Me 2 ,HfI 4 ,Ta(NEt 2 ) 5 ,Ta(NMe 2 ) 5 ,Ta(OEt) 5 ,TaCl 5 ,TaF 5 and TaI 5 One or more of the oxygen sources include H 2 O,O 3 , O 2 and H 2 O 2 one or more of them. In the embodiment of the present application, an inert gas is introduced for cleaning, and the inert gas includes nitrogen or argon. Nitrogen or argon can be used for cleaning when performing oxide coating. This application makes it adsorbed on Li by introducing a suitable second metal source. 5 FeO 4 Metal atoms are provided on the surface of the particles, and are adsorbed on the first metal source by introducing a suitable oxygen source and react with the metal atoms to generate corresponding metal oxides, which are then deposited into an oxide layer. [0048] In the embodiment of the present application, the first designated time to the eighth designated time are each independently 5s-30s. In some specific implementations of the present application, the first designated time to the eighth designated time may be, for example, 5s, 6s, 7s, 8s, 9s, 10s, 11s, 12s, 13s, 15s, 18s, 20s, 25s, and 30s. In the embodiment of the present application, the first designated time to the eighth designated time may be the same or different, and may be adjusted according to the selection of specific oxide sources and nitride sources and the thickness of the deposited cladding layer in the actual production process. [0049] In the embodiment of the present application, the order in which the oxide source and the nitride source are introduced is not required and can be adjusted according to the requirements of the coating layer structure of the positive electrode lithium supplement material. In the embodiment of the present application, the number of times that the nitride source is introduced into the atomic layer deposition equipment to deposit the nitride layer and the number of times that the oxide source is introduced into the atomic layer deposition equipment to deposit the oxide layer is based on the thickness of the coating layer of the positive electrode lithium supplement material. Need to be adjusted. Each time atomic layer deposition coating is performed in this application, the thickness of the coating layer increases by approximately 0.1nm. In the embodiment of the present application, the number of times the nitride source is introduced into the atomic layer deposition equipment to deposit the nitride layer is 1-5 times, that is, the thickness of each deposited nitride layer is 0.1 nm-0.5 nm. In some specific embodiments of the present application, the number of times that the nitride source is introduced into the atomic layer deposition equipment to deposit the nitride layer can be, for example, 1 time, 2 times, 3 times, 4 times, or 5 times. The thickness of the layer may be, for example, 0.1 nm, 0.2 nm, 0.3 nm, 0.4 nm, 0.5 nm. In the embodiment of the present application, the number of times that the oxide source is passed into the atomic layer deposition equipment to deposit the oxide layer is 1-10 times, that is, | 1. A positive electrode lithium supplement material, It is characterized by: The positive electrode lithium supplement material includes Li 5 FeO 4 The core is well clad in the Li 5 FeO 4 A coating layer on the outer surface of the core, the coating layer includes at least one nitride layer and at least one oxide layer alternately stacked; the thickness of each nitride layer is 0.1nm-0.5nm, and each The thickness of the oxide layer is 0.1nm-1nm. 2. The positive electrode lithium supplement material as claimed in claim 1, It is characterized by: The cladding layer includes a nitride layer and an oxide layer; or the cladding layer includes at least one nitride layer and at least two oxide layers alternately stacked; or the cladding layer The layers include at least two nitride layers and at least one oxide layer arranged alternately. 3. The positive electrode lithium supplement material according to claim 1 or 2, It is characterized by: The nitride layer includes one or more of AlN, TiN, GaN, NbN, and InN. 4. The positive electrode lithium supplement material according to any one of claims 1-3, It is characterized by: The oxide layer includes Al 2 O 3 ,SiO 2 ,TiO 2 , NiO, ZnO, Ga 2 O 3 ,Y 2 O 3 , ZrO 2 ,Nb 2 O 5 ,In 2 O 3 , SnO 2 , HfO 2 and Ta 2 O 5 one or more of them. 5. The positive electrode lithium supplement material according to any one of claims 1-4, It is characterized by: The Li 5 FeO 4 The particle size D99 of the core is 1 μm-25 μm; the thickness of the cladding layer is 0.2nm-6nm; the ratio of the total thickness of the nitride layer in the cladding layer to the total thickness of the oxide layer is ( 0.05-10):1. 6. The positive electrode lithium supplement material as claimed in claim 5, It is characterized by: The Li 5 FeO 4 The particle size D99 of the core is 1 μm-18 μm; the thickness of the cladding layer is 0.2nm-1.9nm; the ratio of the total thickness of the nitride layer in the cladding layer to the total thickness of the oxide layer is (0.125-1.5):1. 7. A method for preparing the positive electrode lithium supplement material according to any one of claims 1 to 6, It is characterized by: Includes the following steps: S101. Will Li 5 FeO 4 The powder is placed into the atomic layer deposition equipment; S102. Alternately introduce a nitride source and an oxide source into the atomic layer deposition equipment to make the Li 5 FeO 4 The at least one nitride layer and the at least one oxide layer are alternately stacked on the surface of the powder, and the order in which the nitride source and the oxide source are introduced is not limited. 8. The preparation method of the positive electrode lithium supplement material as claimed in claim 7, It is characterized by: The nitride source includes a first metal source and a nitrogen source; the first metal source includes Al(NEt 2 ) 3 ,Al(NMe 2 ) 3 , AlCl 3 ,AlEt 3 , AlMe 3 ,Ti(NEt 2 ) 4 ,Ti(NEtMe) 4 ,Ti(NMe 2 ) 4 ,TiCl 4 ,TiI 4 ,GaCl 3 ,GaEt 3 ,GaMe 3 , NbCl 5 ,InEtMe 2 andInMe 3 One or more of the nitrogen sources include NH 3 ,N 2 H 4 andN 2 one or more of them. 9. The preparation method of the positive electrode lithium supplement material as claimed in claim 7 or 8, It is characterized by: The oxide source includes a second metal source and an oxygen source; the second metal source includes Al(NEt 2 ) 3 ,Al(NMe 2 ) 3 ,Al(OEt) 3 , AlCl 3 ,AlEt 3 , AlMe 2 Cl, AlMe 3 ,Si(OEt) 4 ,Si(OMe) 4 , Si 2 Cl 6 ,SiCl 2 H 2 ,SiCl 3 H. SiCl 4 ,SiH(NMe 2 ) 3 ,SiH 2 (NEt 2 ) 2 ,SiH 2 (NMe 2 ) 2 ,Ti(NEt 2 ) 4 ,Ti(NEtMe) 4 ,Ti(NMe 2 ) 4 ,Ti(OEt) 4 ,Ti(OMe) 4 ,TiCl 4 ,TiF 4 ,TiI 4 ,Ni(acac) 2 ,Ni(CpEt) 2 ,Ni(CpMe) 2 ,NiCp 2 ,Zn,Zn(OAc) 2 ,ZnCl 2 , ZnEt 2 , ZnMe 2 ,Ga(acac) 3 , Ga 2 (NMe 2 ) 6 ,GaEt 3 ,GaMe 3 ,Y(CpBu) 3 ,Y(CpEt) 3 ,Y(CpMe) 3 ,YCp 3 ,Zr(NEt 2 ) 4 ,Zr(NEtMe) 4 ,Zr(NMe 2 ) 4 ,ZrCl 4 ,ZrCp 2 Cl 2 ,ZrCp 2 Me 2 , ZrI 4 ,Nb(OEt) 5 ,In(acac) 3 ,InCl 3 ,InEt 3 ,InMe 3 ,Sn(acac) 2 ,Sn(NEtMe) 4 ,Sn(NMe 2 ) 4 , SnCl 4 , SnEt 4 , SnI 4 , SnMe 4 ,Hf(NEt 2 ) 4 ,Hf(NEtMe) 4 ,Hf(NMe 2 ) 4 , HfCl 4 , HfCp 2 Cl 2 , HfCp 2 Me 2 ,HfI 4 ,Ta(NEt 2 ) 5 ,Ta(NMe 2 ) 5 ,Ta(OEt) 5 ,TaCl 5 ,TaF 5 and TaI 5 One or more of the oxygen sources include H 2 O,O 3 ,O 2 and H 2 O 2 one or more of them. 10. The preparation method of the positive electrode lithium supplement material according to any one of claims 7-9, It is characterized by: The reaction temperature in the atomic layer deposition equipment is 25°C-400°C. 11. A battery positive electrode, It is characterized by: It includes a current collector and a positive electrode active material loaded on the current collector. The positive electrode active material includes the positive electrode lithium supplement material according to any one of claims 1 to 5 or is made of the positive electrode lithium supplement material according to any one of claims 6 to 9. The positive electrode lithium supplement material prepared by the above-mentioned preparation method. 12. A battery, It is characterized by: The battery includes the battery positive electrode of claim 11. 13. An electrical equipment, It is characterized by: The electrical device includes a battery as claimed in claim 12 . | 比亚迪股份有限公司
818 | CN118610456A | Examining | BYD CO LTD ¦ SHENZHEN BYD LITHIUM BATTERY | Secondary cells¦Positive electrodes | 2024-08-08 | 2024-09-06 | Positive plate, battery, battery pack and electric equipment | The invention provides a positive plate, a battery, a battery pack and electric equipment. The positive plate comprises a positive current collector and a positive active layer covering at least part of the surface of the positive current collector, the positive electrode active layer comprises a positive electrode active material, a conductive agent and a binder; wherein the positive electrode active material comprises the following components in parts by mass: 90-97 parts of a lithium iron phosphate material and 3-10 parts of a nickel cobalt lithium manganate material; the chemical general formula of the lithium iron phosphate material is LiFexM (1-x) PO4, M is at least one of Mn and Co, and x is more than 0 and less than or equal to 1; the chemical general formula of the nickel cobalt lithium manganate is LiNinComMn (1-n-m) O2, n is more than or equal to 0.6 and less than 0.9, and m is more than 0.05 and less than or equal to 0.2. After the positive plate provided by the invention is applied to the battery, the high-temperature cycle performance of the battery can be remarkably improved, the gas production rate is reduced, and the safety performance is improved. | Technical field [0001] The invention relates to a positive electrode sheet, a battery, a battery pack and electrical equipment, and belongs to the technical field of batteries. Background technology [0002] Lithium-ion batteries have the characteristics of high voltage, large specific energy, long charge and discharge life, safety and environmental protection, etc., and have been widely used in mobile devices, electric vehicles and other fields. The key components of lithium-ion batteries under the existing technical system include positive electrode sheets, negative electrode sheets, separators and electrolytes. [0003] Among them, the cathode active material in the cathode sheet has been upgraded from the early lithium cobalt oxide material and lithium manganate material to the environmentally friendly and lower-cost lithium iron phosphate material. However, the lithium iron phosphate material is easy to absorb water, resulting in an increase in gas production. And poor cycle performance, these problems seriously limit the development of batteries. Contents of the invention [0004] The present invention provides a positive electrode sheet, which can improve the cycle performance of the battery in a high-temperature environment when used in a battery, and improve the safety performance of the battery by suppressing gas production. [0005] The present invention also provides a battery. The battery includes the above-mentioned positive electrode sheet. Therefore, it has good cycle performance in a high-temperature environment, can reduce gas production, and improves the safety performance of the battery. [0006] The present invention also provides a battery pack, which includes the above-mentioned battery and therefore has high cycle performance and safety performance in a high-temperature environment. [0007] The present invention also provides an electrical device. The electrical device includes the above-mentioned battery, and therefore has good high-temperature cycle performance and safety performance, and has broad application space. [0008] In one aspect, the present invention provides a positive electrode sheet, including a positive electrode current collector and a positive electrode active layer covering at least part of the surface of the positive electrode current collector; The positive active layer includes a positive active material, a conductive agent, and a binder; Wherein, the positive active material includes 90-97 parts by mass of lithium iron phosphate materials and 3-10 parts of lithium nickel cobalt manganate material; The general chemical formula of the lithium iron phosphate material is LiFe x M (1-x) PO 4 , M is at least one of Mn and Co, 0<x≤1; the general chemical formula of lithium nickel cobalt manganate is LiNi n Co m Mn (1-n-m) O 2 , 0.6≤n<0.9, 0.05<m≤0.2. [0009] For the positive electrode sheet as described above, the mass parts of the lithium iron phosphate material are 93-95 parts, and the mass parts of the lithium nickel cobalt manganate material are 5-7 parts. [0010] The positive electrode sheet as described above, the conductive agent includes at least one of carbon black, carbon nanotubes, and graphene; And/or, the binder includes at least one of PVDF polyvinylidene fluoride and PAA polyacrylic acid. [0011] As for the positive electrode sheet as above, the mass fraction of the conductive agent in the positive electrode active layer is 0.8%-2%; And/or, the mass fraction of the binder in the positive electrode active layer is 2%-4%. [0012] The positive electrode sheet as described above is prepared by a method including the following processes: 1) Mix the binder and the solvent, then add the conductive agent to perform the first mixing process, and stir to obtain a mixed slurry; 2) Add the positive active material to the mixed slurry and perform a second mixing process to obtain a positive active slurry; 3) The positive electrode active slurry is sequentially screened, coated on at least part of the surface of the positive electrode current collector, and dried and solidified to obtain the positive electrode sheet. [0013] For the positive electrode sheet as described above, the first mixing process includes the following steps: Add part of the conductive agent to the binder slurry, stir at 3200-4800r/min for 105-135min, then add the remaining conductive agent, and stir at 3200-4800r/min for 105-135min, wherein: The mass ratio of part of the conductive agent to the remaining conductive agent is (4-6): (6-4). [0014] For the positive electrode sheet as described above, the second mixing process includes the following steps: Add part of the lithium iron phosphate material to the mixed slurry, stir for 25-35 minutes at a speed of 400-600r/min, then add the lithium nickel cobalt manganate material, and stir for 50-50 minutes at a speed of 400-600r/min. 70min, finally add the remaining lithium iron phosphate material, and stir for 50-70min at a speed of 400-600r/min, where the mass ratio of the partial lithium iron phosphate material to the remaining lithium iron phosphate material is (4- 6):(6-4). [0015] In yet another aspect, the present invention provides a battery, including a positive electrode sheet and a negative electrode sheet as described above; The negative electrode sheet includes at least one of silicon negative active material and carbon negative active material; Wherein, the silicon negative active material includes at least one of pure silicon, silicon-based composite materials, and silicon alloys, and the carbon negative active material includes at least one of graphite, hard carbon, soft carbon, and carbon black. [0016] In yet another aspect, the present invention provides a battery pack, including the battery as described above. [0017] Another aspect of the present invention provides an electrical device, including the battery as described above or the battery pack as described above. [0018] The positive active material in the positive electrode sheet provided by the present invention includes lithium iron phosphate materials and lithium nickel cobalt manganate materials. By limiting the material quantity relationship between each element in the lithium iron phosphate materials and lithium nickel cobalt manganate materials, With the synergy of specific mass parts of lithium iron phosphate materials and lithium nickel cobalt manganate materials, the battery composed of the positive electrode sheet has excellent high-temperature cycle performance and excellent safety performance. Description of drawings [0019] Figure 1 High-temperature cycle performance curves of batteries prepared from the positive electrode sheets provided in Example 2 and Comparative Example 2 of the present invention; Figure 2 Gas production histogram of the battery prepared from the positive electrode sheet provided in Example 2 and Comparative Example 2 of the present invention. Detailed implementation [0020] In order to make the purpose, technical solutions and advantages of the present invention more clear, the technical solutions in the embodiments of the present invention will be clearly and completely described below in conjunction with the embodiments of the present invention. Obviously, the described embodiments are part of the implementation of the present invention. examples, not all examples. Based on the embodiments of the present invention, all other embodiments obtained by those of ordinary skill in the art without creative efforts fall within the scope of protection of the present invention. [0021] In one aspect, the present invention provides a positive electrode sheet, which includes a positive electrode current collector and a positive electrode active layer covering at least part of the surface of the positive electrode current collector; the positive electrode active layer includes a positive electrode active material, a conductive agent, and a binder; wherein the positive electrode active material is Parts include 90-97 parts of lithium iron phosphate materials and 3-10 parts of lithium nickel cobalt manganate materials; the general chemical formula of lithium iron phosphate materials is LiFe x M (1-x) PO 4 , M is at least one of Mn and Co, 0<x≤1; the general chemical formula of lithium nickel cobalt manganate material is LiNi n Co m Mn (1-n-m) O 2 , 0.6≤n<0.9, 0.05<m≤0.2. [0022] In detail, the cathode sheet provided by the present invention includes a cathode current collector and a cathode active layer covering at least part of the surface of the cathode current collector. In one specific implementation, the positive active layer covers all the outermost surfaces of the positive current collector in the length and width directions, that is, the two largest and opposite surfaces among the six surfaces of the positive current collector; in another specific implementation In this method, the positive electrode active layer covers the outermost part of the surface of the positive electrode current collector in the length direction and width direction. [0023] The present invention does not limit the thickness of the positive electrode active layer, and an appropriate thickness of the positive electrode active layer can be selected according to actual conditions. [0024] The present invention is not limited to the type of positive electrode current collector. Conventional positive electrode current collectors in this field, such as aluminum foil, can be used. [0025] Lithium iron phosphate materials include lithium iron phosphate and modified lithium iron phosphate doped with certain other elements. Specifically, the general chemical formula of lithium iron phosphate materials is LiFe x M (1-x) PO 4 , where M is at least one of Mn and Co, 0<x≤1; the general chemical formula of lithium nickel cobalt manganate material is LiNi n Co m Mn (1-n-m) O 2 , 0.6≤n<0.9, 0.05<m≤0.2. [0026] In a specific implementation, x=1, and the chemical formula of lithium iron phosphate material is LiFePO 4 ; In another specific embodiment, x=0.8, M is Mn, and the chemical formula of lithium iron phosphate material is LiFe 0.8 Mn 0.2 PO 4 . [0027] In the present invention, n includes but is not limited to a range consisting of 0.6, 0.7, 0.8 or any two thereof. In one specific implementation, n is 0.6; in another specific implementation, n is 0.8. [0028] The positive active material includes 90-97 parts by mass of lithium iron phosphate materials and 3-10 parts by mass of lithium nickel cobalt manganate material. Specifically, the mass parts of lithium iron phosphate materials include but are not limited to 90 parts, 91 parts, 92 parts, 93 parts, 94 parts, 95 parts, 96 parts, 97 parts or the range between any two of them; lithium nickel cobalt manganate material lithium nickel cobalt manganate material includes but is not limited to 3 parts, 4 parts, 5 parts, 6 parts, 7 parts, 8 parts, 9 parts, 10 parts or any range in between. [0029] The positive electrode sheet provided by the present invention has excellent high-temperature cycle performance. The inventor analyzed this and believed that the reason may be that: there is some residual moisture that is difficult to remove during the preparation process of the conventional positive electrode active layer. The residual moisture will be gradually released in the early stage of the cycle and be The released water will aggravate the formation of lithium hexafluorophosphate (LiPF) in the electrolyte. 6) decomposes and produces hydrofluoric acid (HF). HF accelerates the dissolution of the negative SEI film. The negative SEI film is constantly reformed and consumes active lithium, causing the "first inflection point" to appear earlier or the capacity at the "first inflection point" in the cycle process. The retention rate drops too fast, and the capacity attenuation is severe, resulting in a low cycle capacity retention rate. The positive active material in the positive electrode sheet provided by the present invention includes a certain mass portion of lithium iron phosphate material and lithium nickel cobalt manganate material. The manufacturing process of the lithium nickel cobalt manganate material includes calcining in oxygen, so its surface It cannot be coated with carbon, and the water is more easily removed during the preparation process of the positive active layer, protecting the negative SEI film from being affected, and reducing the consumption of active lithium; and as the Ni component in the lithium nickel cobalt manganate material increases, Mn Gradually transforming into a stable tetravalent form, the lithium nickel cobalt manganate material can better remove water and protect the SEI film without being troubled by Mn dissolution. At the same time, due to the protective effect of the lithium nickel cobalt manganate material on the SEI film, it can further Suppress gas production problems caused by SEI film and reduce gas production during battery use. With the synergy of lithium iron phosphate materials and lithium nickel cobalt manganese oxide materials, the capacity attenuation of the battery in high temperature environments is improved, so that the battery will have the "first inflection point" after about 100 cycles, and the occurrence of the "first inflection point" will be delayed. time, and make the capacity retention rate at the "first inflection point" relatively high, thereby improving the high-temperature capacity retention rate of the cycle, improving the high-temperature cycle performance of the battery, and reducing gas production. Among them, the battery first The position corresponding to nonlinear and rapid capacity attenuation is called the "first inflection point". [0030] Further, in a specific embodiment of the present invention, the mass parts of the lithium iron phosphate material are 93-95 parts, and the mass parts of the lithium nickel cobalt manganate material are 5-7 parts. [0031] In detail, the mass parts of lithium iron phosphate materials include but are not limited to 93 parts, 93.2 parts, 93.4 parts, 93.6 parts, 93.8 parts, 94 parts, 94.2 parts, 94.6 parts, 94.8 parts, 95 parts or any two of them. range between. [0032] The mass parts of lithium nickel cobalt manganate material include but are not limited to 5 parts, 5.2 parts, 5.4 parts, 5.6 parts, 5.8 parts, 6.0 parts, 6.2 parts, 6.4 parts, 6.6 parts, 6.8 parts, 7.0 parts or any two of them range between. [0033] When the mass parts of lithium iron phosphate materials and lithium nickel cobalt manganate materials in the positive electrode sheet meet the above range, not only can the role of the lithium nickel cobalt manganate material as a water remover be better exerted, but also the water content of the positive electrode sheet can be further reduced. , and can synergistically exert the stability of lithium iron phosphate materials and optimize the high-temperature cycle performance of the battery. [0034] Further, in a specific embodiment of the present invention, the conductive agent includes at least one of carbon black, carbon nanotubes, and graphene; and/or the binder includes at least one of polyvinylidene fluoride and polyacrylic acid. kind. [0035] The above-mentioned types of conductive agents can form a conductive network, provide a good electron transmission path, help the positive electrode material in the battery transport charges, and increase the conductivity of the electrode. [0036] Polyvinylidene fluoride and polyacrylic acid not only have good adhesion, but also have strong chemical stability and certain high temperature resistance, which play an important role in improving the high temperature cycle stability of batteries. [0037] Further, in a specific embodiment of the present invention, the mass fraction of the conductive agent in the positive electrode active layer is 0.8%-2%; and/or the mass fraction of the binder in the positive electrode active layer is 2%-4%. [0038] In detail, the mass fraction of the conductive agent in the positive active layer includes, but is not limited to, 0.8%, 1.0%, 1.2%, 1.4%, 1.6%, 1.8%, 2.0%, or a range between any two of them. [0039] The mass fraction of the binder in the positive active layer includes but is not limited to 2%, 2.2%, 2.4%, 2.6%, 2.8%, 3%, 3.2%, 3.4%, 3.6%, 3.8%, 4% or any two of them. range between them. [0040] When the mass fractions of conductive agent and binder meet the above range, the high-temperature cycle performance of the battery can be better improved. [0041] Further, in a specific embodiment of the present invention, the positive electrode sheet is prepared by a method including the following processes: 1) mixing a binder and a solvent, adding a conductive agent, performing a first mixing process, and stirring to obtain a mixed slurry; 2) ) Add the positive active material to the mixed slurry for the second mixing process to obtain the positive active slurry; 3) Screen the positive active slurry in sequence, apply it to at least part of the surface of the positive current collector, and dry and solidify to obtain the positive electrode. piece. [0042] Specifically, in step 1), the binder is weighed and dispersed in the solvent, and then stirred until it is completely dissolved, then the conductive agent is added for the first mixing process, and stirred until there are no solid particles to obtain a mixed slurry. [0043] Among them, common solvents in this field can be selected, such as NMP, acetone, ethylene glycol, etc. [0044] The present invention does not limit the specific device and process parameters for mixing the binder with the solvent. In a specific embodiment, the binder is dispersed in NMP, using a Hongyun mixer (rotating speed 120/7000) or a Ohno mixer (rotating speed 2500/80). /1100) Stir for 150 minutes, turn on vacuum and stir until completely dissolved. [0045] In step 2), a certain amount of positive electrode active material is added to the mixed slurry for the second mixing process, and the positive electrode active slurry is obtained after uniform mixing. [0046] In step 3), test the positive active slurry. When the viscosity of the positive active slurry reaches 2700-3100 mPa.s, stir the positive active slurry at low speed in a vacuum environment, and then filter the positive active slurry with a 200 mesh filter. The net is sieved, and after sieving, the positive electrode active slurry is coated on at least part of the surface of the positive electrode current collector, and then dried and solidified to obtain a positive electrode sheet. [0047] The present invention does not limit the specific parameters of the drying and curing process. In a specific implementation, the drying temperature is 95 o C, the time is 2h. [0048] The positive electrode sheet prepared by the above preparation method is used in a battery, which can significantly improve the high temperature cycle performance of the battery. [0049] Further, in a specific embodiment of the present invention, the first mixing process includes the following steps: adding part of the conductive agent to the binder slurry, stirring at 3200-4800 r/min for 105-135 min, and then adding the remaining conductive agent. agent, stir at 3200-4800r/min for 105-135min, wherein the mass ratio of part of the conductive agent to the remaining conductive agent is (4-6): (6-4). The mass ratio of part of the conductive agent to the remaining conductive agent includes but is not limited to a range of 4:6, 5:5, 6:4 or any two of them. [0050] When the first mixing process is performed according to the above steps, the binder and the conductive agent can be fully mixed, and at the same time, a uniformly dispersed structure is formed in the mixed slurry, which supports the subsequent coating of the positive electrode active slurry and the cycle stability of the final battery. . [0051] Further, in a specific embodiment of the present invention, the second mixing process includes the following steps: Add part of the lithium iron phosphate material to the mixed slurry, stir at 400-600r/min for 25-35min, then add lithium nickel cobalt manganate material, stir at 400-600r/min for 50-70min, and finally add The remaining lithium iron phosphate materials are stirred at 400-600r/min for 50-70 minutes. The mass ratio of some lithium iron phosphate materials to the remaining lithium iron phosphate materials is (4-6): (6-4) . [0052] The mass ratio of some lithium iron phosphate materials to the remaining lithium iron phosphate materials includes but is not limited to a range of 4:6, 5:5, 6:4 or any two of them. [0053] When the second mixing process is performed according to the above steps, the lithium iron phosphate material and the lithium nickel cobalt manganate material can be uniformly dispersed and mixed to improve the uniformity of the cathode active material in the cathode sheet and the cycle stability of the final battery. [0054] Another aspect of the present invention provides a battery, including a positive electrode sheet and a negative electrode sheet as described above; the negative electrode sheet includes at least one of a silicon negative electrode active material and a carbon negative electrode active material; wherein the silicon negative electrode active material includes pure silicon, silicon-based At least one of composite materials and silicon alloys, and the carbon negative active material includes at least one of graphite, hard carbon, soft carbon, and carbon black. [0055] It can be understood that the appropriate mass ratio of the silicon-based negative active material and the carbon-based negative active material can be selected according to actual needs. For example, the mass percentage of the silicon-based negative active material in the silicon-carbon negative active material is 3%, 4%, 5%, 6%, 7%, 8% or any range in between. [0056] It is conceivable that, in addition to the above-mentioned positive electrode sheet and negative electrode sheet, the battery of the present invention also includes an electrolyte and a separator. [0057] The invention does not strictly limit the selection of the electrolyte, which may include one or more solvents commonly used in current lithium-ion battery electrolytes, as well as electrolyte lithium salts commonly used in current lithium-ion electrolytes. For example, the solvent may be Ethylene carbonate, propylene carbonate, butylene carbonate, fluoroethylene carbonate (FEC), dimethyl carbonate (DMC), diethyl carbonate (DEC), difluoroethylene carbonate (DFEC), dicarbonate Propyl ester, ethyl methyl carbonate (EMC), ethyl acetate, ethyl propionate, propyl acetate, propyl propionate, sulfolane, γ-butyrolactone, etc.; lithium salts such as lithium hexafluorophosphate (LiPF6), bis( One or more of lithium fluorosulfonyl)imide (LiFSI) and lithium bis(trifluoromethanesulfonyl)imide (LiTFSI). [0058] The present invention does not strictly limit the material selection of the separator. It can be a separator material commonly used in lithium-ion batteries currently, such as polypropylene separator (PP), polyethylene separator (PE), polypropylene/polyethylene double-layer composite film ( PP/PE), polyimide electrospun separator (PI), polypropylene/polyethylene/polypropylene three-layer composite membrane (PP/PE/PP), cellulose non-woven separator, ceramic-coated separator one of them. [0059] When preparing the battery, the positive electrode sheet, separator and negative electrode sheet are rolled or laminated to obtain a bare battery core, and the bare battery core is packaged into a pre-stamped aluminum plastic film bag. After the packaged battery is dried at 85°C, the electrolyte is injected into the dry battery. The battery is then left aside, formed and sealed twice to complete the battery preparation. [0060] Since the battery provided by the present invention includes the above-mentioned positive electrode sheet and negative electrode sheet, it has good high-temperature cycle stability and low gas production. The inventor analyzes that the reason may be that when the negative electrode sheet includes silicon negative electrode active material and carbon When using negative electrode active materials, there are problems of large volume expansion and poor stability. However, under the synergistic effect of specific components of lithium iron phosphate materials and lithium nickel cobalt manganate materials in the positive electrode sheet, the SEI film formed is relatively stable and can effectively It suppresses the volume expansion of silicon negative active material and carbon negative active material, prolongs the cycle life of the battery, and can exert the higher energy density of the negative electrode sheet. [0061] Another aspect of the present invention provides a battery pack, which includes the above-mentioned battery and therefore has good high-temperature cycle performance and safety performance during use. [0062] Another aspect of the present invention provides an electrical device, including the battery as described above or the battery pack as described above. [0063]The invention is not limited to the specific types of electrical equipment, and may include electric vehicles, mobile phones, smart homes, robots, drones, electronic cigarettes, speakers, and any other equipment that requires batteries to power them. [0064] The electrical equipment provided by the present invention includes the battery as described above or the battery pack as described above. Therefore, in a high temperature environment, it still has good cycle stability and reduces gas production, improves the safety performance of the battery, and is conducive to expanding its use. Application scenarios of electrical equipment. [0065] Below, the positive electrode sheet provided by the present invention is introduced in detail through specific embodiments. [0066] Example 1 The battery preparation method provided in this embodiment includes the following steps: 1. Preparation of positive electrode sheets 1) Disperse 3 parts of the binder polyvinylidene fluoride-H60R in 50 parts of NMP, stir for 150 minutes using a Hongyun mixer at 4000r/min, turn on vacuum and stir until completely dissolved, to obtain a binder slurry, add 0.5 parts CB-HX conductive agent was added to the above binder slurry and dispersed at 4000r/min for 20 minutes; then 1.5 parts of CNT-430 conductive agent was added and vacuum dispersed at 4000r/min for 60min to obtain a mixed slurry. [0067] 2) Combine 50% lithium iron phosphate (LiFePO 4 ) material (48.5 parts) was added to the mixed slurry and stirred at 500r/min for 20 minutes; add 3 parts of lithium nickel cobalt manganate material (LiNi 0.8 Co 0.1 Mn 0.1 O 2 ), then stir for 10 minutes at 500r/min; then add the remaining 50% lithium iron phosphate material (48.5 parts), and stir at high speed for 120min under vacuum at 4000r/min to obtain the positive electrode active slurry. [0068] 3) Turn on vacuum and stir for 60 minutes at a speed of 5000r/min; sieve the slurry through a 200-mesh sieve, and coat at least part of the surface of the positive electrode current collector. Dry and solidify at 95°C for 2 hours to obtain the positive electrode sheet. [0069] 2. Preparation of negative electrode sheet The selected negative active materials are 8% Si@C and 92% graphite. The conductive agent is conductive carbon black. The conductive agent dosage is 1% of the mass of the negative active material. The binder is SBR. The binder dosage is the negative active material. 3.5% of the mass, the above materials are mixed, and the resulting mixture is dispersed in water and mixed by double planets to obtain a negative electrode slurry. The slurry is coated on the copper current collector, and then rolled and dried to obtain a negative electrode sheet. [0070] 3. Assemble the positive electrode sheet, negative electrode sheet and separator into a lithium-ion battery, and inject non-aqueous electrolyte. Among them, the electrolyte formula used is: 1.2MLiPF 6 in EC/EMC/DEC (solvent mass ratio is 3/4/3), 5 parts FEC and 2 parts VC. [0071] The specific manufacturing process of the battery is: 1) Z-shaped lamination, the outermost layer is separator/negative electrode sheet/positive electrode sheet in order; 2) For pole tab welding, the positive electrode composite tab uses aluminum tape, and the negative electrode composite tab uses nickel tape; 3) Edge sealing; 4) Liquid injection. The battery core must be vacuum baked at 105°C for 24 hours before liquid injection. The liquid injection coefficient is 3.4g/Ah; 5) Transform into final seal. [0072] Example 2 The battery preparation method provided in this embodiment is basically the same as that in Embodiment 1, except that: 1. In step 2) of preparing the positive electrode sheet, 3 parts of lithium nickel cobalt manganate material (LiNi 0.8 Co 0.1 Mn 0.1 O 2 ) replaced with 5 parts of lithium nickel cobalt manganate material (LiNi 0.8 Co 0.1 Mn 0.1 O 2 ). [0073] 2. In the process of preparing the negative electrode sheet, the negative active materials are 3% Si@C and 97% graphite. [0074] Example 3 The battery preparation method provided in this embodiment is basically the same as that in Embodiment 1, except that: 1. In step 2) of preparing the positive electrode sheet, 3 parts of lithium nickel cobalt manganate material (LiNi 0.8 Co 0.1 Mn 0.1 O 2 ) replaced with 10 parts of lithium nickel cobalt manganate material (LiNi 0.8 Co 0.1 Mn 0.1 O 2 ). [0075] 2. In preparing the negative electrode sheet, the negative electrode active materials are 5% Si@C and 95% graphite. [0076] Example 4 The battery preparation method provided in this embodiment is basically the same as that in Embodiment 1, except that: In step 2), 3 parts of lithium nickel cobalt manganate material (LiNi 0.8 Co 0.1 Mn 0.1 O 2 ) is replaced with 7 parts of lithium nickel cobalt manganate material (LiNi 0.8 Co 0.1 Mn 0.1 O 2 ). [0077] Example 5 The battery preparation method provided in this embodiment is basically the same as that in Embodiment 1, except that: In step 2), the lithium iron phosphate material is replaced by lithium iron manganese phosphate (LiFe 0.8 Mn 0.2 PO 4 ). [0078] Example 6 This embodiment provides a battery preparation method that includes the following steps: 1) Disperse 3 parts of the binder in 50 parts of NMP, stir for 150 minutes at 4000r/min, turn on vacuum and stir until completely dissolved, to obtain a binder slurry, add 0.5 parts of CB-HX and 1.0 parts of CNT-430. Add the above binder slurry, turn on vacuum and disperse at 4000r/min for 60 minutes to obtain a mixed slurry. [0079] 2) Combine 50% lithium iron phosphate (LiFePO 4 ) material (48.5 parts) was added to the mixed slurry and stirred at 500r/min for 20 minutes; add 3 parts of lithium nickel cobalt manganate material (LiNi 0.8 Co 0.1 Mn 0.1 O 2 ), then stir for 10 minutes at 500r/min; then add 50% lithium iron phosphate material (48.5 parts), stir at high speed under vacuum at 4000r/min for 120min, and obtain the positive electrode active slurry. [0080] 3) Turn on vacuum and stir for 60 minutes at a speed of 500r/min; sieve the slurry through a 200-mesh sieve, and coat at least part of the surface of the positive electrode current collector. Dry and solidify at 95°C to obtain a positive electrode sheet. [0081] Example 7 The preparation method of the battery provided in this embodiment is basically the same as that in Embodiment 1, except that: 1. Preparation of positive electrode sheets 1) Disperse 3 parts of the binder polyvinylidene fluoride-H60R in 50 parts of NMP, stir for 150 minutes using a Hongyun mixer at 4000r/min, turn on vacuum and stir until completely dissolved, to obtain a binder slurry, add 0.5 parts CB-HX conductive agent was added to the above binder slurry and dispersed at 4000r/min for 20 minutes; then 1.5 parts of CNT-430 conductive agent was added and vacuum dispersed at 4000r/min for 60min to obtain a mixed slurry. [0082] 2) Combine all lithium iron phosphate materials (LiFePO 4 ) Add the mixed slurry and stir for 20 minu | 1. A positive electrode sheet, It is characterized by: It includes a positive electrode current collector and a positive electrode active layer covering at least part of the surface of the positive electrode current collector; The positive active layer includes a positive active material, a conductive agent, and a binder; Wherein, the positive active material includes 90-97 parts by mass of lithium iron phosphate materials and 3-10 parts of lithium nickel cobalt manganate material; The general chemical formula of the lithium iron phosphate material is LiFe x M (1-x) PO 4 , M is at least one of Mn and Co, 0<x≤1; the general chemical formula of lithium nickel cobalt manganate is LiNi n Co m Mn (1-n-m) O 2 , 0.6≤n<0.9, 0.05<m≤0.2. 2. The positive electrode sheet according to claim 1, It is characterized by: The mass parts of the lithium iron phosphate material are 93-95 parts, and the mass parts of the lithium nickel cobalt manganate material are 5-7 parts. 3. The positive electrode sheet according to claim 1, It is characterized by: The conductive agent includes at least one of carbon black, carbon nanotubes, and graphene; And/or, the binder includes at least one of polyvinylidene fluoride and polyacrylic acid. 4. The positive electrode sheet according to claim 3, It is characterized by: The mass fraction of the conductive agent in the positive active layer is 0.8%-2%; And/or, the mass fraction of the binder in the positive electrode active layer is 2%-4%. 5. The positive electrode sheet according to any one of claims 1-4, It is characterized by: The positive electrode sheet is prepared by a method including the following processes: 1) Mix the binder and the solvent, then add the conductive agent to perform the first mixing process, and stir to obtain a mixed slurry; 2) Add the positive active material to the mixed slurry and perform a second mixing process to obtain a positive active slurry; 3) The positive electrode active slurry is sequentially screened, coated on at least part of the surface of the positive electrode current collector, and dried and solidified to obtain the positive electrode sheet. 6. The positive electrode sheet according to claim 5, It is characterized by: The first mixing process includes the following steps: Add part of the conductive agent to the binder slurry, stir at 3200-4800r/min for 105-135min, then add the remaining conductive agent, and stir at 3200-4800r/min for 105-135min, where The mass ratio of the partial conductive agent to the remaining conductive agent is (4-6): (6-4). 7. The positive electrode sheet according to claim 6, It is characterized by: The second mixing process includes the following steps: Add part of the lithium iron phosphate material to the mixed slurry, stir for 25-35 minutes at a speed of 400-600r/min, then add the lithium nickel cobalt manganate material, and stir for 50-50 minutes at a speed of 400-600r/min. 70min, finally add the remaining lithium iron phosphate material, and stir for 50-70min at a speed of 400-600r/min, where the mass ratio of the partial lithium iron phosphate material to the remaining lithium iron phosphate material is (4- 6):(6-4). 8. A battery, It is characterized by: Including the positive electrode sheet and negative electrode sheet described in any one of claims 1-4; The negative electrode sheet includes at least one of silicon negative active material and carbon negative active material; Wherein, the silicon negative active material includes at least one of pure silicon, silicon-based composite materials, and silicon alloys, and the carbon negative active material includes at least one of graphite, hard carbon, soft carbon, and carbon black. 9. A battery pack, It is characterized by: Includes the battery of claim 8. 10. An electrical equipment, It is characterized by: The battery according to claim 8 or the battery pack according to claim 9 is included. | 比亚迪股份有限公司 ¦ 深圳市比亚迪锂电池有限公司
819 | CN118610394A | Examining | BYD CO LTD | Cell electrodes¦Secondary cells | 2024-04-30 | 2024-09-06 | Positive electrode composite material and preparation method and application thereof | The invention provides a positive electrode composite material and a preparation method and application thereof. The positive electrode composite material comprises first positive electrode particles and second positive electrode particles, and the first positive electrode particles are LiMxFe1-xPO4, 0lt; x is smaller than or equal to 0.2, and M is selected from transition elements; the content of the M element is in a decreasing trend from the inside to the surface of the first positive electrode particle; the second positive electrode particle is LiFe (P1-yAy) O4, 0lt; y is less than or equal to 0.05, and the element A comprises S and/or N. The positive electrode composite material has relatively good rate capability and low-temperature performance. | Technical field [0001] This application relates to the field of battery technology, specifically to positive electrode composite materials and their preparation methods and applications. Background technology [0002] Lithium iron phosphate materials are widely used as cathode materials for secondary batteries due to their good stability, high safety performance, long life and no memory effect. Lithium iron phosphate batteries are widely used in automobiles, special aerospace, and consumer electronics. Wide range of applications. However, limited by its own olivine structure, the intrinsic conductivity of lithium iron phosphate materials is low and the lithium ion conductivity is not high, resulting in poor rate performance and low temperature performance, limiting the further application of lithium iron phosphate materials. Contents of the invention [0003] In view of this, the embodiments of the present application provide a positive electrode composite material and its preparation method and application. The positive electrode composite material can have both good rate performance and low temperature performance. [0004] A first aspect of this application provides a cathode composite material, including first cathode particles and second cathode particles, where the first cathode particles are LiM x Fe 1-x PO 4 , 0<x≤0.2, the M element is selected from transition elements; from the inside of the first cathode particle to the surface, the content of the M element shows a decreasing trend; the second cathode particle is LiFe(P 1-y A y )O 4 , 0<y≤0.05, A element includes S and/or N. [0005] The M element doped in the iron sites of lithium iron phosphate can improve the ionic conductivity of the first cathode particles, and the content of the M element in the first cathode particles shows a decreasing trend from the inside to the surface, which can reduce the The interfacial internal resistance and further optimize the Li inside the first cathode particle + Ion diffusion channels. Doping S and/or N elements on the phosphorus site of lithium iron phosphate can effectively broaden the Li + channel, which can improve the lithium ion diffusion coefficient of the material, thereby improving the rate performance and low-temperature performance of the material. The first positive electrode particles and the second positive electrode particles can exert a synergistic effect to further improve the electronic conductivity and ion conductivity of the positive electrode composite material. [0006] A second aspect of this application provides a method for preparing a positive electrode composite material, which includes: preparing the first positive electrode particles, and mixing the first positive electrode particles and the second positive electrode particles to obtain the positive electrode composite material. [0007] The above preparation method has simple steps, strong process reliability and high production efficiency, and is suitable for large-scale industrial production. [0008] The third aspect of this application provides a cathode, including the cathode composite material provided in the first aspect of this application. Due to the positive electrode composite material provided by the present application, the positive electrode can be used to provide a battery with both good rate performance and low temperature performance. [0009] The fourth aspect of the present application provides a secondary battery, including a negative electrode, the positive electrode provided in the third aspect of the present application, and an electrolyte located between the positive electrode and the negative electrode. Due to the use of the positive electrode provided by this application, the secondary battery has better rate performance and performs better in low temperature environments. [0010] The fifth aspect of this application provides an electrical device, including the secondary battery provided by the fourth aspect of this application. Since the secondary battery of the fifth aspect of the present application is used to power the electrical equipment, the electrical equipment has high market competitiveness. Detailed implementation [0011] Embodiments of the present application provide a cathode composite material, including first cathode particles and second cathode particles, where the first cathode particles are LiM x Fe 1-x PO 4 , 0<x≤0.2, the M element is selected from transition elements; from the inside of the first cathode particle to the surface, the content of the M element shows a decreasing trend, that is, LiM x Fe 1-x PO 4 The value of x in A small trend is enough, and it is not strictly controlled to gradually decrease in the above direction. For example, from the inside of the first cathode particle to the surface, the content of the M element can increase, decrease, and increase in sequence, or decrease and increase in sequence, as long as the content of the M element on the surface is greater than that on the interior. Of course, in some specific embodiments, the content of the M element gradually decreases from the inside of the first cathode particle to the surface. It should also be noted that the above-mentioned "inside" is a concept relative to the surface of the first cathode particle, which may be the center of the first cathode particle, but is not limited to the center of the first cathode particle. [0012] The second positive electrode particles are LiFe(P 1-y A y )O 4 , 0<y≤0.05, A element includes S and/or N. [0013] Transition metal ion M m+ (m>0) is doped into the iron sites of lithium iron phosphate, causing defects in the lithium iron phosphate lattice and causing lattice distortion, thereby increasing the Li of the first cathode particles. + The diffusion rate and the electronic conductivity inside the first cathode particle can improve the rate performance and low-temperature performance of the first cathode particle; more importantly, the content of the doping element M in the first cathode particle extends from its interior to its surface. shows a decreasing trend, which can improve the interfacial internal resistance of the first cathode particles and further broaden the Li inside the first cathode particles. + ion diffusion channel, thereby further improving the Li of the first cathode particles + diffusion coefficient. The S (sulfur) element and/or N (nitrogen) element doped on the phosphorus site of lithium iron phosphate can increase the lithium ion diffusion coefficient of the material, thereby improving the rate performance and low-temperature performance of the material. The first positive electrode particles and the second positive electrode particles can exert a synergistic effect to further improve the electronic conductivity and ion conductivity of the positive electrode composite material. Therefore, the above-mentioned positive electrode composite material can provide a lithium iron phosphate battery that has both excellent rate performance and low-temperature performance. [0014] In the embodiment of the present application, the M elements in the first positive electrode particles are all bulk-doped in lithium iron phosphate, and the A elements in the second positive electrode particles are all bulk-doped in lithium iron phosphate. [0015] In the embodiment of the present application, the above-mentioned M element is selected from transition elements means that the M element is selected from transition elements except Fe. In the embodiment of the present application, the M element includes but is not limited to one or more of Mo, Co, V, Mn, Ni, Zn, Cu, Cr, Ti, etc. Among them, there are some differences in the impact of different doping elements on the electrochemical properties of the material. For example, doping Mo element in the iron position can also slightly increase the capacity of the material; doping V element in the iron position is more conducive to strengthening the material lattice. Internal conductivity. [0016] In the embodiment of this application, the x represents the M element in LiM x Fe 1-x PO 4 The molar percentage of M element and controlling the doping amount of M element 0<x≤0.2 can avoid Li/Fe anti-site defects caused by excessive M element doping, and even destroy the material structure and hinder Li + transportation. Illustratively, the value of x may be 0.001, 0.005, 0.01, 0.015, 0.02, 0.025, 0.03, 0.035, 0.04, 0.045, 0.048, 0.05, 0.08, 0.100, 0.120, 0.150, 0.180, 0.200, etc. [0017] In the embodiment of the present application, the y represents the A element in LiFe(P 1-y A y )O 4 The mole percentage in , control the doping amount of A element 0<y≤0.05. Excessive A element doping in the phosphorus position is not conducive to the stability of the material. Illustratively, the value of y may be 0.001, 0.005, 0.01, 0.012, 0.015, 0.018, 0.019, 0.02, 0.025, 0.03, 0.035, 0.04, 0.045, 0.050, etc. [0018] In some embodiments of the present application, the Dv50 of the first cathode particles is in the range of 0.1 μm-0.5 μm. In this way, Li can be controlled + The transport path within the first cathode particle is more suitable to reduce Li + transmission time thereby improving Li + The transmission efficiency; at the same time, the smaller particle size can also increase the contact area between the first positive electrode particles and the conductive particles, thereby improving the electron conduction efficiency in the battery, which can further improve the rate performance of the battery. Exemplarily, the Dv50 of the first positive electrode particles may be 0.10 μm, 0.12 μm, 0.15 μm, 0.18 μm, 0.20 μm, 0.22 μm, 0.25 μm, 0.28 μm, 0.30 μm, 0.32 μm, 0.35 μm, 0.38 μm, 0.40 μm. , 0.42μm, 0.45μm, 0.48μm, 0.50μm, etc. In the embodiments of this application, the Dv50 of the first cathode particles refers to the particle size corresponding to when the cumulative particle size distribution percentage of the first cathode particles reaches 50%. A laser particle size analyzer can be used to test the Dv50 of the first cathode particles. [0019] In some embodiments of the present application, the Dv50 of the second positive electrode particles is in the range of 0.75 μm-2.0 μm. For example, the Dv50 of the second positive electrode particles may be 0.75 μm, 0.80 μm, 1.0 μm, 1.2 μm, 1.3 μm, 1.4 μm, 1.5 μm, 1.6 μm, 1.7 μm, 1.8 μm, 1.9 μm, 2.0 μm, etc. In this way, the specific surface area of ​​the second positive electrode particles is more appropriate, Li + Diffusion paths are also shorter, allowing for higher compaction densities. In addition, controlling the particle size of the second positive electrode particles within the above range can provide a higher specific capacity, thereby helping to increase the energy density of the final battery. [0020] In some specific embodiments of the present application, the Dv50 of the first cathode particles is in the range of 0.1 μm-0.5 μm, and the Dv50 of the second cathode particles is in the range of 0.75 μm-2.0 μm. The matching of the particle sizes of the first positive electrode particles and the second positive electrode particles can increase the compaction density and specific capacity of the positive electrode composite material, thereby increasing the energy density of the final battery, thereby enabling the final battery to have high rate performance, Better low temperature performance and higher energy density. [0021] In some embodiments of the present application, the mass ratio of the first cathode particles to the second cathode particles is in the range of 1: (1-6). The quality of the first positive electrode particles and the second positive electrode particles is relatively suitable, which can not only take into account the battery's rate and low-temperature performance, but also help achieve higher compaction density, thereby increasing the energy density of the battery. For example, the mass ratio of the first cathode particles to the second cathode particles may be 1:1.0, 1:1.5, 1:2.0, 1:2.5, 1:3.0, 1:3.5, 1:4.0, 1:4.5 , 1:5.0, 1:5.5, 1:6.0, etc. [0022] In some embodiments of the present application, the surface of the first cathode particle does not contain the M element. [0023]In some embodiments of the present application, the surface of the first cathode particle also has a coating layer; wherein the material of the coating layer includes conductive carbon material and/or fast ion conductor material. The conductive carbon material coated on the surface of the first cathode particle can accelerate the transmission of electrons at the interface, which can improve the rate performance and low-temperature performance of the first cathode particle. The fast ion conductor material can improve the lithium ion transport characteristics of the first positive electrode particles, thereby benefiting the rate and low-temperature performance of the first positive electrode particles. In addition, the coating layer can stabilize the interface of the first cathode particles and reduce side reactions during the charge and discharge cycle. Wherein, the surface of the first positive electrode particle may be provided with a carbon coating layer or a fast ion conductor coating layer, or the surface of the first positive electrode particle may be laminated with a carbon coating layer and a fast ion conductor coating layer, or it may be The surface of the first positive electrode particle has a coating layer mixed with carbon material and fast ion conductor material. [0024] In some embodiments of the present application, the thickness of the coating layer on the surface of the first cathode particle is 3 nm-8 nm. In this way, it is more suitable to control the diffusion path of lithium ions in the first cathode particles, and it is also conducive to achieving a higher compaction density of the final cathode composite material while taking into account better rate and low-temperature performance. For example, the thickness of the coating layer on the surface of the first cathode particle may be, but is not limited to, 3 nm, 4 nm, 5 nm, 6 nm, 7 nm, 8 nm, etc. [0025] In some embodiments of the present application, the surface of the second positive electrode particle also has a coating layer; the material of the coating layer of the second positive electrode particle includes conductive carbon material and/or fast ion conductor material. Specifically, reference can be made to the coating layer in the first cathode particle for analogy, which will not be described again here. [0026] The embodiments of the present application also provide a method for preparing a positive electrode composite material, including: [0027] The first positive electrode particles are prepared, and the first positive electrode particles and the second positive electrode particles are mixed to obtain the positive electrode composite material. [0028] The above preparation method only requires simple mixing of the first positive electrode particles and the second positive electrode particles to prepare the positive electrode composite material. The steps are simple, the process is highly reliable, and large-scale industrial production can be achieved. In the embodiment of the present application, the first positive electrode particles and the second positive electrode particles may be mixed in a mixer, or they may be mixed in other instruments known to those skilled in the art. [0029] In some embodiments of the present application, the first positive electrode particles are produced by a liquid phase method, and the second positive electrode particles are produced by a solid phase method. The liquid phase method includes but is not limited to the hydrothermal method. The particle size of the first cathode particles produced by the liquid phase method is small (Dv50 can be controlled in the range of 0.1 μm-0.5 μm), and its particle size distribution is narrow, so the Li of the first cathode particles + The diffusion coefficient is high; the second cathode particles prepared by the solid-phase method have a relatively larger particle size (Dv50 can be controlled in the range of 0.75μm-2.0μm), so the cathode composite material that can be obtained after mixing the two can achieve a larger With high compaction density and specific capacity, the final battery can have both high rate performance and energy density, as well as better cycle performance. [0030] In some embodiments of the present application, the preparation of the first cathode particles includes: [0031] S01. At the first temperature, add the lithium-containing solution, the phosphorus-containing solution and the M-containing solution in parallel drops to the stirred iron-containing solution, and the lithium-containing solution, the phosphorus-containing solution and the M-containing solution The co-current dripping speed of the solution gradually slows down; [0032] S02. Maintain the temperature at the first temperature for a first time, and after cooling, obtain the first cathode particles. In the above preparation process, the co-current dripping speed of the lithium-containing solution, the phosphorus-containing solution and the M-containing solution is gradually slowed down, so that the M element in the first cathode particle can be gradually reduced from the inside to the surface layer. [0033] In some embodiments of the present application, in step S01, the flow rates of the lithium-containing solution, the phosphorus-containing solution and the M-containing solution are different, which specifically refers to the different flow rates of the lithium-containing solution, the phosphorus-containing solution and the M-containing solution before they flow together. In some specific embodiments, the flow rate of the lithium-containing solution decreases from 2.6L/h to 1.5L/h, the flow rate of the phosphorus-containing solution decreases from 2.7L/h to 1.5L/h, and the flow rate of the M-containing solution decreases from 0.8 L/h starts to decrease to 0.2L/h. In some embodiments of the present application, the change rates of the flow rates of the lithium-containing solution, the phosphorus-containing solution and the M-containing solution are different. [0034] In the embodiment of the present application, the co-current dripping speed of the lithium-containing solution, the phosphorus-containing solution and the M-containing solution may vary linearly or nonlinearly. In some embodiments of the present application, the solute of the iron-containing solution includes, but is not limited to, one or more of ferric sulfate heptahydrate, ferric chloride, ferric nitrate and other trivalent soluble iron compounds. [0035] In some embodiments of the present application, the molar concentration of Fe element in the iron-containing solution is 1.5 mol/L-2.1 mol/L. The molar concentration of Li element in the above lithium-containing solution is 1.0 mol/L-1.45 mol/L. The molar concentration of P element in the above phosphorus-containing solution is 1.5mol/L-2.1mol/L. The molar concentration of M element in the above-mentioned M-containing solution is 0.05mol/L-0.09mol/L. Controlling the molar content of the elements in each of the above solutions within the above range is more conducive to controlling the flow rate of each solution, thereby conducive to the full progress of the reaction; especially controlling the molar concentration of the M element within the above range is conducive to the first positive electrode particles Gradient construction of M elements. Specifically, the molar concentration of Fe element in the above-mentioned iron-containing solution can be, for example, 1.5 mol/L, 1.6 mol/L, 1.7 mol/L, 1.8 mol/L, 1.9 mol/L, 2.0 mol/L, 2.1 mol/L. wait. Specifically, the molar concentration of Li element in the above-mentioned lithium-containing solution can be, for example, 1.0 mol/L, 1.1 mol/L, 1.2 mol/L, 1.3 mol/L, 1.4 mol/L, 1.45 mol/L, etc. Specifically, the molar concentration of P element in the above-mentioned phosphorus-containing solution can be, for example, 1.5 mol/L, 1.6 mol/L, 1.7 mol/L, 1.8 mol/L, 1.9 mol/L, 2.0 mol/L, 2.1 mol/L. wait. Specifically, the molar concentration of the M element in the above-mentioned M-containing solution can be, for example, 0.05 mol/L, 0.06 mol/L, 0.07 mol/L, 0.08 mol/L, or 0.09 mol/L. [0036] In some embodiments of the present application, the solute of the above-mentioned lithium-containing solution includes but is not limited to one or more of lithium hydroxide, lithium chloride, lithium dihydrogen phosphate, lithium monohydrogen phosphate, lithium phosphate, and lithium nitrate. [0037] In some embodiments of the present application, the solute of the above-mentioned phosphorus-containing solution includes but is not limited to phosphoric acid, any one or more of lithium phosphate, lithium dihydrogen phosphate, lithium monohydrogen phosphate, ammonium dihydrogen phosphate, and diamine hydrogen phosphate. [0038] In some embodiments of the present application, the solute of the above-mentioned M-containing solution can be determined based on the specific selection of the M element. For example, when the M element includes the Mn element, the solute of the M-containing solution includes but is not limited to one or more of manganese carbonate, manganese oxide, manganese sulfate, manganese nitrate, etc.; when the M element includes the Ti element, the solute containing The solute of the M solution includes but is not limited to at least one of titanium oxide, tetrabutyl titanate, isopropyl titanate, tetraethyl titanate, and the like. [0039] In some embodiments of the present application, the first temperature in step S01 and step S02 is in the range of 80°C-200°C. By controlling the first temperature within the above range, the lithium iron phosphate material doped with M element at the iron site can be successfully produced, the uniformity of its lattice structure can be improved, and the particle size of the first cathode particles can be controlled to be relatively small. Small and low surface roughness. Illustratively, the above-mentioned first temperature may be, but is not limited to, 80°C, 90°C, 100°C, 120°C, 150°C, 160°C, 165°C, 170°C, 175°C, 180°C, 185°C, 190°C, 195°C ℃, 200℃, etc. [0040] In some embodiments of the present application, the first time in step S02 is 4h-6h. Exemplarily, a time may be, but is not limited to, 4.0h, 4.5h, 5.0h, 5.5h, 6.0h, etc. An appropriate holding time can ensure that the obtained first cathode particles have better stability and better electrochemical performance. [0041] In some specific embodiments of the present application, the lithium-containing solution, the phosphorus-containing solution and the M-containing solution are added dropwise to the stirred iron-containing solution at 160°C-200°C, and the lithium-containing solution, the phosphorus-containing solution The dropping speed of the solution and the M-containing solution is gradually slowed down, and the temperature is maintained for 4h-6h to obtain the first positive electrode particles. [0042] In some embodiments of the present application, the preparation of the first cathode particles also includes step S03: mixing the material cooled in S02 with a carbon source, and calcining it under a protective atmosphere. In this way, a coating layer (specifically, a carbon coating layer) can be formed on the surface of the first cathode particles to improve the conductivity of the first cathode particles, and the crystal structure of the first cathode particles can be further optimized, thereby optimizing the first cathode Electrochemical properties of particles. In the embodiment of the present application, the above-mentioned protective atmosphere includes but is not limited to a nitrogen atmosphere, and the above-mentioned calcination temperature can be a calcination temperature well known to those skilled in the art, such as 700°C-820°C. In the embodiments of this application, the above-mentioned carbon source can select materials commonly used by those skilled in the art. For example, the above-mentioned carbon source includes but is not limited to sucrose, water-soluble phenolic resin, glucose, polyethylene glycol, hydroxymethyl cellulose, One or more of polyacrylamide, starch, polyvinyl alcohol, conductive carbon tube, graphene, etc. [0043] In some embodiments of the present application, step S03 can also be: placing the material cooled in S02 in a solid-phase mixing device (for example, a ball mill) filled with fast ion conductor materials, and mixing to form a solid state in LiM. x Fe 1-x PO 4 A fast ion conductor coating is formed on the surface. [0044] In some embodiments of the present application, the preparation of the second cathode particles includes: according to the general molecular formula of the second cathode particles to be prepared, LiFe(P 1-y A y )O 4 Weigh the lithium source, iron source, phosphorus source and A element source, mix them to obtain a first mixture, and sinter the first mixture to obtain second cathode particles. The above-mentioned sintering temperature can be any temperature known to those skilled in the art, for example, 700°C, 710°C, 720°C, 730°C, 740°C, 750°C, 760°C, 770°C, 780°C, 790°C, 800°C, 810℃, 820℃. [0045] Some specific embodiments of the present application also include adding a carbon source to the above-mentioned first mixture. In this way, a carbon coating layer may also be formed on the surface of the second cathode particle. [0046] The embodiments of the present application also provide a cathode, including the positive electrode composite material provided by the embodiments of the present application. Due to the positive electrode composite material provided by the present application, the positive electrode can be used to provide a battery with both good rate performance and low temperature performance. [0047] In some embodiments of the present application, the above-mentioned positive electrode includes a positive electrode current collector and a positive electrode material layer disposed on at least one side surface of the positive electrode current collector. The positive electrode material layer includes the above-mentioned positive electrode composite material, a binder, and an optional conductive agent. [0048] In the embodiments of the present application, the above-mentioned binder can be any binder known in the art that is suitable for the positive electrode of lithium ion batteries. Illustratively, the above-mentioned binder includes but is not limited to at least one of sodium hydroxycellulose (CMC), polyvinylidene fluoride (PVDF), and styrene-butadiene rubber (SBR). [0049] In the embodiments of the present application, the above-mentioned conductive agent may be any conductive agent known in the art that is suitable for the positive electrode of lithium ion batteries. Illustratively, the above-mentioned conductive agent includes but is not limited to at least one of super p, acetylene black, graphene, and carbon nanotubes. [0050]Embodiments of the present application also provide a secondary battery, including the positive electrode, the negative electrode provided in the embodiment of the present application, and an electrolyte located between the positive electrode and the negative electrode. Due to the use of the positive electrode provided by this application, the secondary battery has better rate performance and performs better in low temperature environments. In some embodiments, the above-mentioned secondary batteries can also achieve higher energy density. [0051] In some embodiments, the above-mentioned secondary battery includes a positive electrode, a negative electrode, a separator and an electrolyte, and the separator is disposed between the positive electrode and the negative electrode. Or, in other embodiments, the battery core may include the positive electrode, the negative electrode and the solid electrolyte provided in the embodiments of the present application, and the solid electrolyte is disposed between the positive electrode and the negative electrode. In some embodiments, the above-mentioned secondary battery includes a positive electrode, a negative electrode, a solid electrolyte and an electrolyte, and the solid electrolyte is disposed between the positive electrode and the negative electrode; or the above-mentioned secondary battery includes a positive electrode, a negative electrode and a gel electrolyte, and the gel The electrolyte is placed between the positive and negative electrodes. [0052] An embodiment of the present application also provides an electrical device, including the secondary battery provided by the embodiment of the present application. Since the secondary battery provided by the embodiment of the present application is used to power the electrical equipment, the electrical equipment performs well in a low-temperature environment and has strong market competitiveness. [0053] In some embodiments of the present application, the above-mentioned electrical equipment includes but is not limited to vehicles, or 3C electronic consumer products such as mobile phones, laptops, tablets, and smart watches. [0054] The technical solution of the present application will be described in detail below using multiple embodiments. [0055] Example 1 [0056] (1) At the first temperature (specifically, 80°C), dropwise add a lithium-containing solution (specifically, an iron-containing solution (specifically, an aqueous solution of iron sulfate with a molar concentration of Fe element of 1.8 mol/L) in a stirred state). It is an aqueous solution of lithium hydroxide (the molar concentration of the Li element is 1.45 mol/L), a phosphorus-containing solution (specifically phosphoric acid, the molar concentration of the P element is 1.8 mol/L), and an M-containing solution (specifically an aqueous solution of vanadium hydroxide, The molar concentration of V element is 0.05mol/L), and the dripping speed of lithium-containing solution, phosphorus-containing solution and M-containing solution gradually decreases, and the flow rate of lithium-containing solution decreases from 2.6L/h to 1.5L/h. The flow rate of the phosphorus-containing solution starts from 2.7L/h and decreases to 1.5L/h, and the flow rate of the M-containing solution starts from 0.8L/h and decreases to 0.2L/h. [0057] After the dropwise addition is completed, the mixture is kept warm for a first period of time (specifically 4 hours) to perform a hydrothermal reaction, naturally cooled to room temperature, filtered, and solidified material is obtained, which is washed and dried sequentially to obtain the first positive electrode particles. The Dv50 of the first positive electrode particles is 0.55. μm. [0058] (2) Combine the above-mentioned first positive electrode particles with second positive electrode particles prepared by the solid phase method (specifically LiFe(P 1-0.02 N 0.02 )O 4 ) were mixed at a mass ratio of 1:4 to obtain a positive electrode composite material, in which the Dv50 of the second positive electrode particles was 0.95 μm. [0059] Example 2 [0060] The difference from Example 1 is that the material obtained after drying in step (1) in Example 1 is mixed with a carbon source (specifically glucose) and calcined in a nitrogen atmosphere to obtain first cathode particles with a carbon coating layer on the surface. . Among them, the average thickness of the carbon coating layer is 3nm-8nm. [0061] Example 3 [0062] The difference from Example 2 is that the Dv50 of the first positive electrode particles is 0.66 μm, the Dv50 of the second positive electrode particles is 1.25 μm, and the mass ratio of the first positive electrode particles to the second positive electrode particles is 1:5.2. [0063] Example 4 [0064] The difference from Example 2 is that the Dv50 of the first positive electrode particles is 0.43 μm, the Dv50 of the second positive electrode particles is 1.05 μm, and the mass ratio of the first positive electrode particles to the second positive electrode particles is 1:2.33. [0065] Example 5 [0066] The difference from Example 2 is that the Dv50 of the first | 1. A positive electrode composite material, It is characterized by, Including first positive electrode particles and second positive electrode particles, the first positive electrode particles are LiM x Fe 1-x PO 4 , 0<x≤0.2, the M element is selected from transition elements; from the inside of the first cathode particle to the surface, the content of the M element shows a decreasing trend; the second cathode particle is LiFe(P 1-y A y )O 4 , 0<y≤0.05, A element includes S and/or N. 2. The positive electrode composite material according to claim 1, It is characterized by, The Dv50 of the first cathode particles is in the range of 0.1 μm-0.5 μm. 3. The positive electrode composite material according to claim 1 or 2, It is characterized by, The Dv50 of the second positive electrode particles is in the range of 0.75 μm-2.0 μm. 4. The positive electrode composite material according to any one of claims 1-3, It is characterized by, The mass ratio of the first cathode particles to the second cathode particles is in the range of 1: (1-6). 5. The positive electrode composite material according to any one of claims 1-4, It is characterized by, The M element includes one or more of Mo, Co, V, Mn, Ni, Zn, Cu, Cr, and Ti. 6. The positive electrode composite material according to any one of claims 1-5, It is characterized by, The surface of the first cathode particle also has a coating layer; the material of the coating layer includes conductive carbon and/or fast ion conductor material. 7. The preparation method of the positive electrode composite material according to any one of claims 1-6, It is characterized by, include: The first positive electrode particles are prepared, and the first positive electrode particles and the second positive electrode particles are mixed to obtain the positive electrode composite material. 8. The preparation method according to claim 7, It is characterized by, Preparing the first cathode particles includes: At the first temperature, the lithium-containing solution, the phosphorus-containing solution and the M-containing solution are added dropwise to the stirred iron-containing solution in parallel flow, and the lithium-containing solution, the phosphorus-containing solution and the M-containing solution are The co-current dripping speed gradually slows down; The first cathode particles are kept at the first temperature for a first time, cooled, and solid-liquid separation, washing, and drying are performed sequentially to obtain the first cathode particles. 9. The preparation method according to claim 8, It is characterized by, The first temperature is 80°C-200°C, and the first time is 4h-6h. 10. The preparation method according to claim 8, It is characterized by, It also includes mixing the dried material with a carbon source and calcining it under a protective atmosphere. 11. A positive electrode, It is characterized by, Including the cathode composite material according to any one of claims 1-6. 12. A secondary battery, It is characterized by, The secondary battery includes a negative electrode, the positive electrode according to claim 11, and an electrolyte between the positive electrode and the negative electrode. 13. An electrical equipment, It is characterized by, The electrical equipment includes the secondary battery according to claim 12 . | 比亚迪股份有限公司
820 | CN118610366B | Granted | BYD CO LTD | Electrode carriers/collectors¦Non-aqueous electrolyte accumulator electrodes | 2024-08-09 | 2025-01-14 | Battery preparation method | The present application provides a battery preparation method and relates to the technical field of batteries. Wherein, the battery includes a case, a plurality of pole pieces arranged in the case, and a separator located between adjacent pole pieces, and the pole pieces include a current collector and a first insulating layer. The first insulating layer is stacked on at least one side edge of the current collector along the thickness direction of the current collector, so that the first insulating layer is at the end edge of the current collector, and the first insulating layer can cover the end edge of the current collector. The first insulating layer includes a first insulating material. The density of the first insulating material is greater than the density of alumina, so that the density of the first insulating layer is relatively large. In this way, when the battery is detected by CT equipment, it is not necessary to increase the current collector. Under the condition of the X-ray exposure of the end side, the part of the pole piece covered with the first insulating layer can be clearly imaged, so that the position and morphology of the end side of the current collector can be accurately known, and the opposite pole piece and the application of the pole piece can be obtained The purpose of efficient detection. | Technical field [0001] The present application relates to a battery preparation method and belongs to the field of battery technology. Background technology [0002] As the demand for new energy markets continues to grow, so does the demand for battery production. The battery mainly consists of a casing, a positive electrode sheet, a negative electrode sheet, and a separator between the positive electrode sheet and the negative electrode sheet. The casing can also be filled with electrolytic solution. When preparing a battery, multiple positive electrode sheets and multiple negative electrode sheets need to be stacked alternately in sequence. During the stacking process, problems such as skewing of some electrode sheets, curling of the electrode sheets, excessive number of electrode sheets, and lack of some electrode sheets may occur. Therefore, , it is necessary to detect the internal condition of the battery through CT (Computed Tomography) detection to learn the stacking status of the pole pieces. However, due to the influence of the material of the pole piece itself, the imaging effect of the pole piece in CT detection is poor. [0003] At present, in order to improve the detection effect of batteries in CT detection, the X-ray exposure of CT can be increased to make the pole piece display clear. Correspondingly, the detection time of the battery will be increased, resulting in low battery detection efficiency. Contents of the invention [0004] The present application provides a battery preparation method, which solves the problem of low detection efficiency of battery pole pieces in related technologies. [0005] This application provides a battery preparation method, including: [0006] A battery is provided. The battery includes a casing, a separator and a plurality of pole pieces. The plurality of pole pieces are spaced apart in the casing. The separator is arranged between adjacent pole pieces. The pole pieces include A current collector and a first insulating layer, the first insulating layer is stacked on at least one edge of the current collector along the thickness direction of the current collector, the first insulating layer includes a first insulating material, the The density of the first insulating material is greater than the density of aluminum oxide; [0007] Use a CT device to emit X-rays to the battery to obtain images of the pole pieces; [0008] Determine whether the battery is qualified based on the image of the pole piece. [0009] In some embodiments, the first insulating material is a metal oxide. [0010] In some embodiments, the atomic number of the metal element in the first insulating material is greater than the atomic number of the aluminum element. [0011] In some embodiments, the first insulating material includes at least one of zirconium oxide, bismuth oxide, and barium oxide. [0012] In some embodiments, the pole piece further includes an active layer, the active layer is stacked on at least one side surface along the thickness direction of the current collector, and the active layer is connected to the first insulating layer. [0013] In some embodiments, the thickness of the active layer is the same as the thickness of the first insulating layer. [0014] In some embodiments, the thickness of the first insulating layer is 50 μm-80 μm. [0015] In some embodiments, the pole piece further includes a tab and a second insulating layer, the tab is connected to the current collector, and the second insulating layer is stacked on at least one of the tabs along the thickness direction of the tab. On the side surface, there is a distance between the second insulating layer and an end of the tab away from the current collector. [0016] In some embodiments, the second insulating layer includes a second insulating material having a density greater than that of aluminum oxide. [0017] In some embodiments, the second insulating material is the same as the first insulating material. [0018] In some embodiments, the thickness of the second insulating layer is no greater than 20 μm. [0019] In some embodiments, the first insulating layer is stacked on an edge of the current collector adjacent to the tab, and the first insulating layer is also stacked on an edge of the current collector away from the tab. [0020] In the battery provided by the present application, the first insulating layer of the pole piece is stacked on at least one edge of the current collector along the thickness direction of the current collector, so that the first insulating layer is at the end edge of the current collector, and the first insulating layer can The end-side edges of the current collector are covered. When the pole piece is used in a battery, there are other pole pieces on both sides of the current collector of the pole piece. The first insulating layer can prevent the end side of the current collector from contacting other electrodes and causing a short circuit, thereby protecting the pole piece. . The density of the first insulating layer is greater than the density of aluminum oxide, so that the density of the first insulating layer is relatively large. In this way, when the battery is inspected by CT equipment, it is not necessary to increase the X-ray exposure to the end side of the current collector. Under this condition, the part of the pole piece covered with the first insulating layer can be clearly imaged, so that the position and shape of the end side of the current collector can be accurately known, thereby achieving the purpose of efficient detection of the pole piece and its application. Description of drawings [0021] The above and other objects, features and advantages of embodiments of the present application will become more readily understood by the following detailed description with reference to the accompanying drawings. Various embodiments of the application will be illustrated by way of example and non-limitingly in the accompanying drawings, in which: [0022] Figure 1 This is a schematic diagram of the battery according to the embodiment of the present application; [0023] Figure 2 This is a schematic diagram of the pole piece according to the embodiment of the present application; [0024] Figure 3 This is a schematic diagram of the pole piece in the embodiment of the present application being stacked with other adjacent pole pieces; [0025] Figure 4 This is a schematic diagram showing a gap between the first insulating layer and the second insulating layer of the pole piece according to the embodiment of the present application; [0026] Figure 5 This is a schematic diagram of the pole pieces of the embodiment of the present application being stacked on adjacent pole pieces in another embodiment; [0027] Figure 6 This is a schematic diagram of the pole piece in another embodiment of the present application; [0028] Figure 7 for Figure 6 Cross-sectional view of the internal structure of the center pole piece; [0029] Figure 8 This is a schematic diagram of the spacing between the second insulating layer and the first insulating layer in the pole piece according to the embodiment of the present application; [0030] Figure 9 for Figure 8 Cross-sectional view of the internal structure of the center pole piece. [0031] Reference signs: [0032] 10-pole piece, [0033] 100-current collector, 110-first side, 120-second side, [0034] 200-pole lug, 210-third side, 220-fourth side, 230-welding area, [0035] 300-First insulation layer, [0036] 400-active layer, [0037] 500-Second insulation layer, [0038] 20-housing, [0039] 30-Diaphragm. Detailed implementation [0040] The embodiments of the present application are described in detail below. Examples of the embodiments are shown in the accompanying drawings, wherein the same or similar reference numerals throughout represent the same or similar elements or elements with the same or similar functions. The embodiments described below with reference to the drawings are exemplary and are intended to explain the present application, but should not be construed as limiting the present application. [0041] In the description of this application, it needs to be understood that the terms "center", "longitudinal", "transverse", "length", "width", "thickness", "upper", "lower", "front", " "Back", "Left", "Right", "Vertical", "Horizontal", "Top", "Bottom", "Inside", "Outside", "Clockwise", "Counterclockwise", " The orientations or positional relationships indicated by "axial", "radial", "circumferential", etc. are based on the orientations or positional relationships shown in the drawings. They are only for the convenience of describing the present application and simplifying the description, and are not intended to indicate or imply. The devices or elements must have a specific orientation, be constructed and operate in a specific orientation, and therefore should not be construed as limiting the application. [0042] In addition, the terms “first” and “second” are used for descriptive purposes only and cannot be understood as indicating or implying relative importance or implicitly indicating the quantity of indicated technical features. Therefore, features defined as "first" and "second" may explicitly or implicitly include at least one of these features. In the description of this application, "plurality" means at least two, such as two, three, etc., unless otherwise expressly and specifically limited. [0043] In this application, unless otherwise clearly stated and limited, the terms "installation", "connection", "connection", "fixing" and other terms should be understood in a broad sense. For example, it can be a fixed connection or a detachable connection. , or integrated; it can be mechanically connected, electrically connected or communicable with each other; it can be directly connected or indirectly connected through an intermediate medium; it can be the internal connection of two elements or the interaction between two elements, Unless otherwise expressly limited. For those of ordinary skill in the art, the specific meanings of the above terms in this application can be understood according to specific circumstances. [0044] In this application, unless otherwise expressly stated and limited, a first feature "on" or "under" a second feature may mean that the first and second features are in direct contact, or the first and second features are in indirect contact through an intermediary. touch. Furthermore, the terms "above", "above" and "above" the first feature is above the second feature may mean that the first feature is directly above or diagonally above the second feature, or simply means that the first feature is higher in level than the second feature. "Below", "below" and "beneath" the first feature to the second feature may mean that the first feature is directly below or diagonally below the second feature, or simply means that the first feature has a smaller horizontal height than the second feature. [0045] In the description of this specification, reference to the terms "one embodiment," "some embodiments," "an example," "specific examples," or "some examples" or the like means that specific features are described in connection with the embodiment or example. , structures, materials or features are included in at least one embodiment or example of the present application. In this specification, the schematic expressions of the above terms are not necessarily directed to the same embodiment or example. Furthermore, the specific features, structures, materials or characteristics described may be combined in any suitable manner in any one or more embodiments or examples. Furthermore, those skilled in the art may combine and combine different embodiments or examples and features of different embodiments or examples described in this specification unless they are inconsistent with each other. [0046] As the demand for new energy markets continues to grow, so does the demand for battery production. The battery mainly consists of a casing, a positive electrode sheet, a negative electrode sheet, and a separator between the positive electrode sheet and the negative electrode sheet. The casing can also be filled with electrolyte solution. When preparing a battery, multiple positive electrode sheets and multiple negative electrode sheets need to be stacked alternately in sequence. In order to prevent short circuits between adjacent positive electrode sheets and negative electrode sheets, insulation can be provided at the ends of the negative electrode sheets to prevent the positive electrode sheets from contacting the negative electrode sheets. layer. During the stacking process of positive and negative electrode plates, problems such as skewing of some pole pieces, curling of pole pieces, excessive number of pole pieces, and lack of some pole pieces may occur. Therefore, CT (Computed Tomography) detection is required. This method detects the internal conditions of the battery to learn the stacking status of the pole pieces. [0047] The negative electrode sheet of the battery can be made of copper material, the positive electrode sheet of the battery can be made of aluminum material, and the insulating layer covering the positive electrode sheet can be made of alumina ceramic coating. During the CT inspection process, the negative electrode plate made of copper has a better absorption effect on X-rays, making the image of the negative electrode plate bright and clear. The positive electrode plate made of aluminum and the alumina ceramic coating have a poor absorption effect on X-rays, resulting in a dark image on the end side of the positive electrode plate and poor effect, especially when the positive electrode plate is located between the negative electrode plates with bright images, making the positive electrode The image of the chip is dim, and the relative position relationship between the end side of the positive electrode piece and the negative electrode piece cannot be accurately known. [0048] At present, in order to improve the detection effect of batteries in CT detection, the X-ray exposure of CT can be increased to make the positive plate display clear. Correspondingly, the detection time of the battery will be increased, resulting in low battery detection efficiency. [0049] In the pole piece proposed in this application, the first insulating layer is stacked on at least one edge of the current collector along the thickness direction of the current collector, so that the first insulating layer is located at the end edge of the current collector, and the first insulating layer can connect the current collector to The end side edges are covered. When the pole piece is used in a battery, there are other pole pieces on both sides of the current collector of the pole piece. The first insulating layer can prevent the end side of the current collector from contacting other electrodes and causing a short circuit, thereby protecting the pole piece. . The density of the first insulating layer is greater than the density of aluminum oxide, so that the density of the first insulating layer is relatively large. In this way, when the battery is detected by CT equipment, it is not necessary to increase the X-ray exposure to the end side of the current collector. Under this condition, the part of the pole piece covered with the first insulating layer can be clearly imaged, so that the position and shape of the end side of the current collector can be accurately known, thereby achieving the purpose of efficient detection of the pole piece and its application. [0050] In the battery proposed in this application, the pole piece is used in the battery. When performing CT inspection on the battery, a clear image of the end side of the current collector in the pole piece can be obtained, thereby improving the detection efficiency of the battery. [0051] The pole pieces, batteries and electrical equipment provided by this application will be described in detail below with reference to specific embodiments. [0052] The embodiment of the present application proposes an electrical device, which includes multiple batteries. The multiple batteries can be stacked along a preset direction, and the multiple batteries are electrically connected. [0053] The embodiment of this application proposes a battery, refer to Figure 1 As shown, it includes a housing 20, a plurality of pole pieces 10 and a diaphragm 30. [0054] Among them, the casing 20 is the basic component of the battery of the present application. The casing 20 can provide a mounting base for at least some other components of the battery and serve the purpose of protecting at least some other components. The housing 20 can be made of metal material, so that the housing 20 has better structural strength, thereby making the housing 20 more durable and reliable. Of course, the housing 20 can also be made of composite materials, so that the housing 20 has a certain structural strength and is relatively light in weight. [0055] The plurality of pole pieces 10 are arranged in the casing 20. The plurality of pole pieces 10 can be stacked in the casing 20 at intervals along one direction, and adjacent pole pieces 10 are arranged oppositely. The diaphragm 30 is arranged on the adjacent pole piece 10. between. Among the plurality of pole pieces 10, the housing 20 can also be filled with electrolyte. Each of the plurality of pole pieces 10 can be electrically connected to an external electrical connection structure, and ions are transferred between adjacent pole pieces 10 through the electrolyte, thereby realizing the charging and discharging functions of the battery. [0056] Among them, some of the plurality of pole pieces 10 are negative pole pieces, and the material of the negative pole pieces can be copper foil. When the stacking condition of the pole pieces 10 inside the battery is detected by CT equipment, the copper pole pieces 10 are The X-ray absorption effect is better, making the image of this part of the pole piece 10 clear. The other part of the pole piece 10 is the positive pole piece. The material of this part of the pole piece 10 can be aluminum foil. The pole piece 10 made of aluminum foil has a poor absorption effect on X-rays, resulting in unclear images of this part of the pole piece 10. This makes it difficult to Observe the position and state of the aluminum pole piece 10. [0057] To this end, this application also proposes a pole piece 10, refer to Figure 2 to Figure 5 As shown, it includes a current collector 100, a tab 200, a first insulating layer 300 and an active layer 400. The pole piece 10 can be used in the battery of the present application. [0058] Among them, the current collector 100 is the basic component of the pole piece 10. The current collector 100 can provide an installation foundation for at least some other components of the pole piece 10. The current collector 100 is made of metal, and specifically can be made of aluminum foil. This can make the pole piece 10 The preparation cost is relatively low. The tab 200 is connected to one end of the current collector 100, and the current collector 100 is electrically connected to other structures of the battery through the tab 200. Specifically, it can be connected to the pole of the battery, and electrically connected to the outside through the pole. [0059] The first insulating layer 300 is stacked on at least one edge of the current collector 100 along the thickness direction of the current collector 100 , that is, the first insulating layer 300 is located on the end edge of the current collector 100 , and the active layer 400 is also along the thickness direction of the current collector 100 superimposed on The active layer 400 is located on the current collector 100 and is located on the part of the current collector 100 where the first insulating layer 300 is not provided, that is, the active layer 400 is located in the middle part of the current collector 100 , so that the active layer 400 and the first insulating layer 300 can cover the current collector 100 . The active layer 400 may specifically be lithium iron phosphate or a ternary material, so that the battery is a lithium battery. The first insulating layer 300 and the active layer 400 can be stacked on the current collector 100 by coating. It should be understood that in the battery of the present application, multiple pole pieces 10 are stacked in sequence, so that any current collector 100 has other pole pieces 10 on both sides. If the end edge of the current collector 100 is in contact with other pole pieces, 10Contact may cause a short circuit condition. Therefore, by disposing the first insulating layer 300 on the current collector 100 , even if the end edge of the current collector 100 comes into contact with other pole pieces 10 , they will not conduct electricity, thereby avoiding the occurrence of a short circuit. The first insulating layer 300 is stacked on at least one edge of the current collector 100, so that the first insulating layer 300 can be distributed along the edge of the current collector 100, so that when the pole piece 10 in the battery is inspected by a CT device, the first The image displayed by the insulating layer 300 corresponds to the structural form of the part on one side of the edge of the current collector 100 . [0060] The first insulating layer 300 includes a first insulating material. The density of the first insulating material is greater than that of aluminum oxide, so that the density of the first insulating layer 300 is relatively high, so that the first insulating layer 300 has a better absorption effect on X-rays. , so that when the battery is inspected by a CT device, the portion of the current collector 100 overlaid with the first insulating layer 300 can have a clear image, that is, the end edge of the current collector 100 has a clear image. In this way, the relative positional relationship between the end edge of the current collector 100 and other adjacent pole pieces 10 can be clearly understood, so as to achieve the purpose of accurately detecting the position of the pole pieces 10 in the battery. Correspondingly, it is not necessary to increase the radiation exposure. The energy intensity of the X-rays of the current collector 100 reduces the detection time of the CT equipment and improves the efficiency of the battery of the present application when it is detected by the CT equipment. [0061] In some embodiments, it will be understood that reference Figure 7 and Figure 9 As shown, the pole tab 200 and the current collector 100 in this application can be configured as an integrated structure, that is, the current collector 100 and the pole tab 200 are both made of aluminum foil, and the part coated with the active layer 400 and the first insulating layer 300 on the aluminum foil can be formed. The current collector 100 and the remaining parts of the aluminum foil can form tabs 200, and the side of the tabs 200 away from the current collector 100 can be electrically connected to the poles of the battery. This eliminates the need to prepare the current collector 100 and the tab 200 separately and then connect them, which reduces the difficulty and cost of the preparation process of the pole piece 10 . Specifically, a welding area 230 may be provided on the side of the tab 200 away from the current collector 100. The welding area 230 is the part where the tab and the pole are welded. [0062] In some embodiments, the first insulating material of the first insulating layer 300 of the present application may be a metal oxide material, that is, the first insulating layer 300 is a metal oxide coating, and the density of the metal oxide is greater than that of alumina. density, so that the first insulating layer 300 has a better absorption effect for X-rays. [0063] Specifically, in the metal oxide material used as the first insulating material of the first insulating layer 300, the atomic number of the metal element is greater than the atomic number of the aluminum element. This can make the first insulating material of the first insulating layer 300 use The density of the metal oxide material is greater than the density of aluminum oxide, so that the first insulating layer 300 has a better absorption effect for X-rays, so that the part of the current collector 100 adjacent to the tab 200 has a clear image during CT equipment detection. . [0064] In some embodiments, the first insulating material of the first insulating layer 300 in this application may be at least one of zirconium oxide, bismuth oxide, and barium oxide. Among them, zirconium oxide, bismuth oxide and barium oxide are all insulating materials, so that the first insulating layer 300 has insulating properties. The atomic numbers of the zirconium element, bismuth element and barium element are all higher than the atomic number of the aluminum element. Correspondingly, the densities of zirconium oxide, bismuth oxide and barium oxide are all greater than the density of aluminum oxide, so that the first insulating layer 300 is resistant to X-rays It has a better absorption effect, so that the part of the current collector 100 adjacent to the tab 200 has a clear image during CT equipment detection. [0065] In some embodiments, it should be understood that in the battery, the tabs 200 of the plurality of pole pieces 10 are also stacked in sequence, and the plurality of tabs 200 are all bent and electrically connected to the poles of the battery. This can reduce the number of batteries. The pole tabs 200 of each pole piece 10 occupy the space in the battery case 20, making the battery structure more compact. Correspondingly, the pole tabs 200 need to have a certain length so that multiple pole tabs 200 can be stacked and then bent. In order to prevent the pole tabs 200 in the pole pieces 10 from contacting the adjacent pole pieces 10 and causing a short circuit, the pole tabs 200 are also Insulation layers can be provided to prevent short circuits. [0066] Specifically, refer to Figure 2 to Figure 5 As shown in the figure, the pole piece 10 of the present application can also be provided with a second insulating layer 500. The second insulating layer 500 is stacked on the pole tab 200 along the thickness direction of the pole tab 200, and the second insulating layer 500 and the pole tab 200 are away from the current collector. 100 has spacing on one end. That is, the second insulating layer 500 is stacked on other parts of the current collector 100 except for the part of the tab 200 facing away from the current collector 100 , where the second insulating layer 400 can be coated on the tab 200 . The side of the tab 200 facing away from the current collector 100 is used for electrical connection with the pole of the battery. Therefore, the side of the tab 200 facing away from the current collector 100 is not overlaid with the second insulating layer 500 . The side of the tab 200 close to the current collector 100 is used to connect with the current collector 100 . The second insulating layer 500 is disposed on the part of the tab 200 close to the current collector 100 to prevent this part of the tab 200 from contacting the adjacent pole. Piece 10 is in direct contact and short-circuited. [0067] The second insulating layer 500 is stacked on the side of the tab 200 adjacent to the current collector 100, so that the second insulating layer 500 can be distributed along the structural shape of the side of the tab 200 adjacent to the current collector 100. In this way, when the CT device is used to analyze the battery When the tab 200 is detected, the image displayed by the second insulating layer 500 corresponds to the structural form of the portion of the tab 200 adjacent to the side of the current collector 100 . [0068] The second insulating layer 500 includes a second insulating material. The density of the second insulating material is greater than that of aluminum oxide, so that the density of the second insulating layer 500 is relatively large, so that the second insulating layer 500 has a better absorption effect for X-rays. In this way, when the battery is inspected by a CT device, the portion of the tab 200 overlaid with the second insulating layer 500 can have a clear image, that is, the portion of the tab 200 close to the current collector 100 can have a clear image. In this way, the stacking shape and bending shape of the tabs 200 can be clearly understood, so as to achieve the purpose of accurately detecting the shape of the tabs 200 in the battery. Correspondingly, it is not necessary to increase the energy intensity of the X-rays irradiated on the tabs 200. , reducing the duration of CT equipment detection and improving the efficiency of the battery of the present application when being tested by CT equipment. [0069]In some embodiments, the second insulating material of the second insulating layer 500 of the present application may be a metal oxide material, that is, the second insulating layer 500 is a metal oxide coating, and the density of the metal oxide is greater than that of alumina. density, so that the second insulating layer 500 has a better absorption effect for X-rays. [0070] Specifically, in the metal oxide material used as the second insulating material of the second insulating layer 500, the atomic number of the metal element is greater than the atomic number of the aluminum element, so that the second insulating material used in the second insulating layer 500 can be The density of the metal oxide material is greater than the density of aluminum oxide, so that the second insulating layer 500 has a better absorption effect for X-rays, so that the part of the tab 200 adjacent to the current collector 100 has a clear image during CT equipment detection. . [0071] In some embodiments, the second insulating material of the second insulating layer 500 in this application may be at least one of zirconium oxide, bismuth oxide, and barium oxide. Among them, zirconium oxide, bismuth oxide and barium oxide are all insulating materials, so that the second insulating layer 500 has insulating properties. The atomic numbers of zirconium element, bismuth element and barium element are all higher than the atomic number of aluminum element. Correspondingly, the densities of zirconium oxide, bismuth oxide and barium oxide are all greater than the density of aluminum oxide, so that the second insulating layer 500 is resistant to X-rays. It has a better absorption effect, so that the portion of the tab 200 adjacent to the current collector 100 has a clear image during CT equipment inspection. [0072] In some embodiments, the first insulating layer 300 and the second insulating layer 500 of the present application can be made of the same material, so that when preparing the pole piece 10 of the present application, the same insulating coating can be coated on the current collector 100 and the pole tabs 200, thereby reducing the preparation cost of the pole piece 10 of the present application. [0073] In some embodiments, the number of the first insulating layers 300 of the present application can be set to two, and the two first insulating layers 300 can be set on opposite sides of the current collector 100 so that one of the first insulating layers 300 is adjacent to the electrode. The other first insulating layer 300 is away from the tab 200 . Therefore, the side of the current collector 100 away from the tab 200 can also be clearly displayed during CT inspection. [0074] In some embodiments, reference Figure 6 to Figure 9 As shown, in this application, the thickness dimension of the first insulating layer 300 can be set to be larger than the thickness dimension of the second insulating layer 500. Correspondingly, the thickness dimension of the second insulating layer 500 is relatively small. It should be understood that in order to make the structure of the battery compact, the tabs 200 need to be bent before being electrically connected to the poles of the battery. By setting the thickness of the second insulating layer 500 stacked on the tabs 200 to be smaller, it can The impact of the second insulating layer 500 on the bending performanc | 1. A battery preparation method, It is characterized by, include: A battery is provided. The battery includes a casing, a separator and a plurality of pole pieces. The plurality of pole pieces are spaced apart in the casing. The separator is arranged between adjacent pole pieces. The pole pieces include A current collector and a first insulating layer, the first insulating layer is stacked on at least one edge of the current collector along the thickness direction of the current collector, the first insulating layer includes a first insulating material, the The density of the first insulating material is greater than the density of alumina, and the thickness of the first insulating layer is 50 μm-80 μm; Use a CT device to emit X-rays to the battery to obtain images of the pole pieces; Determine whether the battery is qualified based on the image of the pole piece. 2. The battery preparation method according to claim 1, It is characterized by, The first insulating material is metal oxide. 3. The battery preparation method according to claim 2, It is characterized by, The atomic number of the metal element in the first insulating material is greater than the atomic number of the aluminum element. 4. The battery preparation method according to claim 3, It is characterized by, The first insulating material includes at least one of zirconium oxide, bismuth oxide, and barium oxide. 5. The battery preparation method according to claim 1, It is characterized by, The pole piece further includes an active layer, the active layer is stacked on at least one side surface along the thickness direction of the current collector, and the active layer is connected to the first insulating layer. 6. The battery preparation method according to claim 5, It is characterized by, The thickness of the active layer is the same as the thickness of the first insulating layer. 7. The battery preparation method according to any one of claims 1-6, It is characterized by, The pole piece further includes a tab and a second insulating layer, the tab is connected to the current collector, the second insulating layer is stacked on at least one side surface along the thickness direction of the tab, and the There is a distance between the second insulating layer and an end of the tab facing away from the current collector. 8. The battery preparation method according to claim 7, It is characterized by, The second insulating layer includes a second insulating material having a density greater than that of aluminum oxide. 9. The battery preparation method according to claim 8, It is characterized by, The second insulating material is the same as the first insulating material. 10. The battery preparation method according to claim 9, It is characterized by, The thickness of the second insulating layer is no more than 20 μm. 11. The battery preparation method according to claim 7, It is characterized by, The first insulating layer is stacked on the edge of the current collector adjacent to the tab, and the first insulating layer is also stacked on the edge of the current collector away from the tab. | 比亚迪股份有限公司
821 | CN118610366A | Granted | BYD CO LTD | Electrode carriers/collectors¦Non-aqueous electrolyte accumulator electrodes | 2024-08-09 | 2024-09-06 | Pole piece, battery and electric equipment | The invention provides a pole piece, a battery and electric equipment, and relates to the technical field of batteries. The pole piece comprises a current collector and a first insulating layer. The first insulating layer is stacked on at least one side edge of the current collector in the thickness direction of the current collector, so that the first insulating layer is located on the end side edge of the current collector, and the first insulating layer can cover the end side edge of the current collector. The first insulating layer comprises a first insulating material, and the density of the first insulating material is larger than that of aluminum oxide, so that the density of the first insulating layer is relatively large, and when a battery is detected through CT equipment, the part, covered with the first insulating layer, of the pole piece can be clearly imaged under the condition that the X-ray exposure to the end side of the current collector does not need to be increased; therefore, the position and the shape condition of the end side of the current collector can be accurately obtained, and the purpose of efficiently detecting the pole piece and the application of the pole piece is achieved. | Technical field [0001] This application relates to a pole piece, a battery and electrical equipment, and belongs to the field of battery technology. Background technology [0002] As the demand for new energy markets continues to grow, so does the demand for battery production. The battery mainly consists of a casing, a positive electrode sheet, a negative electrode sheet, and a separator between the positive electrode sheet and the negative electrode sheet. The casing can also be filled with electrolytic solution. When preparing a battery, multiple positive electrode sheets and multiple negative electrode sheets need to be stacked alternately in sequence. During the stacking process, problems such as skewing of some electrode sheets, curling of the electrode sheets, excessive number of electrode sheets, and lack of some electrode sheets may occur. Therefore, , it is necessary to detect the internal condition of the battery through CT (Computed Tomography) detection to learn the stacking status of the pole pieces. However, due to the influence of the material of the pole piece itself, the imaging effect of the pole piece in CT detection is poor. [0003] At present, in order to improve the detection effect of batteries in CT detection, the X-ray exposure of CT can be increased to make the pole piece display clear. Correspondingly, the detection time of the battery will be increased, resulting in low battery detection efficiency. Contents of the invention [0004] This application provides a pole piece, a battery and electrical equipment, which solves the problem of low battery pole piece detection efficiency in related technologies. [0005] In a first aspect, this application provides a pole piece, including: current collector; A first insulating layer, the first insulating layer is stacked on at least one edge of the current collector along the thickness direction of the current collector; Wherein, the first insulating layer includes a first insulating material, and the density of the first insulating material is greater than the density of aluminum oxide. [0006] In some embodiments, the first insulating material is a metal oxide. [0007] In some embodiments, the atomic number of the metal element in the first insulating material is greater than the atomic number of the aluminum element. [0008] In some embodiments, the first insulating material includes at least one of zirconium oxide, bismuth oxide, and barium oxide. [0009] In some embodiments, the pole piece further includes an active layer, the active layer is stacked on at least one side surface along the thickness direction of the current collector, and the active layer is connected to the first insulating layer. [0010] In some embodiments, the thickness of the active layer is the same as the thickness of the first insulating layer. [0011] In some embodiments, the thickness of the first insulating layer is 50 μm-80 μm. [0012] In some embodiments, the pole piece further includes a tab and a second insulating layer, the tab is connected to the current collector, and the second insulating layer is stacked on at least one of the tabs along the thickness direction of the tab. On the side surface, there is a distance between the second insulating layer and an end of the tab away from the current collector. [0013] In some embodiments, the second insulating layer includes a second insulating material having a density greater than that of aluminum oxide. [0014] In some embodiments, the second insulating material is the same as the first insulating material. [0015] In some embodiments, the thickness of the second insulating layer is no greater than 20 μm. [0016] In some embodiments, the first insulating layer is stacked on an edge of the current collector adjacent to the tab, and the first insulating layer is also stacked on an edge of the current collector away from the tab. [0017] In a second aspect, based on the above pole pieces, this application also provides a battery, including a casing, a separator and a plurality of the above pole pieces, a plurality of the pole pieces are spaced apart in the casing, and the separator disposed between adjacent pole pieces. [0018] In a third aspect, based on the above battery, this application also proposes an electrical device including a plurality of the above batteries. [0019] In the pole piece provided by this application, the first insulating layer is stacked on at least one edge of the current collector along the thickness direction of the current collector, so that the first insulating layer is located at the end edge of the current collector, and the first insulating layer can connect the current collector to The end side edges are covered. When the pole piece is used in a battery, there are other pole pieces on both sides of the current collector of the pole piece. The first insulating layer can prevent the end side of the current collector from contacting other electrodes and causing a short circuit, thereby protecting the pole piece. . The density of the first insulating layer is greater than the density of aluminum oxide, so that the density of the first insulating layer is relatively large. In this way, when the battery is inspected by CT equipment, it is not necessary to increase the X-ray exposure to the end side of the current collector. Under this condition, the part of the pole piece covered with the first insulating layer can be clearly imaged, so that the position and shape of the end side of the current collector can be accurately known, thereby achieving the purpose of efficient detection of the pole piece and its application. [0020] In the battery proposed in this application, the pole piece is used in the battery. When performing CT inspection on the battery, a clear image of the end side of the current collector in the pole piece can be obtained, thereby improving the detection efficiency of the battery. Description of drawings [0021] The above and other objects, features and advantages of embodiments of the present application will become more readily understood by the following detailed description with reference to the accompanying drawings. Various embodiments of the application will be illustrated by way of example and non-limitingly in the accompanying drawings, in which: Figure 1 This is a schematic diagram of the battery according to the embodiment of the present application; Figure 2 This is a schematic diagram of the pole piece according to the embodiment of the present application; Figure 3 This is a schematic diagram of the pole piece in the embodiment of the present application being stacked with other adjacent pole pieces; Figure 4 This is a schematic diagram showing a gap between the first insulating layer and the second insulating layer of the pole piece according to the embodiment of the present application; Figure 5 This is a schematic diagram of the pole pieces of the embodiment of the present application being stacked on adjacent pole pieces in another embodiment; Figure 6 This is a schematic diagram of the pole piece in another embodiment of the present application; Figure 7 for Figure 6 Cross-sectional view of the internal structure of the center pole piece; Figure 8 This is a schematic diagram of the spacing between the second insulating layer and the first insulating layer in the pole piece according to the embodiment of the present application; Figure 9 for Figure 8 Cross-sectional view of the internal structure of the center pole piece. [0022] Reference signs: 10-pole piece, 100-current collector, 110-first side, 120-second side, 200-pole lug, 210-third side, 220-fourth side, 230-welding area, 300-First insulation layer, 400-active layer, 500-Second insulation layer, 20-housing, 30-Diaphragm. Detailed implementation [0023] The embodiments of the present application are described in detail below. Examples of the embodiments are shown in the accompanying drawings, wherein the same or similar reference numerals throughout represent the same or similar elements or elements with the same or similar functions. The embodiments described below with reference to the drawings are exemplary and are intended to explain the present application, but should not be construed as limiting the present application. [0024] In the description of this application, it needs to be understood that the terms "center", "longitudinal", "transverse", "length", "width", "thickness", "upper", "lower", "front", " "Back", "Left", "Right", "Vertical", "Horizontal", "Top", "Bottom", "Inside", "Outside", "Clockwise", "Counterclockwise", "Axis" The orientation or positional relationship indicated by "radial direction", "circumferential direction", etc. is based on the orientation or positional relationship shown in the drawings. It is only for the convenience of describing the present application and simplifying the description, and does not indicate or imply the device or device referred to. Elements must have a specific orientation, be constructed and operate in a specific orientation and therefore are not to be construed as limitations on the application. [0025] In addition, the terms “first” and “second” are used for descriptive purposes only and cannot be understood as indicating or implying relative importance or implicitly indicating the quantity of indicated technical features. Therefore, features defined as "first" and "second" may explicitly or implicitly include at least one of these features. In the description of this application, "plurality" means at least two, such as two, three, etc., unless otherwise expressly and specifically limited. [0026] In this application, unless otherwise clearly stated and limited, the terms "installation", "connection", "connection", "fixing" and other terms should be understood in a broad sense. For example, it can be a fixed connection or a detachable connection. , or integrated; it can be mechanically connected, electrically connected or communicable with each other; it can be directly connected or indirectly connected through an intermediate medium; it can be the internal connection of two elements or the interaction between two elements, Unless otherwise expressly limited. For those of ordinary skill in the art, the specific meanings of the above terms in this application can be understood according to specific circumstances. [0027] In this application, unless otherwise expressly stated and limited, a first feature "on" or "under" a second feature may mean that the first and second features are in direct contact, or the first and second features are in indirect contact through an intermediary. touch. Furthermore, the terms "above", "above" and "above" the first feature is above the second feature may mean that the first feature is directly above or diagonally above the second feature, or simply means that the first feature is higher in level than the second feature. "Below", "below" and "beneath" the first feature to the second feature may mean that the first feature is directly below or diagonally below the second feature, or simply means that the first feature is less horizontally than the second feature. [0028] In the description of this specification, reference to the terms "one embodiment," "some embodiments," "an example," "specific examples," or "some examples" or the like means that specific features are described in connection with the embodiment or example. , structures, materials or features are included in at least one embodiment or example of the present application. In this specification, the schematic expressions of the above terms are not necessarily directed to the same embodiment or example. Furthermore, the specific features, structures, materials or characteristics described may be combined in any suitable manner in any one or more embodiments or examples. Furthermore, those skilled in the art may combine and combine different embodiments or examples and features of different embodiments or examples described in this specification unless they are inconsistent with each other. [0029] As the demand for new energy markets continues to grow, so does the demand for battery production. The battery mainly consists of a casing, a positive electrode sheet, a negative electrode sheet, and a separator between the positive electrode sheet and the negative electrode sheet. The casing can also be filled with electrolyte solution. When preparing a battery, multiple positive electrode sheets and multiple negative electrode sheets need to be stacked alternately in sequence. In order to prevent short circuits between adjacent positive electrode sheets and negative electrode sheets, insulation can be provided at the end sides of the negative electrode sheets to prevent the positive electrode sheets from contacting the negative electrode sheets. layer. During the stacking process of positive and negative electrode plates, problems such as skewing of some pole pieces, curling of pole pieces, excessive number of pole pieces, and lack of some pole pieces may occur. Therefore, CT (Computed Tomography) detection is required. This method detects the internal conditions of the battery to learn the stacking status of the pole pieces. [0030]The negative electrode sheet of the battery can be made of copper material, the positive electrode sheet of the battery can be made of aluminum material, and the insulating layer covering the positive electrode sheet can be made of alumina ceramic coating. During the CT inspection process, the negative electrode plate made of copper has a better absorption effect on X-rays, making the image of the negative electrode plate bright and clear. The positive electrode plate made of aluminum and the alumina ceramic coating have a poor absorption effect on X-rays, resulting in a dark image on the end side of the positive electrode plate and poor effect, especially when the positive electrode plate is located between the negative electrode plates with bright images, making the positive electrode The image of the chip is dim, and the relative position relationship between the end side of the positive electrode piece and the negative electrode piece cannot be accurately known. [0031] At present, in order to improve the detection effect of batteries in CT detection, the X-ray exposure of CT can be increased to make the positive plate display clear. Correspondingly, the detection time of the battery will be increased, resulting in low battery detection efficiency. [0032] In the pole piece proposed in this application, the first insulating layer is stacked on at least one edge of the current collector along the thickness direction of the current collector, so that the first insulating layer is located at the end edge of the current collector, and the first insulating layer can connect the current collector to The end side edges are covered. When the pole piece is used in a battery, there are other pole pieces on both sides of the current collector of the pole piece. The first insulating layer can prevent the end side of the current collector from contacting other electrodes and causing a short circuit, thereby protecting the pole piece. . The density of the first insulating layer is greater than the density of aluminum oxide, so that the density of the first insulating layer is relatively large. In this way, when the battery is detected by CT equipment, it is not necessary to increase the X-ray exposure to the end side of the current collector. Under this condition, the part of the pole piece covered with the first insulating layer can be clearly imaged, so that the position and shape of the end side of the current collector can be accurately known, thereby achieving the purpose of efficient detection of the pole piece and its application. [0033] In the battery proposed in this application, the pole piece is used in the battery. When performing CT inspection on the battery, a clear image of the end side of the current collector in the pole piece can be obtained, thereby improving the detection efficiency of the battery. [0034] The pole pieces, batteries and electrical equipment provided by this application will be described in detail below with reference to specific embodiments. [0035] The embodiment of the present application proposes an electrical device, which includes multiple batteries. The multiple batteries can be stacked along a preset direction, and the multiple batteries are electrically connected. [0036] The embodiment of this application proposes a battery, refer to Figure 1 As shown, it includes a housing 20, a plurality of pole pieces 10 and a diaphragm 30. [0037] Among them, the casing 20 is the basic component of the battery of the present application. The casing 20 can provide a mounting base for at least some other components of the battery and serve the purpose of protecting at least some other components. The housing 20 can be made of metal material, so that the housing 20 has better structural strength, thereby making the housing 20 more durable and reliable. Of course, the housing 20 can also be made of composite materials, so that the housing 20 has a certain structural strength and is relatively light in weight. [0038] The plurality of pole pieces 10 are arranged in the housing 20 . The plurality of pole pieces 10 can be stacked in the housing 20 at intervals along one direction, and adjacent pole pieces 10 are arranged oppositely. The diaphragm 30 is arranged on the adjacent pole piece 10 between. Among the plurality of pole pieces 10, the housing 20 can also be filled with electrolyte. Each of the plurality of pole pieces 10 can be electrically connected to an external electrical connection structure, and ions are transferred between adjacent pole pieces 10 through the electrolyte, thereby realizing the charging and discharging functions of the battery. [0039] Among them, some of the plurality of pole pieces 10 are negative pole pieces, and the material of the negative pole piece can be copper foil. When the stacking condition of the pole pieces 10 inside the battery is detected by CT equipment, the copper pole piece 10 is The X-ray absorption effect is better, making the image of this part of the pole piece 10 clear. The other part of the pole piece 10 is the positive pole piece. The material of this part of the pole piece 10 can be aluminum foil. The pole piece 10 made of aluminum foil has a poor absorption effect on X-rays, resulting in unclear images of this part of the pole piece 10. This makes it difficult to Observe the position and state of the aluminum pole piece 10. [0040] To this end, this application also proposes a pole piece 10, refer to Figure 2 to Figure 5 As shown, it includes a current collector 100, a tab 200, a first insulating layer 300 and an active layer 400. The pole piece 10 can be used in the battery of the present application. [0041] Among them, the current collector 100 is the basic component of the pole piece 10. The current collector 100 can provide an installation foundation for at least some other components of the pole piece 10. The current collector 100 is made of metal, and specifically can be made of aluminum foil. This can make the pole piece 10 The preparation cost is relatively low. The tab 200 is connected to one end of the current collector 100, and the current collector 100 is electrically connected to other structures of the battery through the tab 200. Specifically, it can be connected to a pole of the battery, and connected to an external electrical connection structure through the pole. [0042] The first insulating layer 300 is stacked on at least one edge of the current collector 100 along the thickness direction of the current collector 100 , that is, the first insulating layer 300 is located on the end edge of the current collector 100 , and the active layer 400 is also along the thickness direction of the current collector 100 The active layer 400 is stacked on the current collector 100 and is located on the part of the current collector 100 where the first insulating layer 300 is not provided. That is, the active layer 400 is located in the middle part of the current collector 100. In this way, the active layer 400 and the first insulating layer 300 can connect the current collector. 100 coverage. The active layer 400 may specifically be lithium iron phosphate or a ternary material, so that the battery is a lithium battery. The first insulating layer 300 and the active layer 400 can be stacked on the current collector 100 by coating. It should be understood that in the battery of the present application, multiple pole pieces 10 are stacked in sequence, so that any current collector 100 has other pole pieces 10 on both sides. If the end edge of the current collector 100 is in contact with other pole pieces, 10Contact may cause a short circuit condition. Therefore, by disposing the first insulating layer 300 on the current collector 100 , even if the end edge of the current collector 100 comes into contact with other pole pieces 10 , they will not conduct electricity, thereby avoiding the occurrence of a short circuit. The first insulating layer 300 is stacked on at least one edge of the current collector 100, so that the first insulating layer 300 can be distributed along the edge of the current collector 100, so that when the pole piece 10 in the battery is inspected by a CT device, the first The image displayed by the insulating layer 300 corresponds to the structural form of the part on one side of the edge of the current collector 100 . [0043] The first insulating layer 300 includes a first insulating material. The density of the first insulating material is greater than that of aluminum oxide, so that the density of the first insulating layer 300 is relatively high, so that the first insulating layer 300 has a better absorption effect for X-rays. , so that when the battery is inspected by a CT device, the portion of the current collector 100 overlaid with the first insulating layer 300 can have a clear image, that is, the end edge of the current collector 100 has a clear image. In this way, the relative positional relationship between the end edge of the current collector 100 and other adjacent pole pieces 10 can be clearly understood, so as to achieve the purpose of accurately detecting the position of the pole pieces 10 in the battery. Correspondingly, it is not necessary to increase the radiation exposure. The energy intensity of the X-rays of the current collector 100 reduces the detection time of the CT equipment and improves the efficiency of the battery of the present application when it is detected by the CT equipment. [0044] In some embodiments, it will be understood that reference Figure 7 and Figure 9 As shown, the pole tab 200 and the current collector 100 in this application can be configured as an integrated structure, that is, the current collector 100 and the pole tab 200 are both made of aluminum foil, and the part coated with the active layer 400 and the first insulating layer 300 on the aluminum foil can be formed. The current collector 100 and the remaining parts of the aluminum foil can form tabs 200, and the side of the tabs 200 away from the current collector 100 can be electrically connected to the poles of the battery. This eliminates the need to prepare the current collector 100 and the tab 200 separately and then connect them, which reduces the difficulty and cost of the preparation process of the pole piece 10 . Specifically, a welding area 230 may be provided on the side of the tab 200 away from the current collector 100. The welding area 230 is the part where the tab and the pole are welded. [0045] In some embodiments, the first insulating material of the first insulating layer 300 of the present application may be a metal oxide material, that is, the first insulating layer 300 is a metal oxide coating, and the density of the metal oxide is greater than that of alumina. density, so that the first insulating layer 300 has a better absorption effect for X-rays. [0046] Specifically, in the metal oxide material used as the first insulating material of the first insulating layer 300, the atomic number of the metal element is greater than the atomic number of the aluminum element. This can make the first insulating material of the first insulating layer 300 use The density of the metal oxide material is greater than the density of aluminum oxide, so that the first insulating layer 300 has a better absorption effect for X-rays, so that the part of the current collector 100 adjacent to the tab 200 has a clear image during CT equipment detection. . [0047] In some embodiments, the first insulating material of the first insulating layer 300 in this application may be at least one of zirconium oxide, bismuth oxide, and barium oxide. Among them, zirconium oxide, bismuth oxide and barium oxide are all insulating materials, so that the first insulating layer 300 has insulating properties. The atomic numbers of the zirconium element, bismuth element and barium element are all higher than the atomic number of the aluminum element. Correspondingly, the densities of zirconium oxide, bismuth oxide and barium oxide are all greater than the density of aluminum oxide, so that the first insulating layer 300 is resistant to X-rays It has a better absorption effect, so that the part of the current collector 100 adjacent to the tab 200 has a clear image during CT equipment detection. [0048] In some embodiments, it should be understood that in the battery, the tabs 200 of the plurality of pole pieces 10 are also stacked in sequence, and the plurality of tabs 200 are all bent and electrically connected to the poles of the battery. This can reduce the number of batteries. The pole tabs 200 of each pole piece 10 occupy the space in the battery case 20, making the battery structure more compact. Correspondingly, the pole tabs 200 need to have a certain length so that multiple pole tabs 200 can be stacked and then bent. In order to prevent the pole tabs 200 in the pole pieces 10 from contacting the adjacent pole pieces 10 and causing a short circuit, the pole tabs 200 are also Insulation layers can be provided to prevent short circuits. [0049] Specifically, refer to Figure 2 to Figure 5 As shown in the figure, the pole piece 10 of the present application can also be provided with a second insulating layer 500. The second insulating layer 500 is stacked on the pole tab 200 along the thickness direction of the pole tab 200, and the second insulating layer 500 and the pole tab 200 are away from the current collector. 100 has spacing on one end. That is, the second insulating layer 500 is stacked on other parts of the current collector 100 except for the part of the tab 200 facing away from the current collector 100 , where the second insulating layer 500 can be coated on the tab 200 . The side of the tab 200 facing away from the current collector 100 is used for electrical connection with the pole of the battery. Therefore, the side of the tab 200 facing away from the current collector 100 is not stacked with the second insulating layer 500 . The side of the tab 200 close to the current collector 100 is used to connect with the current collector 100 . The second insulating layer 500 is disposed on the part of the tab 200 close to the current collector 100 to prevent this part of the tab 200 from contacting the adjacent pole. Piece 10 is in direct contact and short-circuited. [0050] The second insulating layer 500 is stacked on the side of the tab 200 adjacent to the current collector 100, so that the second insulating layer 500 can be distributed along the structural shape of the side of the tab 200 adjacent to the current collector 100. In this way, when the CT device is used to analyze the battery When the tab 200 is detected, the image displayed by the second insulating layer 500 corresponds to the structural form of the portion of the tab 200 adjacent to the side of the current collector 100 . [0051] The second insulating layer 500 includes a second insulating material. The density of the second insulating material is greater than that of aluminum oxide, so that the density of the second insulating layer 500 is relatively large, so that the second insulating layer 500 has a better absorption effect for X-rays. , so that when the battery is inspected by a CT device, the portion of the tab 200 overlaid with the second insulating layer 500 can have a clear image, that is, the portion of the tab 200 close to the current collector 100 can have a clear image. In this way, the stacking shape and bending shape of the tabs 200 can be clearly understood, so as to achieve the purpose of accurately detecting the shape of the tabs 200 in the battery. Correspondingly, it is not necessary to increase the energy intensity of the X-rays irradiated on the tabs 200. , reducing the duration of CT equipment detection and improving the efficiency of the battery of the present application when being tested by CT equipment. [0052]In some embodiments, the second insulating material of the second insulating layer 500 of the present application may be a metal oxide material, that is, the second insulating layer 500 is a metal oxide coating, and the density of the metal oxide is greater than that of alumina. density, so that the second insulating layer 500 has a better absorption effect for X-rays. [0053] Specifically, in the metal oxide material used as the second insulating material of the second insulating layer 500, the atomic number of the metal element is greater than the atomic number of the aluminum element, so that the second insulating material used in the second insulating layer 500 can be The density of the metal oxide material is greater than that of aluminum oxide, so that the second insulating layer 500 has a better absorption effect for X-rays, so that the part of the tab 200 adjacent to the current collector 100 has a clear image during CT equipment detection. . [0054] In some embodiments, the second insulating material of the second insulating layer 500 in this application may be at least one of zirconium oxide, bismuth oxide, and barium oxide. Among them, zirconium oxide, bismuth oxide and barium oxide are all insulating materials, so that the second insulating layer 500 has insulating properties. The atomic numbers of the zirconium element, bismuth element and barium element are all higher than the atomic number of the aluminum element. Correspondingly, the densities of zirconium oxide, bismuth oxide and barium oxide are all greater than the density of aluminum oxide, so that the second insulating layer 500 is resistant to X-rays. It has a better absorption effect, so that the portion of the tab 200 adjacent to the current collector 100 has a clear image during CT equipment inspection. [0055] In some embodiments, the first insulating layer 300 and the second insulating layer 500 of the present application can be made of the same material, so that when preparing the pole piece 10 of the present application, the same insulating coating can be coated on the current collector 100 and the pole tabs 200, thereby reducing the preparation cost of the pole piece 10 of the present application. [0056] In some embodiments, the number of the first insulating layers 300 of the present application can be set to two, and the two first insulating layers 300 can be set on opposite sides of the current collector 100 so that one of the first insulating layers 300 is adjacent to the electrode. The other first insulating layer 300 is away from the tab 200 . Therefore, the side of the current collector 100 away from the tab 200 can also be clearly displayed during CT inspection. [0057] In some embodiments, reference Figure 6 to Figure 9 As shown, in this application, the thickness dimension of the first insulating layer 300 can be set to be larger than the thickness dimension of the second insulating layer 500. Correspondingly, the thickness dimension of the second insulating layer 500 is relatively small. It should be understood that in order to make the structure of the battery compact, the tabs 200 need to be bent before | 1. A kind of pole piece, It is characterized by, include: current collector; A first insulating layer, the first insulating layer is stacked on at least one edge of the current collector along the thickness direction of the current collector; Wherein, the first insulating layer includes a first insulating material, and the density of the first insulating material is greater than the density of aluminum oxide. 2. The pole piece according to claim 1, It is characterized by, The first insulating material is metal oxide. 3. The pole piece according to claim 2, It is characterized by, The atomic number of the metal element in the first insulating material is greater than the atomic number of the aluminum element. 4. The pole piece according to claim 3, It is characterized by, The first insulating material includes at least one of zirconium oxide, bismuth oxide, and barium oxide. 5. The pole piece according to claim 1, It is characterized by, The pole piece further includes an active layer, the active layer is stacked on at least one side surface along the thickness direction of the current collector, and the active layer is connected to the first insulating layer. 6. The pole piece according to claim 5, It is characterized by, The thickness of the active layer is the same as the thickness of the first insulating layer. 7. The pole piece according to claim 6, It is characterized by, The thickness of the first insulating layer is 50 μm-80 μm. 8. The pole piece according to any one of claims 1-7, It is characterized by, The pole piece further includes a tab and a second insulating layer, the tab is connected to the current collector, the second insulating layer is stacked on at least one side surface along the thickness direction of the tab, and the There is a distance between the second insulating layer and an end of the tab facing away from the current collector. 9. The pole piece according to claim 8, It is characterized by, The second insulating layer includes a second insulating material having a density greater than that of aluminum oxide. 10. The pole piece according to claim 9, It is characterized by, The second insulating material is the same as the first insulating material. 11. The pole piece according to claim 10, It is characterized by, The thickness of the second insulating layer is no more than 20 μm. 12. The pole piece according to claim 8, It is characterized by, The first insulating layer is stacked on the edge of the current collector adjacent to the tab, and the first insulating layer is also stacked on the edge of the current collector away from the tab. 13. A battery, It is characterized by, It includes a housing, a diaphragm and a plurality of pole pieces as claimed in any one of claims 1 to 12, a plurality of pole pieces are arranged at intervals in the housing, and the diaphragm is arranged between adjacent pole pieces. between. 14. An electrical equipment, It is characterized by, Includes a battery as claimed in claim 13. | 比亚迪股份有限公司
822 | CN118610365B | Granted | BYD CO LTD | Electrode carriers/collectors¦Cell component details¦Non-aqueous electrolyte accumulator electrodes¦Li-accumulators | 2024-08-09 | 2025-02-11 | Pole plates, laminated battery cells, batteries and electrical equipment | The application relates to the technical field of battery assembly and manufacturing, and in particular to a pole plate, laminated battery cell, battery and electrical equipment. The electrode sheet includes: a current collector; an active material layer, along the thickness direction of the current collector, the active material layer is located at least one side of the current collector surface; a groove is provided on the active material layer, and the groove is located in the area where the current collector is prone to lithium excretion. Inside. By setting grooves in the area where the active material layer is easy to be lithium-extracted, the active material on the electrode sheet is easily removed, so that the lithium ion concentration in the area is reduced, and no or only a small amount of lithium ions is deintercalated, thereby reducing the reduction of the amount of lithium ions. The possibility of lithium excretion during charging of the electrode chip. | Technical field [0001] The application relates to the technical field of battery assembly and manufacturing, and in particular to a pole plate, laminated battery cell, battery and electrical equipment. Background technology [0002] At present, for stacked batteries with large capacity and large length and width differences, in order to reduce the path of current flow in the length direction, a solution can be adopted to produce positive and negative electrodes at both ends of the battery. Compared with a solution that has the same size but only one end of the electrode is emitted, the flow path of electrons is shortened by half, which can reduce the internal resistance of the battery, reduce the heat generation of the battery, and improve the energy efficiency of the battery. [0003] However, in the above-mentioned batteries, the problem of overcharge and lithium extraction is prone to occur, which affects the performance of the battery. Contents of invention [0004] Based on this, this application provides a pole sheet, laminated battery cell, battery and electrical equipment to solve the uneven current density distribution in the local area of ​​the pole sheet, and excessive local current density leads to overcharge and lithium, affecting battery performance. The problem. [0005] In one aspect, the present application provides a pole sheet for use in a laminated battery cell, including: [0006] Current collector; [0007] The two pole ears are arranged opposite to both sides of the current collector along the length direction of the current collector; [0008] The active material layer is located on at least one side of the surface of the current collector along the thickness direction of the current collector; [0009] A groove is provided on the active material layer, which is located in the middle of the current collector along the length direction of the current collector. [0010] In one possible implementation, the groove extends to one side of the current collector along the width direction of the current collector, and the notch of the groove is located at the edge of the current collector extending in the length direction. [0011] In one possible implementation, the active material layer is located on both sides of the current collector surface along the thickness direction of the current collector, and both active material layers are provided with grooves. [0012] In one possible implementation, the grooves on the two active material layers are arranged oppositely along the thickness direction of the current collector. [0013] In one possible implementation, the depth of the groove is equal to the thickness of the active material layer in the direction of the thickness of the current collector. [0014] In one possible implementation, the depth of the groove is smaller than the thickness of the active material layer in the thickness direction of the current collector. [0015] In one possible implementation, the pole sheet further comprises a ceramic layer disposed in the groove. [0016] In one possible implementation, the orthoprojection of the ceramic layer coincides with the orthoprojection of the groove along the thickness direction of the current collector. [0017] In one possible implementation, the surface of the ceramic layer is flush with the surface of the active material layer along the thickness direction of the current collector. [0018] In one possible implementation, along the thickness direction of the current collector, the total area of ​​the orthoprojection of the groove is S1 and the area of ​​the current collector surface is S; [0019] S1 and S satisfy: 0.01≤S1/S≤0.3. [0020] In one possible implementation, the two pole ears are respectively located on opposite sides in the width direction of the current collector. [0021] In one possible implementation method, the electrode sheet is a positive electrode sheet, and the positive electrode sheet includes a positive electrode current collector, a positive electrode ear and a positive electrode active material layer. The two positive electrode ears are arranged opposite to the two positive electrode current collectors along the length direction of the positive electrode current collector. On the side, along the thickness direction of the positive electrode current collector, the positive electrode active material layer is located at least one side of the positive electrode current collector surface. [0022] In one possible implementation method, the electrode sheet is a negative electrode sheet, and the negative electrode sheet includes a negative current collector, a negative electrode ear and an negative electrode active material layer. In the length direction of the negative current collector, the two negative electrode ears are arranged opposite to the two negative electrode current collectors of the negative electrode current collector. On the side, along the thickness direction of the negative electrode current collector, the negative electrode active material layer is located at least one side of the negative electrode current collector surface. [0023] On the other hand, the present application provides a laminated battery cell, including a positive electrode sheet, a diaphragm and a negative electrode sheet. The positive electrode sheet and the negative electrode sheet are arranged stacked, and the diaphragm is between the positive electrode sheet and the negative electrode sheet, and the positive electrode sheet is the above-mentioned electrode sheet. [0024] In one possible implementation, the negative electrode sheet is the above-mentioned electrode sheet. [0025] In another aspect, the present application provides a battery including a housing and the above-mentioned laminated battery cell, in which the laminated battery cell is provided. [0026] In another aspect, the present application provides an electrical device including the above-mentioned battery. [0027] The electrode sheet, laminated battery cell, battery and electrical equipment provided in the present application removes the active substance in the area where lithium is easily excreted by setting grooves in the area where lithium is easily excreted by the active substance layer, so that lithium ions in the area are easily excreted by the active substance layer, so that the lithium ions in the area are in the area are removed The concentration is reduced, and no or only a small amount of lithium ions is deintercalated, which reduces the problem of overcharge lithium extraction in the highest SOC (state of charge) area in the electrode sheet. This helps to improve the performance of the battery with the pole plate. Attached description of the drawings [0028] In order to more clearly illustrate the technical solutions in the embodiments of the present application or the prior art, the accompanying drawings required for use in the embodiments or the prior art description will be briefly described below. It will be obvious that the accompanying drawings in the following description will be described below. These are some embodiments of the present application, and for those skilled in the art, other drawings can also be obtained from these drawings without expending creative labor. [0029] Figure 1 Simulation result diagram of the charge state of local electrode materials at the end of the charging stage of the electrode sheet; [0030] Figure 2 One of the structural schematic diagrams of the laminated battery cell provided for the embodiment of the present application; [0031] Figure 3 for Figure 2 Schematic diagram of the structure of the positive electrode sheet of the laminated battery cell shown; [0032] Figure 4 for Figure 2 Schematic diagram of the structure of the negative electrode sheet of the laminated battery cell shown; [0033] Figure 5 Schematic diagram of the structural diagram of the pole sheet provided for the embodiment of the present application; [0034] Figure 6 Two of the structural diagrams of the laminated battery cell provided for the embodiment of the present application; [0035] Figure 7 The third structural diagram of the laminated battery cell provided for the embodiment of the present application; [0036] Figure 8 The fourth structural diagram of the laminated battery cell provided for the embodiment of the present application; [0037] Figure 9 Structural diagram of the stacked battery cell provided for the embodiment of the present application; [0038] Figure 10 Schematic diagram of the structure of the battery provided for the embodiment of the present application; [0039] Figure 11 for Figure 10 Front view of the battery shown; [0040] Figure 12 for Figure 10 Side view of the battery shown. [0041] Reference numeral description: [0042] 100-pole sheet; 10-current collector; 11-positive current collector; 12-negative current collector; 20-pole ear; 21-positive ear; 22-negative ear; 30-active material layer; 31-positive active material layer; 32-Negative active material layer; 33-grooved; 40-ceramic layer; 200-laminated battery cell; 201-positive electrode sheet; 202-negative electrode sheet; 203-diaphragm; 300-battery; 301-shell; 302-positive electrode Column; 303-negative pole column. Specific implementation methods [0043] To make the purpose, technical solutions and advantages of the present application clearer, the technical solutions in the embodiments of the present application will be described in more detail below in light of the accompanying drawings in the preferred embodiments of the present application. In the drawings, the same or similar reference numerals throughout denote the same or similar components or components having the same or similar functions. The described embodiments are part of the embodiments of the present application, not all of them. The embodiments described below by reference to the accompanying drawings are exemplary and are intended to be used to explain the application and are not to be understood as limiting the application. Based on the embodiments in this application, all other embodiments obtained by those skilled in the art without making creative labor are within the scope of protection of this application. The embodiments of the present application will be described in detail below in conjunction with the accompanying drawings. [0044] In the description of this application, it should be noted that unless otherwise specified and defined, the terms "installed", "connected", "connected" shall be understood in a broad sense, for example, may be fixed connections or through intermediates The media are indirectly connected, which can be a connection between two elements or an interaction relationship between two elements. For those skilled in the art, the specific meaning of the above terms in this application can be understood in accordance with the specific circumstances. [0045] In the description of this application, it is to be understood that the terms "up", "down", "front", "back", "vertical", "horizontal", "top", "bottom", "inside", The orientation or position relationship indicated by "outside" or the like is the orientation or position relationship based on the drawings, and is only for the convenience of describing the application and simplifying the description, rather than indicating or implying that the device or element referred to must have a specific orientation, in order to be specific The orientation configuration and operation of the present application cannot be construed as limiting. [0046] The terms "first", "second", "third" (if present) in the specification and claims of the present application and the above-mentioned drawings are used to distinguish similar objects and are not necessarily used to describe a particular order or Sequence. [0047] Furthermore, the terms "including" and "having" and any variations of them are intended to cover non-exclusive inclusions, for example, processes, methods, systems, products or displays containing a series of steps or units are not necessarily limited to clearly listed Those steps or units, instead may include other steps or units not clearly listed or inherent to these processes, methods, products or displays. [0048] During the charging and discharging process of lithium-ion batteries, due to various reasons such as low negative electrode potential and insufficient lithium embedded space, electrons are deposited on the surface of the electrode sheet to form lithium dendrites, reducing the cycle life and energy efficiency of the battery. At present, for large-capacity stacked batteries with large capacity and large length and width differences, in order to reduce the flow path of current in the length direction, a solution can be adopted to produce positive and negative electrodes at both ends of the battery. Compared with a solution that has the same size but only one end of the electrode is emitted, the flow path of electrons is shortened by half, which can reduce the internal resistance of the battery, reduce the heat generation of the battery, and improve the energy efficiency of the battery. [0049] However, due to the internal resistance of the current collector and the dressing, the current density and potential distribution in the length direction of the electrode sheet are easily caused, which leads to inconsistent lithium embedded states in various regions during the charging process, and it is easy to cause excessive local current density. The problem of overcharging and lithium extraction affects the performance of the battery. [0050]After repeated thinking and verification, the inventor discovered that Figure 1 It can be seen that, according to the simulation results, since the electrode ears at both ends of the electrode plate are at the highest SOC (state of charge) located in the middle area of ​​the electrode plate, it is very easy to overcharge lithium, where x is the electrode. In the length direction of the sheet, y is the width direction of the pole sheet, and z is the height direction of the pole sheet. If the dressing in the middle area of ​​the electrode sheet is removed, so that the lithium ion concentration in the area is low, and the deintercalation of a small amount of lithium ions is not performed or only a small amount of lithium ions is performed, the possibility of lithium decomposition in the area can be reduced. At the same time, it can also backfill dense ceramics while strengthening the strength of the electrode sheet, and also isolating lithium ions, further reducing the possibility of lithium extraction, and helping to improve the performance of the battery with the electrode sheet. [0051] In view of this, the present application provides an electrode sheet, including: a current collector; an active material layer, in the thickness direction of the current collector, the active material layer is located at least one side of the current collector surface; a groove is provided on the active material layer, and a recess is provided on the active material layer. The tank is located in the area where the current collector is prone to lithium deduction. [0052] By setting grooves in the area where the active material layer is easy to be lithium-extracted, the active material on the electrode sheet is easily removed, so that the lithium ion concentration in the area is reduced, and no or only a small amount of lithium ions is deintercalated, thereby reducing the reduction of the amount of lithium ions. The possibility of lithium excretion during charging of the electrode chip. [0053] The content of this application will be described in detail in connection with the accompanying drawings so that those skilled in the art can understand the content of this application more clearly and in detail. [0054] Figure 1 Simulation result diagram of the charge state of local electrode materials at the end of the charge of the electrode sheet. Figure 2 One of the structural diagrams of the laminated battery cell provided for the embodiment of the present application. Figure 3 for Figure 2 Schematic diagram of the structure of the positive electrode sheet of the laminated battery cell shown. Figure 4 for Figure 2 Schematic diagram of the structure of the negative electrode sheet of the laminated battery cell shown. Figure 5 Schematic diagram of the structural diagram of the pole sheet provided for the embodiment of the present application. Figure 6 The second structural diagram of the laminated battery cell provided for the embodiment of the present application. Figure 7 The third structural diagram of the laminated battery cell provided for the embodiment of the present application. Figure 8 The fourth structural diagram of the laminated battery cell provided for the embodiment of the present application. Figure 9 Structural diagram of the stacked battery cell provided for the embodiment of the present application is fifth. Figure 10 Schematic diagram of the structure of the battery provided for the embodiment of the present application. Figure 11 for Figure 10 Front view of the battery shown. Figure 12 for Figure 10 Side view of the battery shown. [0055] like Figure 2 and Figure 3 As shown, the pole sheet 100 provided by the embodiment of the present application is applied to the laminated battery cell 200 . The laminated battery cell 200 includes a positive electrode sheet 201 , a negative electrode sheet 202 , and a diaphragm 203 . The positive electrode sheet 201 and the negative electrode sheet 202 are arranged stacked, and the diaphragm 203 is disposed between the positive electrode sheet 201 and the negative electrode sheet 202 . Among them, the positive electrode sheet 201 is the polar sheet 100 provided in the embodiment of the present application. [0056] The electrode sheet 100 includes a current collector 10 , an ear 20 , and an active material layer 30 . The electrode 20 and the active material layer 30 are respectively provided on the current collector 10 . [0057] The electrode ears 20 are two, and the two electrode ears 20 are arranged opposite to both sides of the current collector 10 and extend out of the current collector 10 . [0058] In the thickness direction of the current collector 10 , the active material layer 30 is located at least one side of the surface of the current collector 10 . [0059] like Figure 2 and Figure 3 As shown, the length direction of the current collector 10 is A, the width direction of the current collector 10 is B, and the thickness direction of the current collector 10 is C. [0060] A groove 33 is provided on the active material layer 30 , and the groove 33 is located in the area where the current collector 10 is prone to lithium degradation. [0061] In one possible implementation, the groove 33 is located in the middle of the current collector 10 along the length direction of the current collector 10 . [0062] In one possible implementation, the groove 33 realizes that the middle area of ​​the electrode sheet 100 is the groove 33 by intermittently coating the active material layer 30 on the current collector 10 or adding a gasket on the coating head. . [0063] The positive electrode sheet 201 includes a positive electrode current collector 11, a positive electrode ear 21 and a positive electrode active material layer 31. The two positive electrode ears 21 are arranged opposite to each other on both sides of the positive electrode current collector 11 and along the positive electrode current collector 11. In the thickness direction, the positive electrode active material layer 31 is located at least one side of the surface of the positive electrode current collector 11 . [0064] like Figure 3 As shown, in one possible implementation, the groove 33 extends to one side of the current collector 10 along the width direction of the current collector 10 . The notch of the groove 33 is located at an edge where the current collector 10 extends in the length direction. [0065] Optionally, the extension length of the groove 33 is equal to the width of the current collector 10 , that is, the groove 33 extends to both sides of the current collector 10 . [0066] like Figure 2 As shown, in one possible implementation, the active material layer 30 is located on both sides of the surface of the current collector 10 , and both active material layers 30 are provided with grooves 33 on both active material layers 30 . [0067] In one possible implementation, the grooves 33 on the two active material layers 30 are arranged oppositely along the thickness direction of the current collector 10 . [0068] In one possible implementation, along the thickness direction of the current collector 10 , the depth of the groove 33 is equal to the thickness of the active material layer 30 , that is, the groove 33 penetrates the active material layer 30 , and the surface of the current collector 10 is the bottom of the groove. . [0069] In one possible implementation, the shape and number of grooves 33 are not limited. The grooves 33 may be multiple discontinuous blind holes or one or more continuous wire grooves as long as the grooves 33 are located in the set The area on the fluid 10 is prone to lithium-ion problems. In the embodiment of the present application, since the electrode ears 20 are arranged on both sides, the middle area of ​​the current collector 10 is a lithium-ion region, and the groove 33 is located in the middle of the current collector 10. . [0070] like Figure 3 As shown, in one possible implementation, the two pole ears 20 are respectively located on opposite sides of the width direction of the current collector 10 , that is, the two pole ears 20 are arranged symmetrically on the pole sheet 100 . [0071] By symmetrically positioning the two pole ears 20 on the pole piece 100, it is possible to use it during assembly without distinguishing about the pole piece 100 during use, which is convenient for use during assembly and improves assembly efficiency. [0072] like Figure 4 As shown, the negative electrode sheet 202 includes a negative electrode current collector 12, a negative electrode ear 22 and a negative electrode active material layer 32. In the length direction of the negative electrode current collector 12, the two negative electrode ears 22 are arranged opposite to both sides of the negative electrode current collector 12 and collect along the negative electrode. In the thickness direction of the fluid 12 , the negative electrode active material layer 32 is located at least one side of the surface of the negative electrode current collector 12 . [0073] The negative electrode active material layer 32 does not have a groove 33. [0074] By providing grooves 33 in the middle area of ​​the positive electrode sheet 201, that is, removing the positive electrode active material layer 31 in the upper middle area of ​​the positive electrode sheet 201, while maintaining the middle area of ​​the negative electrode sheet 202 without grooves, and retaining the negative electrode active material layer in the middle area of ​​the negative electrode sheet 202. 32. Thus, the intermediate region in the laminated battery cell 200 is the region with the smallest lithium ion concentration, which greatly reduces the possibility of lithium deposition in the intermediate region during charging. Moreover, since the negative electrode active material layer 32 in the middle area of ​​the negative electrode sheet 202 is retained, the part outside the positive electrode sheet 201 in the length and width directions of the negative electrode sheet 202 in the entire battery cell is increased, that is, the overhang area is increased, and the entire battery can also be improved. security. [0075] like Figure 5 As shown, in one possible implementation, the pole sheet 100 further comprises a ceramic layer 40 provided in the groove 33 . [0076] The ceramic layer 40 is dense and insulated, does not conduct electrons, and isolates lithium ions. [0077] The ceramic layer 40 is backfilled in the area where the positive electrode active material layer 31 is removed in the positive electrode sheet 201 , so that the strength of the positive electrode sheet 201 can be enhanced. [0078] In one possible implementation, along the thickness direction of the current collector 10 , the orthoprojection of the ceramic layer 40 coincides with the orthoprojection of the groove 33 , that is, the groove 33 is covered by the ceramic layer 40 . [0079] In one possible implementation, the surface of the ceramic layer 40 is flush with the surface of the active material layer 30 along the thickness direction of the current collector 10 . [0080] The ceramic layer 40 is flush with the active material layer 30, and the thickness of the electrode sheet 100 may not be increased, thereby reducing the influence of the filling ceramic on the thickness direction of the laminated battery cell 200 and improving the energy density. [0081] like Figure 6 As shown, in one possible implementation, the depth of the groove 33 is smaller than the thickness of the active material layer 30 in the thickness direction of the current collector 10 , that is, the groove 33 does not penetrate the active material layer 30 . [0082] The active material layer 30 in the middle area of ​​the positive electrode sheet 201 is thinned, that is, the active material layer 30 is partially removed, thereby reducing the lithium ion concentration in the middle area, so that the laminated battery cell 200 can satisfy even when charging and discharging a large current, The energy density of the laminated battery cell 200 is maintained to the maximum extent under the premise that lithium excretion occurs on the negative electrode sheet 202 . [0083] like Figure 7 In one possible implementation, a ceramic layer 40 may also be provided in the groove 33 of the positive electrode sheet 201 that does not penetrate the active material layer 30. The ceramic layer 40 is dense and insulated, does not conduct electrons, and isolates lithium ions. , thereby increasing the strength of the positive electrode sheet 201. [0084] like Figure 8 As shown, in one possible implementation, grooves 33 may also be provided on the negative electrode sheet 202 . [0085] Optionally, a groove 33 is provided in the middle area of ​​the positive electrode sheet 201 , and a groove 33 is provided in the middle area of ​​the negative electrode sheet 202 , and a groove 33 is not penetrated in the active material layer 30 . Meanwhile, a ceramic layer 40 is provided in the groove 33 of the positive electrode sheet 201 and the negative electrode sheet 202 . [0086] Depend on Figure 1 The simulation results show that during the charging process, the charge state of the negative electrode sheet surface is greater than the surface close to the current collector. Therefore, by removing the negative electrode active material layer 32 away from the surface of the negative electrode current collector 12 and backfilling the ceramic layer 40, since the ceramic layer 40 is dense, insulated, does not conduct electrons and isolates lithium ions, the lithium ions in the electrolyte solution are therefore dense, and the ceramic layer 40 isolates. The deintercalation of lithium ions will not be performed from the region where the ceramic layer 40 is close to the electrolyte to the region where the ceramic layer 40 is close to the negative electrode active material layer 32 , thereby reducing the problem of lithium deposition in the middle area of ​​the negative electrode sheet 202 . [0087] like Figure 9 As shown, in one possible implementation, grooves 33 are provided in the middle area of ​​the positive electrode sheet 201 and the negative electrode sheet 202 , and grooves 33 penetrate through the active material layer 30 . Meanwhile, a ceramic layer 40 is provided in the groove 33 of the positive electrode sheet 201 and the negative electrode sheet 202 . [0088] By removing the active material layer 30 on the surface of the central region of the positive electrode sheet 201 and the negative electrode sheet 202 and backfilling the ceramic layer 40, since the ceramic layer 40 is dense, insulated, does not conduct electrons and isolate lithium ions, the lithium ions in the electrolyte are not allowed to be free of lithium ions, so the lithium ions in the electrolyte are not allowed to be free of lithium ions. Lithium ions will be deembedded in the middle area of ​​the ceramic layer 40, and only electrons flow through the current collector 10, thereby fundamentally solving the problem of lithium deposition in the middle area of ​​the negative electrode sheet 202. [0089] In one possible implementation, the total area of ​​the orthogonal projection of the groove 33 on the surface of the current collector 10 is S1, and the area of ​​the surface of the current collector 10 is S. [0090] S1 and S satisfy: 0.01≤S1/S≤0.3. [0091] Since the groove 33 needs to be opened in the middle of the electrode sheet 100 to reduce the possibility of lithium deposition in the intermediate area during charging, the installation area of ​​the groove 33 cannot be too small, otherwise the effect of reducing the lithium ion concentration in the area cannot be achieved. The problem of lithium excretion in the intermediate area cannot be solved. At the same time, since the groove 33 is provided to reduce the use of the active material layer 30, the installation area of ​​the groove 33 cannot be too large, otherwise excessive active material layer 30 will be removed, affecting the monomer electricity. The energy density of the core. Therefore, the installation area of ​​the groove 33 needs to meet 0.01≤S1/S≤0.3. [0092] The electrode sheet 100 provided in the embodiment of the present application includes a current collector 10 and an active material layer 30. The active material layer 30 is located at least one side of the surface of the current collector 10 in the thickness direction of the current collector 10; the active material layer 30 is provided with a concave on the active material layer 30 in the thickness direction of the current collector 10; The groove 33 , the groove 33 is located in the area where the current collector 10 is prone to lithium deduction. [0093] By providing grooves 33 in the area where the active material layer 30 is prone to lithium extraction, the active material in the area where the lithium extraction region is prone to lithium extraction is removed, so that the lithium ion concentration in the area is reduced, and no or only a small amount of lithium ions is detached is performed. The possibility of lithium removal during charging of the pole sheet 100 is reduced. [0094] In addition, the embodiment of the present application also provides a laminated battery cell 200 including a positive electrode sheet 201 , a diaphragm 203 and a negative electrode sheet 202 , the positive electrode sheet 201 and the negative electrode sheet 202 are arranged stacked, and the diaphragm 203 is arranged on the positive electrode sheet 201 and the negative electrode sheet 202 . In between, the positive electrode sheet 201 is the above-mentioned electrode sheet 100 . [0095] By providing grooves 33 in the middle area of ​​the positive electrode sheet 201, that is, removing the positive electrode active material layer 31 in the upper middle area of ​​the positive electrode sheet 201, the intermediate area in the laminated battery cell 200 is a region with the smallest lithium ion concentration, which greatly reduces the Possibility of lithium deposition in the intermediate region during charging. [0096] In addition, the negative electrode active material layer 32 in the middle area of ​​the negative electrode sheet 202 can also be retained, and the part outside the positive electrode sheet 201 in the length and width directions of the negative electrode sheet 202 in the entire battery cell can be increased, that is, the overhang area can be increased, and the entire battery can be improved. Security. [0097] In one possible implementation, the negative | 1. A pole piece used in laminated battery cells, It is characterized in that include: Current collector (10); Two pole ears (20) are arranged opposite to both sides of the current collector (10) along the length direction of the current collector (10); An active material layer (30) is located on at least one side of the surface of the current collector (10) along the thickness direction of the current collector (10); The active material layer (30) is provided with a groove (33) on one side away from the current collector (10), and is located in the length direction of the current collector (10). the middle part of the fluid (10); A ceramic layer (40) is filled in the groove (33). 2. The pole piece according to claim 1, It is characterized in that In the width direction of the current collector (10), the groove (33) extends to one side of the current collector (10), and the notch of the groove (33) is located at the current collector (10) at the edge extending along the length direction. 3. The pole piece according to claim 1, It is characterized in that In the thickness direction of the current collector (10), the active material layer (30) is located on both sides of the surface of the current collector (10), and the recesses are provided on both active material layers (30). slot (33). 4. The pole piece according to claim 3, It is characterized in that The grooves (33) on the two active material layers (30) are arranged oppositely along the thickness direction of the current collector (10). 5. The pole piece according to claim 1, It is characterized in that In the thickness direction of the current collector (10), the depth of the groove (33) is equal to the thickness of the active material layer (30). 6. The pole piece according to claim 1, It is characterized in that In the thickness direction of the current collector (10), the depth of the groove (33) is smaller than the thickness of the active material layer (30). 7. The pole piece according to claim 1, It is characterized in that Along the thickness direction of the current collector (10), the orthoprojection of the ceramic layer (40) coincides with the orthoprojection of the groove (33). 8. The pole piece according to claim 1, It is characterized in that A surface of the ceramic layer (40) is flush with the surface of the active material layer (30) along the thickness direction of the current collector (10). 9. The pole sheet according to any one of claims 1-6, It is characterized in that Along the thickness direction of the current collector (10), the total area of ​​the orthoprojection of the groove (33) is S1, and the area of ​​the surface of the current collector (10) is S; S1 and S satisfy: 0.01≤S1/S≤0.3. 10. The pole piece according to claim 1, It is characterized in that The two pole ears (20) are respectively located opposite sides in the width direction of the current collector (10). 11. The pole piece according to claim 1, It is characterized in that The electrode sheet (100) is a positive electrode sheet (201), and the positive electrode sheet (201) includes a positive electrode current collector (11), a positive electrode ear (21) and a positive electrode active material layer (31), and a positive electrode current collector ( 11) in the length direction, the two positive electrode ears (21) are arranged opposite to both sides of the positive electrode current collector (11), and the positive electrode active material layer ( 31) is located at least one side of the surface of the positive electrode current collector (11). 12. The pole piece according to claim 1, It is characterized in that The electrode sheet (100) is a negative electrode sheet (202), and the negative electrode sheet (202) includes a negative current collector (12), a negative electrode ear (22) and a negative electrode active material layer (32), and a negative current collector ( 12) in the length direction, the two negative electrode ears (22) are arranged opposite to both sides of the negative electrode current collector (12), and the negative electrode active material layer ( 32) is located at least one side of the surface of the negative electrode current collector (12). 13. A laminated battery cell, It is characterized in that Including a positive electrode sheet (201), a diaphragm (203) and a negative electrode sheet (202), the positive electrode sheet (201) and the negative electrode sheet (202) are arranged on the positive electrode sheet (201) ) and the negative electrode sheet (202), the positive electrode sheet (201) is an electrode sheet (100) according to any one of claims 1-11. 14. A laminated battery cell, It is characterized in that Including a positive electrode sheet (201), a diaphragm (203) and a negative electrode sheet (202), the positive electrode sheet (201) and the negative electrode sheet (202) are arranged on the positive electrode sheet (201) ) and the negative electrode sheet (202), the negative electrode sheet (202) is a polar sheet (100) according to any one of claims 1-10 and 12. 15. A battery, It is characterized in that It includes a housing (301) and a laminated battery cell (200) as claimed in any one of claims 13-14, and the laminated battery cell (200) is provided in the housing (301). 16. An electrical equipment, It is characterized in that Includes the battery of claim 15. | 比亚迪股份有限公司
823 | CN118610365A | Granted | BYD CO LTD | Electrode carriers/collectors¦Cell component details¦Non-aqueous electrolyte accumulator electrodes¦Li-accumulators | 2024-08-09 | 2024-09-06 | Pole piece, laminated battery cell, battery and electric equipment | The invention relates to the technical field of battery assembling and manufacturing, in particular to a pole piece, a laminated battery cell, a battery and electric equipment. The pole piece comprises a current collector; the active material layer is located on at least one side of the surface of the current collector in the thickness direction of the current collector; the active material layer is provided with a groove, and the groove is located in an area, where lithium is easy to separate out, of the current collector. The grooves are formed in the area, where lithium is easy to separate out, of the active substance layer, the active substance in the area, where lithium is easy to separate out, on the pole piece is removed, the lithium ion concentration of the area is reduced, deintercalation of a small number of lithium ions is not carried out, and therefore the possibility that lithium is separated out in the charging process of the pole piece is reduced. | Technical field [0001] The present application relates to the technical field of battery assembly and manufacturing, and in particular to a pole piece, a laminated battery cell, a battery and electrical equipment. Background technology [0002] At present, for laminated batteries with large capacity and large differences in length and width, in order to reduce the path for current to flow in the length direction, a solution can be adopted in which positive and negative tabs are provided at both ends of the battery. Compared with the solution of a battery of the same size but with only one terminal lug, the flow path of electrons is shortened by half, which can reduce the internal resistance of the battery, reduce the heat generation of the battery, and improve the energy efficiency of the battery. [0003] However, in the above-mentioned batteries, the problem of overcharge and lithium deposition is prone to occur, which affects the performance of the battery. Contents of the invention [0004] Based on this, this application provides a pole piece, laminated cell, battery and electrical equipment to solve the problem of uneven current density distribution in local areas of the pole piece. Excessive local current density leads to overcharge and precipitation of lithium, affecting battery performance. problem. [0005] On the one hand, this application provides a pole piece used in a laminated battery core, including: current collector; The active material layer is located on at least one side of the surface of the current collector along the thickness direction of the current collector; The active material layer is provided with grooves, and the grooves are located in areas where the current collector is prone to lithium precipitation. [0006] In one possible implementation, the groove is located in the middle of the current collector along the length direction of the current collector. [0007] In a possible implementation, along the width direction of the current collector, the groove extends to one side of the current collector, and the notch of the groove is located at an edge of the current collector extending along the length direction. [0008] In one possible implementation, along the thickness direction of the current collector, the active material layers are located on both sides of the surface of the current collector, and grooves are provided on both active material layers. [0009] In a possible implementation, the grooves on the two active material layers are arranged oppositely along the thickness direction of the current collector. [0010] In a possible implementation, along the thickness direction of the current collector, the depth of the groove is equal to the thickness of the active material layer. [0011] In a possible implementation, along the thickness direction of the current collector, the depth of the groove is smaller than the thickness of the active material layer. [0012] In a possible implementation, the pole piece further includes a ceramic layer, and the ceramic layer is disposed in the groove. [0013] In a possible implementation, along the thickness direction of the current collector, the orthographic projection of the ceramic layer coincides with the orthographic projection of the groove. [0014] In a possible implementation, along the thickness direction of the current collector, the surface of the ceramic layer is flush with the surface of the active material layer. [0015] In one possible implementation, along the thickness direction of the current collector, the total area of ​​the orthographic projection of the groove is S1, and the area of ​​the current collector surface is S; S1 and S satisfy: 0.01≤S1/S≤0.3. [0016] In a possible implementation, the pole piece further includes two pole tabs, and the two pole tabs are arranged oppositely on both sides of the current collector along the length direction of the current collector. [0017] In a possible implementation, the two pole tabs are respectively located on opposite sides in the width direction of the current collector. [0018] In a possible implementation, the electrode piece is a positive electrode piece, and the positive electrode piece includes a positive electrode current collector, a positive electrode tab, and a positive electrode active material layer. Along the length direction of the positive electrode current collector, the two positive electrode tabs are arranged opposite to each other on both sides of the positive electrode current collector. side, along the thickness direction of the positive electrode current collector, the positive electrode active material layer is located on at least one side of the surface of the positive electrode current collector. [0019] In a possible implementation, the electrode piece is a negative electrode piece, and the negative electrode piece includes a negative electrode current collector, a negative electrode ear, and a negative electrode active material layer. Along the length direction of the negative electrode current collector, the two negative electrode ears are arranged opposite to each other on both sides of the negative electrode current collector. side, along the thickness direction of the negative electrode current collector, the negative electrode active material layer is located on at least one side of the surface of the negative electrode current collector. [0020] On the other hand, the present application provides a laminated battery cell, which includes a positive electrode sheet, a separator and a negative electrode sheet. The positive electrode sheet and the negative electrode sheet are stacked, the separator is arranged between the positive electrode sheet and the negative electrode sheet, and the positive electrode sheet is the above-mentioned electrode sheet. [0021] In a possible implementation, the negative electrode piece is the above-mentioned electrode piece. [0022] In yet another aspect, the present application provides a battery, including a casing and the above-mentioned laminated battery core, and the laminated battery core is provided in the casing. [0023] In another aspect, the present application provides an electrical device, including the above-mentioned battery. [0024] The pole pieces, laminated cells, batteries and electrical equipment provided by this application remove the active material in the areas of the active material layer that are prone to lithium precipitation by arranging grooves in the areas of the active material layer that are prone to lithium precipitation, so that the lithium ions in this area are The concentration is reduced, and no or only a small amount of lithium ions are deintercalated, which reduces the problem of overcharge and lithium deposition in the highest SOC (state of charge) area of ​​the pole piece. In this way, it helps to improve the performance of the battery with the pole piece. Description of the drawings [0025] In order to more clearly explain the embodiments of the present application or the technical solutions in the prior art, the following will briefly introduce the drawings that need to be used in the description of the embodiments or the prior art. Obviously, the drawings in the following description These are some embodiments of the present application. For those of ordinary skill in the art, other drawings can be obtained based on these drawings without exerting creative efforts. [0026] Figure 1 This is the simulation result diagram of the charge state of the local electrode material at the end of charging of the electrode sheet; Figure 2 One of the structural schematic diagrams of the laminated battery core provided in the embodiment of the present application; Figure 3 for Figure 2 The structural diagram of the positive electrode plate of the laminated battery cell is shown; Figure 4 for Figure 2 Schematic diagram of the structure of the negative electrode sheet of the laminated battery cell shown; Figure 5 Schematic structural diagram of the pole piece provided for the embodiment of the present application; Figure 6 The second structural schematic diagram of the laminated battery core provided for the embodiment of the present application; Figure 7 The third structural schematic diagram of the laminated battery core provided for the embodiment of the present application; Figure 8 The fourth structural schematic diagram of the laminated battery core provided for the embodiment of the present application; Figure 9 The fifth structural schematic diagram of the laminated battery core provided for the embodiment of the present application; Figure 10 A schematic structural diagram of the battery provided for the embodiment of the present application; Figure 11 for Figure 10 Front view of the battery shown; Figure 12 for Figure 10 Side view of the battery shown. [0027] Explanation of reference symbols: 100-pole piece; 10-current collector; 11-positive electrode current collector; 12-negative electrode current collector; 20-pole ear; 21-positive electrode ear; 22-negative electrode ear; 30-active material layer; 31-positive electrode active material layer; 32-negative active material layer; 33-groove; 40-ceramic layer; 200-laminated battery core; 201-positive electrode sheet; 202-negative electrode sheet; 203-separator; 300-battery; 301-casing; 302-positive electrode Column; 303-negative column. Detailed implementation [0028] In order to make the purpose, technical solutions and advantages of the present application clearer, the technical solutions in the embodiments of the present application will be described in more detail below in conjunction with the drawings in the preferred embodiments of the present application. In the drawings, the same or similar reference numbers throughout represent the same or similar components or components having the same or similar functions. The described embodiments are some, but not all, of the embodiments of the present application. The embodiments described below with reference to the drawings are exemplary and are intended to explain the present application, but should not be construed as limiting the present application. Based on the embodiments in this application, all other embodiments obtained by those of ordinary skill in the art without creative efforts fall within the scope of protection of this application. The embodiments of the present application will be described in detail below with reference to the accompanying drawings. [0029] In the description of this application, it should be noted that, unless otherwise explicitly stated and limited, the terms "installation", "connection" and "connection" should be understood in a broad sense. For example, it can be a fixed connection or an intermediate connection. The medium is indirectly connected, which can be the internal connection between two components or the interaction between two components. For those of ordinary skill in the art, the specific meanings of the above terms in this application can be understood according to specific circumstances. [0030] In the description of this application, it should be understood that the terms "upper", "lower", "front", "back", "vertical", "horizontal", "top", "bottom", "inner", The orientation or positional relationship indicated by "outside" is based on the orientation or positional relationship of the drawings. It is only for the convenience of describing the present application and simplifying the description. It does not indicate or imply that the device or element referred to must have a specific orientation or a specific orientation. orientation construction and operation, and therefore cannot be construed as a limitation on this application. [0031] The terms "first", "second" and "third" (if present) in the description and claims of this application and the above-mentioned drawings are used to distinguish similar objects and are not necessarily used to describe a specific sequence or sequence. Sequence. [0032] Furthermore, the terms "include" and "having" and any variations thereof are intended to cover non-exclusive inclusions, e.g., a process, method, system, product, or display that encompasses a series of steps or units need not be limited to those expressly listed Those steps or elements may instead include other steps or elements not expressly listed or inherent to the processes, methods, products or displays. [0033] During the charge and discharge process of lithium-ion batteries, due to various reasons such as low negative electrode potential and insufficient space for lithium insertion, electrons are deposited on the surface of the pole pieces to form lithium dendrites, which reduces the cycle life and energy efficiency of the battery. At present, for large-capacity laminated batteries with large differences in length and width, in order to reduce the path for current to flow in the length direction, a solution can be adopted in which positive and negative tabs are provided at both ends of the battery. Compared with the solution of a battery of the same size but with only one terminal lug, the flow path of electrons is shortened by half, which can reduce the internal resistance of the battery, reduce the heat generation of the battery, and improve the energy efficiency of the battery. [0034] However, due to the internal resistance between the current collector and the dressing, it is easy to cause uneven distribution of current density and potential in the length direction of the pole piece, which leads to inconsistent lithium insertion states in various areas during the charging process, and it is easy to cause local current density to be too high and cause problems. The problem of overcharging and lithium deposition affects the performance of the battery. [0035] After repeated thinking and verification, the inventor found that if Figure 1As shown, according to the simulation results, it can be seen that since the pole tabs are produced at both ends of the pole piece, the SOC (state of charge, state of charge) in the middle area of ​​the pole piece is the highest, and it is very easy to cause the problem of overcharge and precipitation of lithium, where x is the pole piece. The length direction of the pole piece, y is the width direction of the pole piece, and z is the height direction of the pole piece. If the dressing in the middle area of ​​the pole piece is removed, so that the lithium ion concentration in this area is low, and no or only a small amount of lithium ions are deintercalated, the possibility of lithium precipitation in this area will be reduced. At the same time, the place where the dressing was removed can be backfilled with dense ceramics to enhance the strength of the pole piece, while also isolating lithium ions, further reducing the possibility of lithium precipitation, and helping to improve the performance of batteries with this pole piece. [0036] In view of this, the present application provides a pole piece, including: a current collector; an active material layer located on at least one side of the surface of the current collector along the thickness direction of the current collector; the active material layer is provided with a groove, and the groove is The groove is located in the area where the current collector is prone to lithium precipitation. [0037] By arranging grooves in the areas of the active material layer that are prone to lithium deposition, the active material in the areas that are prone to lithium deposition on the pole piece is removed, so that the lithium ion concentration in this area is reduced, and no or only a small amount of lithium ions are deintercalated, thereby reducing the This eliminates the possibility of lithium precipitation from the pole piece during charging. [0038] The contents of the present application will be described in detail below with reference to the accompanying drawings, so that those skilled in the art can understand the contents of the present application more clearly and in detail. [0039] Figure 1 This is the simulation result diagram of the charge state of the local electrode material at the end of charging of the electrode sheet. Figure 2 One of the structural schematic diagrams of the laminated battery core provided in the embodiment of the present application. Figure 3 for Figure 2 Schematic diagram of the structure of the positive electrode sheet of the laminated battery cell shown. Figure 4 for Figure 2 Shown is a schematic structural diagram of the negative electrode sheet of the laminated battery cell. Figure 5 A schematic structural diagram of the pole piece provided for the embodiment of the present application. Figure 6 The second structural schematic diagram of the laminated battery core is provided for the embodiment of the present application. Figure 7 The third structural schematic diagram of the laminated battery core provided in the embodiment of the present application. Figure 8 The fourth structural schematic diagram of the laminated battery core is provided for the embodiment of the present application. Figure 9 The fifth structural schematic diagram of the laminated battery core is provided for the embodiment of the present application. Figure 10 A schematic structural diagram of a battery provided in an embodiment of the present application. Figure 11 for Figure 10 Front view of the battery shown. Figure 12 for Figure 10 Side view of the battery shown. [0040] like Figure 2 and Figure 3 As shown in the figure, the pole piece 100 provided by the embodiment of the present application is used in the laminated battery core 200. The laminated battery cell 200 includes a positive electrode sheet 201, a negative electrode sheet 202 and a separator 203. The positive electrode sheet 201 and the negative electrode sheet 202 are stacked, and the separator 203 is provided between the positive electrode sheet 201 and the negative electrode sheet 202. Among them, the positive electrode piece 201 is the electrode piece 100 provided in the embodiment of the present application. [0041] The pole piece 100 includes a current collector 10 , a pole tab 20 and an active material layer 30 . The tabs 20 and the active material layer 30 are respectively provided on the current collector 10 . [0042] There are two pole tabs 20 . Along the length direction of the current collector 10 , the two pole tabs 20 are oppositely arranged on both sides of the current collector 10 and extend out of the current collector 10 . [0043] Along the thickness direction of the current collector 10 , the active material layer 30 is located on at least one side of the surface of the current collector 10 . [0044] like Figure 2 and Figure 3 As shown, the length direction of the current collector 10 is A, the width direction of the current collector 10 is B, and the thickness direction of the current collector 10 is C. [0045] The active material layer 30 is provided with grooves 33 , and the grooves 33 are located in the area of ​​the current collector 10 where lithium can easily be deposited. [0046] In one possible implementation, the groove 33 is located in the middle of the current collector 10 along the length direction of the current collector 10 . [0047] In a possible implementation, the groove 33 is formed in the middle area of ​​the pole piece 100 by intermittently coating the active material layer 30 on the current collector 10 or by adding a gasket on the coating head. . [0048] The positive electrode sheet 201 includes a positive electrode current collector 11, a positive electrode tab 21 and a positive electrode active material layer 31. Along the length direction of the positive electrode current collector 11, two positive electrode tabs 21 are arranged oppositely on both sides of the positive electrode current collector 11. Along the length direction of the positive electrode current collector 11, In the thickness direction, the positive electrode active material layer 31 is located on at least one side of the surface of the positive electrode current collector 11 . [0049] like Figure 3 As shown, in one possible implementation, the groove 33 extends to one side of the current collector 10 along the width direction of the current collector 10 . The notch of the groove 33 is located at an edge extending along the length direction of the current collector 10 . [0050] Optionally, the extension length of the groove 33 is equal to the width of the current collector 10 , that is, the groove 33 extends to both sides of the current collector 10 . [0051] like Figure 2 As shown, in one possible implementation, the active material layers 30 are located on both sides of the surface of the current collector 10 along the thickness direction of the current collector 10 , and both active material layers 30 are provided with grooves 33 . [0052] In one possible implementation, along the thickness direction of the current collector 10 , the grooves 33 on the two active material layers 30 are arranged oppositely. [0053] In one possible implementation, along the thickness direction of the current collector 10 , the depth of the groove 33 is equal to the thickness of the active material layer 30 , that is, the groove 33 penetrates the active material layer 30 , with the surface of the current collector 10 being the bottom of the groove. . [0054] In a possible implementation, the shape and number of the grooves 33 are not limited. The grooves 33 can be multiple discontinuous blind holes, or one or more continuous wire grooves, as long as the grooves 33 are located in the set. The area on the fluid 10 that is prone to lithium deposition problems is sufficient. In the embodiment of the present application, since the tabs 20 are provided on both sides, the middle area of ​​the current collector 10 is an area prone to lithium deposition, and the groove 33 is located in the middle of the current collector 10 . [0055] like Figure 3 As shown in the figure, in one possible implementation, the two pole tabs 20 are respectively located on opposite sides in the width direction of the current collector 10 , that is, the two pole tabs 20 are centrally symmetrically arranged on the pole piece 100 . [0056] By arranging two pole tabs 20 symmetrically on the center of the pole piece 100, there is no need to distinguish the left and right sides of the pole piece 100 during use, which facilitates use during assembly and improves assembly efficiency. [0057] like Figure 4 As shown, the negative electrode sheet 202 includes a negative electrode current collector 12, a negative electrode tab 22 and a negative electrode active material layer 32. Along the length direction of the negative electrode current collector 12, the two negative electrode tabs 22 are arranged oppositely on both sides of the negative electrode current collector 12. In the thickness direction of the fluid 12 , the negative active material layer 32 is located on at least one side of the surface of the negative current collector 12 . [0058] There are no grooves 33 in the negative active material layer 32 . [0059] By arranging the groove 33 in the middle area of ​​the positive electrode sheet 201, the positive active material layer 31 in the upper middle area of ​​the positive electrode sheet 201 is removed, while the middle area of ​​the negative electrode sheet 202 is kept ungrooved, and the negative active material layer in the middle area of ​​the negative electrode sheet 202 is retained. 32. Therefore, in the laminated battery cell 200, the middle region is the region with the smallest lithium ion concentration, which greatly reduces the possibility of lithium deposition in the middle region during charging. And because the negative active material layer 32 in the middle area of ​​the negative electrode sheet 202 is retained, the length and width of the negative electrode sheet 202 beyond the positive electrode sheet 201 in the overall battery cell are increased, that is, the overhang area is increased, and the overall battery capacity is also improved. security. [0060] like Figure 5 As shown, in one possible implementation, the pole piece 100 further includes a ceramic layer 40 , and the ceramic layer 40 is disposed in the groove 33 . [0061] The ceramic layer 40 is dense and insulating, does not conduct electrons, and isolates lithium ions. [0062] Backfilling the ceramic layer 40 in the area of ​​the positive electrode sheet 201 where the positive electrode active material layer 31 is removed can enhance the strength of the positive electrode sheet 201 . [0063] In one possible implementation, along the thickness direction of the current collector 10 , the orthographic projection of the ceramic layer 40 coincides with the orthographic projection of the groove 33 , that is, the groove 33 is covered by the ceramic layer 40 . [0064] In one possible implementation, along the thickness direction of the current collector 10 , the surface of the ceramic layer 40 is flush with the surface of the active material layer 30 . [0065] The ceramic layer 40 is flush with the active material layer 30 and does not need to increase the thickness of the pole piece 100, thereby reducing the impact of filling ceramics on the thickness direction of the laminated battery core 200 and increasing the energy density. [0066] like Figure 6 As shown, in one possible implementation, along the thickness direction of the current collector 10 , the depth of the groove 33 is smaller than the thickness of the active material layer 30 , that is, the groove 33 does not penetrate the active material layer 30 . [0067] Thinning the active material layer 30 in the middle region of the positive electrode sheet 201, that is, partially removing the active material layer 30, reduces the lithium ion concentration in the middle region, allowing the laminated battery core 200 to meet the requirements even when charging and discharging with large currents. On the premise that lithium precipitation will not occur on the negative electrode sheet 202, the energy density of the laminated battery core 200 can be maintained to the greatest extent. [0068] like Figure 7 As shown in the figure, in one possible implementation, a ceramic layer 40 can also be provided in the groove 33 of the positive electrode sheet 201 that does not penetrate the active material layer 30. The ceramic layer 40 is dense and insulating, does not conduct electrons, and isolates lithium ions. , thereby improving the strength of the positive electrode sheet 201. [0069] like Figure 8 As shown in the figure, in one possible implementation, a groove 33 may also be provided on the negative electrode sheet 202 . [0070] Optionally, a groove 33 is provided in the middle region of the positive electrode sheet 201 , and the groove 33 penetrates the active material layer 30 ; a groove 33 is provided in the middle region of the negative electrode sheet 202 , and the groove 33 does not penetrate the active material layer 30 . At the same time, ceramic layers 40 are disposed in the grooves 33 of the positive electrode sheet 201 and the negative electrode sheet 202 . [0071] Depend on Figure 1 The simulation results show that during the charging process, the state of charge on the surface of the negative electrode is greater than the surface close to the current collector. Therefore, by removing the negative active material layer 32 of the negative electrode sheet 202 away from the surface of the negative electrode current collector 12 and backfilling the ceramic layer 40, since the ceramic layer 40 is dense, insulating, non-conductive and isolates lithium ions, the lithium ions in the electrolyte are Lithium ions will not diffuse from the area of ​​the ceramic layer 40 close to the electrolyte to the area of ​​the ceramic layer 40 close to the negative electrode active material layer 32 for deintercalation. Therefore, the problem of lithium deposition in the middle area of ​​the negative electrode sheet 202 is reduced. [0072] like Figure 9 As shown in the figure, in one possible implementation, grooves 33 are provided in the middle regions of both the positive electrode sheet 201 and the negative electrode sheet 202 , and the grooves 33 penetrate the active material layer 30 . At the same time, ceramic layers 40 are disposed in the grooves 33 of the positive electrode sheet 201 and the negative electrode sheet 202 . [0073]By removing the active material layer 30 on the surface of the central area of ​​the positive electrode sheet 201 and the negative electrode sheet 202 and backfilling the ceramic layer 40, since the ceramic layer 40 is dense, insulating, non-conductive and isolates lithium ions, the lithium ions in the electrolyte cannot Lithium ions will be deintercalated in the middle area where the ceramic layer 40 is provided, and only electrons will flow from the current collector 10 . Therefore, the problem of lithium deposition in the middle area of ​​the negative electrode sheet 202 is fundamentally solved. [0074] In one possible implementation, along the thickness direction of the current collector 10 , the total area of ​​the orthographic projection of the groove 33 on the surface of the current collector 10 is S1 , and the area of ​​the surface of the current collector 10 is S. [0075] S1 and S satisfy: 0.01≤S1/S≤0.3. [0076] Since the groove 33 needs to be opened in the middle of the pole piece 100 to reduce the possibility of lithium deposition in the middle area during charging, the area of ​​the groove 33 cannot be too small, otherwise it cannot achieve the effect of reducing the lithium ion concentration in this area. The problem of lithium precipitation in the middle area cannot be solved. At the same time, since the groove 33 will reduce the use of the active material layer 30, the groove 33 cannot be set up in an area too large, otherwise too much of the active material layer 30 will be removed, affecting the monomer battery. Core energy density. Therefore, the area of ​​the groove 33 needs to satisfy 0.01≤S1/S≤0.3. [0077] The pole piece 100 provided in the embodiment of the present application includes a current collector 10 and an active material layer 30. Along the thickness direction of the current collector 10, the active material layer 30 is located on at least one side of the surface of the current collector 10; the active material layer 30 is provided with a concave surface. The groove 33 and the groove 33 are located in the area of ​​the current collector 10 where lithium is easily deposited. [0078] By arranging grooves 33 in the areas of the active material layer 30 that are prone to lithium deposition, the active material in the areas that are prone to lithium deposition on the pole piece 100 is removed, so that the lithium ion concentration in this area is reduced, and no or only a small amount of lithium ion removal is performed. embedded, thereby reducing the possibility of lithium precipitation in the pole piece 100 during the charging process. [0079] In addition, the embodiment of the present application also provides a laminated battery cell 200, including a positive electrode sheet 201, a separator 203 and a negative electrode sheet 202. The positive electrode sheet 201 and the negative electrode sheet 202 are stacked, and the separator 203 is provided between the positive electrode sheet 201 and the negative electrode sheet 202. Among them, the positive electrode piece 201 is the above-mentioned electrode piece 100. [0080] By arranging the groove 33 in the middle area of ​​the positive electrode sheet 201, that is, removing the positive electrode active material layer 31 in the upper middle area of ​​the positive electrode sheet 201, the middle area of ​​the laminated battery core 200 is the area with the smallest lithium ion concentration, which greatly reduces Possibility of lithium deposition in the intermediate area during charging. [0081] Moreover, the negative active material layer 32 in the middle area of ​​the negative electrode sheet 202 can also be retained, and the len | 1. A pole piece used in laminated batteries, It is characterized by, include: Current collector(10); Active material layer (30), along the thickness direction of the current collector (10), the active material layer (30) is located on at least one side of the surface of the current collector (10); The active material layer (30) is provided with grooves (33), and the grooves (33) are located in the area of ​​the current collector (10) where lithium is easily deposited. 2. The pole piece according to claim 1, It is characterized by, Along the length direction of the current collector (10), the groove (33) is located in the middle of the current collector (10). 3. The pole piece according to claim 2, It is characterized by, Along the width direction of the current collector (10), the groove (33) extends to one side of the current collector (10), and the notch of the groove (33) is located on the current collector (10). along the length of the edge. 4. The pole piece according to claim 1, It is characterized by, Along the thickness direction of the current collector (10), the active material layer (30) is located on both sides of the surface of the current collector (10), and the two active material layers (30) are provided with the recesses. slot(33). 5. The pole piece according to claim 4, It is characterized by, Along the thickness direction of the current collector (10), the grooves (33) on the two active material layers (30) are arranged oppositely. 6. The pole piece according to claim 1, It is characterized by, Along the thickness direction of the current collector (10), the depth of the groove (33) is equal to the thickness of the active material layer (30). 7. The pole piece according to claim 1, It is characterized by, Along the thickness direction of the current collector (10), the depth of the groove (33) is smaller than the thickness of the active material layer (30). 8. The pole piece according to any one of claims 1-7, It is characterized by, The pole piece (100) also includes a ceramic layer (40) disposed in the groove (33). 9. The pole piece according to claim 8, It is characterized by, Along the thickness direction of the current collector (10), the orthographic projection of the ceramic layer (40) coincides with the orthographic projection of the groove (33). 10. The pole piece according to claim 8, It is characterized by, Along the thickness direction of the current collector (10), the surface of the ceramic layer (40) is flush with the surface of the active material layer (30). 11. The pole piece according to any one of claims 1-7, It is characterized by, Along the thickness direction of the current collector (10), the total area of ​​the orthographic projection of the groove (33) is S1, and the area of ​​the surface of the current collector (10) is S; S1 and S satisfy: 0.01≤S1/S≤0.3. 12. The pole piece according to claim 2, It is characterized by, The pole piece also includes two pole tabs (20), which are arranged oppositely on both sides of the current collector (10) along the length direction of the current collector (10). 13. The pole piece according to claim 12, It is characterized by, The two pole tabs (20) are respectively located on opposite sides in the width direction of the current collector (10). 14. The pole piece according to claim 12, It is characterized by, The electrode piece (100) is a positive electrode piece (201), and the positive electrode piece (201) includes a positive electrode current collector (11), a positive electrode ear (21) and a positive electrode active material layer (31). 11), the two positive electrode ears (21) are arranged oppositely on both sides of the positive electrode current collector (11), and along the thickness direction of the positive electrode current collector (11), the positive electrode active material layer ( 31) is located on at least one side of the surface of the positive electrode current collector (11). 15. The pole piece according to claim 12, It is characterized by, The electrode piece (100) is a negative electrode piece (202), and the negative electrode piece (202) includes a negative electrode current collector (12), a negative electrode ear (22) and a negative electrode active material layer (32). 12), the two negative electrode ears (22) are arranged oppositely on both sides of the negative electrode current collector (12), and along the thickness direction of the negative electrode current collector (12), the negative electrode active material layer ( 32) is located on at least one side of the surface of the negative electrode current collector (12). 16. A laminated battery core, It is characterized by, It includes a positive electrode sheet (201), a separator (203) and a negative electrode sheet (202). The positive electrode sheet (201) and the negative electrode sheet (202) are stacked, and the separator (203) is provided on the positive electrode sheet (201). ) and the negative electrode piece (202), the positive electrode piece (201) is the pole piece (100) according to any one of claims 1-14. 17. The laminated battery cell according to claim 16, It is characterized by, The negative electrode piece (202) is the electrode piece (100) as described in any one of claims 1-13 and 15. 18. A battery, It is characterized by, It includes a housing (301) and the laminated battery core (200) according to any one of claims 16-17, and the laminated battery core (200) is provided in the housing (301). 19. An electrical equipment, It is characterized by, Includes a battery as claimed in claim 18. | 比亚迪股份有限公司
824 | CN118600448B | Granted | BYD CO LTD | Cells¦Secondary cells charging/discharging | 2024-08-08 | 2024-11-19 | Electrolyzers, electrolyser banks and electrolyser systems | The invention discloses an electrolytic cell, an electrolytic cell group and an electrolytic cell system. The electrolytic cell includes a tank body. The tank body is provided with an oxygen evolution electrode and a hydrogen evolution electrode. The oxygen evolution electrode and the hydrogen evolution electrode are electrically connected. ; Ni-MH battery, the nickel-hydrogen battery is located in the tank body, the nickel-hydrogen battery includes a positive electrode and a negative electrode, and the positive electrode and the negative electrode can be electrically connected on and off. According to the electrolytic cell of the present invention, there is no need to use a diaphragm, which reduces the energy consumption caused by the resistance of the diaphragm and improves the safety of the electrolytic cell. | Technical field [0001] The present invention relates to the field of battery technology, and in particular to an electrolytic cell, an electrolytic cell group and an electrolytic cell system. Background technology [0002] Photovoltaic hydrogen production technology is a technology that uses solar energy to convert into electrical energy through photovoltaic panels, and then produces hydrogen through electrolysis of water. This technology has the advantages of being clean, renewable, and environmentally friendly, and is an important direction for future energy transformation and energy security. At present, the research focus of photovoltaic hydrogen production technology includes improving the conversion efficiency of photovoltaic cells, reducing the cost of electrolyzing water to produce hydrogen, optimizing system design, etc. Among them, the most concerned one is the cost reduction, efficiency increase and safety of electrolyzers. [0003] At present, most of the separators used in alkaline electrolyzers are PPS (polyphenylene sulfide) woven membranes, which have poor insulation against hydrogen. When photovoltaic power generation suddenly decreases, the alkaline electrolyzer cannot respond quickly to this fluctuation, causing the hydrogen concentration at the oxygen production end to rise, posing a risk of explosion. In addition, the presence of the separator will also increase the impedance of the electrolytic water reaction, thereby increasing energy consumption. Contents of the invention [0004] The present invention aims to solve at least one of the technical problems existing in the prior art. To this end, one object of the present invention is to provide an electrolytic cell that does not require the use of a diaphragm, thereby reducing the energy consumption caused by the resistance of the diaphragm and improving the safety of the electrolytic cell. [0005] The second object of the present invention is to provide an electrolytic cell group using the above-mentioned electrolytic cell. [0006] The third object of the present invention is to provide an electrolytic cell system using the above-mentioned electrolytic cell or electrolytic cell group. [0007] The electrolytic cell according to the first embodiment of the present invention includes: a tank body, an oxygen evolution electrode and a hydrogen evolution electrode are provided in the tank body, and the oxygen evolution electrode and the hydrogen evolution electrode are electrically connected; a nickel hydrogen battery, the nickel A hydrogen battery is installed in the tank body, and the nickel-hydrogen battery includes a positive electrode and a negative electrode, and the positive electrode and the negative electrode can be electrically connected on and off. [0008] According to the electrolytic cell according to the embodiment of the present invention, by combining the charging reaction of the nickel-hydrogen battery with the electrolytic water reaction, the decoupling of the oxygen evolution process and the hydrogen evolution process of the electrolysis water reaction is achieved, reducing the use of the separator and reducing the cost of the separator. Cost of use. Moreover, it also reduces the energy consumption caused by the diaphragm resistance, greatly reducing the safety risks during the use of the electrolyzer. In addition, the integration of nickel-metal hydride batteries and electrolyzers can achieve the dual functions of electrochemical energy storage and hydrogen energy storage. [0009] According to some embodiments of the present invention, when the positive electrode and the negative electrode are electrically connected, the nickel metal hydride battery is in a charged state, and when the electrical connection between the positive electrode and the negative electrode is disconnected , the nickel-metal hydride battery is in a discharged state. [0010] According to some embodiments of the present invention, the electrolytic cell further includes: a first relay connected between the positive electrode and the negative electrode; when the first relay is energized, the nickel The hydrogen battery is in the charging state, and when the first relay is powered off, the nickel-hydrogen battery is in the discharging state. [0011] According to some embodiments of the present invention, the tank body includes: an oxygen generating chamber, the oxygen generating electrode and the negative electrode are arranged in the oxygen generating chamber; a hydrogen generating chamber, the hydrogen generating chamber and the oxygen generating chamber The chambers are independent of each other, and the hydrogen evolution electrode and the positive electrode are arranged in the hydrogen production chamber. [0012] According to some embodiments of the present invention, the oxygen generation chamber includes an oxygen evolution electrode plate, a negative electrode plate and a first connector, and the oxygen evolution electrode plate and the negative electrode plate are respectively connected to both sides of the first connector , the oxygen evolution electrode plate, the negative electrode plate and the first connector collectively The first liquid storage space is defined, the oxygen evolution electrode is arranged between one side of the first connector and the side wall of the oxygen evolution plate, and the negative electrode is arranged on the first connector between the other side and the side wall of the negative plate; the hydrogen production chamber includes a hydrogen evolution plate , positive plate and second connector, the hydrogen evolution electrode plate and the positive electrode plate are connected to both sides of the second connector respectively, the hydrogen evolution electrode plate, the positive electrode plate and the second connector are common A second liquid storage space is defined, and the hydrogen evolution electrode is located on the second between one side of the connecting piece and the side wall of the hydrogen evolution plate, the positive electrode is disposed between the other side of the second connecting piece and the side wall of the positive plate, the positive electrode and the The negative electrode is electrically connected in an on-off manner through the positive plate and the negative plate. [0013] According to some embodiments of the present invention, the electrolytic cell further includes: a second relay connected between the oxygen evolution plate and the negative plate; a third relay connected to Between the hydrogen evolution plate and the positive plate; when the nickel-hydrogen battery is in a charging state, both the second relay and the third relay are powered off, and when the nickel-hydrogen battery is in a discharge state , both the second relay and the third relay are energized. [0014] According to some embodiments of the present invention, a first inlet and a first outlet are formed on the oxygen generation chamber, and the first inlet and the first outlet are respectively connected with the first liquid storage space; the hydrogen production chamber A second inlet and a second outlet are formed on the chamber, and the second inlet and the second outlet are respectively connected with the second liquid storage space. [0015] According to some embodiments of the present invention, the first connecting piece and/or the second connecting piece includes a modified polytetrafluoroethylene piece. [0016] According to some embodiments of the present invention, the hydrogen evolution electrode and/or the oxygen evolution electrode are foam materials, mesh materials, felt materials or plate materials; and/or, the positive electrode and/or the The negative electrode is made of foam material, mesh material, felt material or plate material. [0017] According to some embodiments of the present invention, the hydrogen evolution electrode and/or the oxygen evolution electrode is at least one of carbon, iron, cobalt, nickel, molybdenum, tungsten, platinum, ruthenium and iridium, or iron, cobalt, nickel , an alloy material formed by at least one of molybdenum, tungsten, platinum, ruthenium and iridium and at least one of aluminum, phosphorus, sulfur, oxygen and nitrogen. [0018] According to some embodiments of the present invention, the positive electrode is nickel oxide or nickel hydroxide; the negative electrode is a hydrogen storage alloy. [0019] According to some embodiments of the present invention, the hydrogen storage alloy includes at least one of titanium-based alloy, magnesium-based alloy, zirconium-based alloy, lanthanide rare earth alloy and iron-nickel-based alloy. [0020] According to some embodiments of the present invention, the hydrogen storage alloy includes a metal organic framework, an alloy organic framework or a carbon-based material. [0021] The electrolytic cell group according to the second embodiment of the present invention includes a plurality of electrolytic cells according to the above-mentioned first embodiment, and a plurality of the electrolytic cells are connected in series or in parallel. [0022] According to some embodiments of the present invention, when multiple electrolytic cells are connected in series, the interiors of the oxygen generating chambers of multiple electrolytic cells are connected to each other, and the interiors of the hydrogen generating chambers of multiple electrolytic cells are connected to each other. The negative of the oxygen generating chamber in the center of the electrolytic cell group The polar electrode and the positive electrode of the hydrogen production chamber close to the center of the electrolytic cell group can be electrically connected on and off, and the oxygen evolution electrode of the oxygen production chamber far away from the center of the electrolytic cell group is electrically connected to the positive electrode far away from the electrolytic cell group. The hydrogen evolution electrode in the center of the hydrogen production chamber is electrically connected. [0023] The electrolytic cell system according to the third embodiment of the present invention includes the electrolytic cell according to the above first embodiment, or the electrolytic cell group according to the above second embodiment. [0024] Additional aspects and advantages of the invention will be set forth in part in the description which follows, and in part will be obvious from the description, or may be learned by practice of the invention. Description of the drawings [0025] The above and/or additional aspects and advantages of the present invention will become apparent and readily understood from the description of the embodiments taken in conjunction with the following drawings, in which: [0026] Figure 1 It is a schematic diagram of an electrolytic cell according to an embodiment of the present invention; [0027] Figure 2 is a schematic diagram of an electrolytic cell according to an embodiment of the present invention; [0028] Figure 3 is a schematic diagram of the first seal of the electrolytic cell according to an embodiment of the present invention; [0029] Figure 4 is a schematic diagram of an electrolytic cell group according to an embodiment of the present invention; [0030] Figure 5 is a schematic diagram of an electrolytic cell system according to an embodiment of the invention. [0031] Reference signs: [0032] 100. Electrolytic cell; 200. Electrolytic cell group; [0033] 1. Tank body; 11. Oxygen evolution electrode; 12. Hydrogen evolution electrode; 13. Oxygen generation chamber; [0034] 131. Oxygen evolution plate; 132. Negative plate; 133. First connector; [0035] 1331. The first opening; 1332. The first step; [0036] 1333. First perforation; 1334. Second perforation; [0037] 134. The first liquid storage space; 135. The first inlet; 136. The first outlet; [0038] 14. Hydrogen production chamber; 141. Hydrogen evolution plate; 142. Positive plate; [0039] 143. The second connecting piece; 1431. The second opening; 1432. The second step portion; [0040] 144. Second inlet; 145. Second outlet; 146. Second liquid storage space; [0041] 2. Nickel metal hydride battery; 21. Positive electrode; 22. Negative electrode; [0042] 3. The first relay; 4. The second relay; 5. The third relay; [0043] 300. Electrolyzer system; [0044] 301. Gas-liquid separation module; 302. Gas purification module; 303. Filtration module; [0045] 304. Cooling module; 305. Power module; 306. Electrolyte module; 307. Control module. Detailed implementation [0046] The embodiments of the present invention are described in detail below. The embodiments described with reference to the drawings are exemplary. References below Figure 1-Figure 3 An electrolytic cell 100 according to an embodiment of the first aspect of the invention is described. [0047] like Figure 1 and Figure 2 As shown, an electrolytic tank 100 according to the first embodiment of the present invention includes a tank body 1 and a nickel-metal hydride battery 2. [0048] Specifically, the tank 1 is provided with an oxygen evolution electrode 11 and a hydrogen evolution electrode 12, and the oxygen evolution electrode 11 and the hydrogen evolution electrode 12 are electrically connected. For example, in Figure 1 and Figure 2 In the example, a power supply is connected between the oxygen evolution electrode 11 and the hydrogen evolution electrode 12. A reaction occurs at the oxygen evolution electrode 11 to produce oxygen, and a reaction occurs at the hydrogen evolution electrode 12 to produce hydrogen. The generated hydrogen and oxygen are discharged into the storage medium or used directly. . [0049] combine Figure 1 and Figure 2, the nickel-hydrogen battery 2 is arranged in the tank 1. The nickel-hydrogen battery 2 includes a positive electrode 21 and a negative electrode 22. The positive electrode 21 and the negative electrode 22 can be electrically connected in an on-off manner. For example, when the positive electrode 21 and the negative electrode 22 are energized, the nickel-hydrogen battery 2 can store energy. The chemical reaction equation of the nickel-hydrogen battery 2 is: . Among them, the above-mentioned M refers to hydrogen storage alloy. In other words, tank 1 mainly contains two electrochemical reaction processes, one is the electrolysis of water reaction, and the chemical equation is: , the other is the nickel-metal hydride battery reaction. By combining the charging reaction of the nickel-hydrogen battery 2 with the electrolysis of water, the positive and negative electrode reactions of the nickel-hydrogen battery 2 realize charge transfer in the solution through the migration of hydroxide ions. Similarly, electrolysis in an alkaline system The water reaction also realizes the charge transfer in the solution through the migration of hydroxide ions. Taking advantage of this, the charge transfer between the hydrogen evolution electrode 12 and the oxygen evolution electrode 11 is mediated by the nickel hydrogen battery 2 to realize the electrolysis of water reaction. Decoupling of oxygen evolution process and hydrogen evolution process. For example, after decoupling, it can be divided into an oxygen-producing end and a hydrogen-producing end. That is, the oxygen generating end is where the oxygen evolving electrode 11 is located, and the hydrogen generating end is where the hydrogen evolving electrode 12 is located. The reaction at oxygen evolution electrode 11 is: , the reaction at hydrogen evolution electrode 12 is: . [0050] Such an arrangement realizes the decoupling of the oxygen evolution process and the hydrogen evolution process of the electrolysis water reaction of the electrolytic cell 100. There is no need to use a diaphragm in the middle of the tank 1 to conduct the circuit, which reduces the use of diaphragms and reduces the cost of using the diaphragm. Moreover, the energy consumption caused by the high resistance caused by the use of diaphragms is also reduced, and there is no need to worry about the mixing of hydrogen and oxygen when the electrolytic cell 100 is working, which greatly reduces the safety risks during the use of the electrolytic cell 100 . In addition, integrating the nickel metal hydride battery 2 and the electrolytic cell 100 can realize the dual functions of electrochemical energy storage and hydrogen energy storage. It should be noted that coupling refers to the phenomenon that two or more systems or two forms of motion influence each other through interaction and even combine. In this application, it refers to the combination of oxygen evolution reaction and hydrogen evolution reaction. Together, they form a water splitting reaction. Decoupling refers to separating the oxygen evolution reaction and the hydrogen evolution reaction to solve the problems that occur when the two are combined. [0051] According to the electrolytic cell 100 of the embodiment of the present invention, by combining the charging reaction of the nickel-hydrogen battery 2 with the electrolysis water reaction, the oxygen evolution process and the hydrogen evolution process of the water electrolysis reaction are decoupled, reducing the use of separators and reducing costs. The cost of using the diaphragm. Moreover, the energy consumption caused by the diaphragm resistance is also reduced, and the safety risks during use of the electrolytic cell 100 are greatly reduced. In addition, integrating the nickel metal hydride battery 2 and the electrolytic cell 100 can realize the dual functions of electrochemical energy storage and hydrogen energy storage. [0052] According to some embodiments of the present invention, when the positive electrode 21 and the negative electrode 22 are electrically connected, the nickel-hydrogen battery 2 is in a charged state, and when the electrical connection between the positive electrode 21 and the negative electrode 22 is disconnected, the nickel-hydrogen battery 2 2 is the discharge state. That is to say, during the operation of the hydrogen evolution electrode 12 and the oxygen evolution electrode 11 to generate hydrogen and oxygen, the positive electrode 21 and the negative electrode 22 are electrically connected, causing an electrochemical reaction to occur between the negative electrode 22 and the positive battery to store electricity. When the generation of oxygen and hydrogen stops, the electrical connection between the positive electrode 21 and the negative electrode 22 is disconnected, so that the nickel-hydrogen battery 2 can discharge other components. At this time, the positive electrode 21 and the negative electrode 22 of the nickel-hydrogen battery 2 can be connected to a load or other energy storage medium, and the circuit between the positive electrode 21 and the negative electrode 22 can be controlled to make the positive and negative electrodes of the nickel-hydrogen battery 2 External discharge, after the discharge, the positive and negative electrodes of the nickel-metal hydride battery 2 return to their original state, preparing for the next hydrogen production, oxygen production and charging, completing the cycle of the entire electrolytic cell system 300. Therefore, the nickel-hydrogen battery 2 can change the working state for charging and discharging according to the different working states of the electrolytic tank 100, which improves the performance of the electrolytic tank 100, improves the utilization rate of the electrolyte, and ensures the oxygen production end and production. The dynamic balance of the hydrogen end and the smooth progress of the electrochemical reaction. [0053] According to some embodiments of the invention, in combination with Figure 1 and Figure 2 , the electrolytic cell 100 further includes a first relay 3 , the first relay 3 is connected between the positive electrode 21 and the negative electrode 22 . When the first relay 3 is powered on, the nickel-hydrogen battery 2 is in a charging state; when the first relay 3 is powered off, the nickel-hydrogen battery 2 is in a discharged state. Therefore, by providing the first relay 3, the first relay 3 plays a role in controlling the on/off circuit, and the working state of the electrolytic cell 100 can be controlled by controlling the first relay 3. That is, the charging and discharging process of the nickel-metal hydride battery 2 can be controlled through the first relay 3 to facilitate the control of the electrolytic cell 100 . [0054] According to some embodiments of the invention, with reference to Figure 1 and Figure 2 , the tank body 1 includes an oxygen generating chamber 13 and a hydrogen generating chamber 14. The oxygen evolving electrode 11 and the negative electrode 22 are located in the oxygen generating chamber 13. The hydrogen generating chamber 14 and the oxygen generating chamber 13 are independent of each other. The hydrogen evolving electrode 12 and the positive electrode 21 Located in the hydrogen production chamber 14. [0055] For example, in Figure 1 and Figure 2 In the example of , the oxygen generation chamber 13 and the hydrogen generation chamber 14 are two independent structures. The oxygen evolution electrode 11 and the negative electrode 22 are placed in the oxygen generation chamber 13 , and the hydrogen evolution electrode 12 and the positive electrode 21 are placed in the hydrogen generation chamber 14 Inside. With this arrangement, the oxygen-producing end and the hydrogen-producing end of the electrolytic cell 100 are separated into two spaces through physical isolation. The hydrogen production process and the oxygen production process occur in different spaces respectively, and are independent of each other but related to each other, avoiding the problem of The mixing of hydrogen and oxygen further improves the safety of the electrolytic cell 100 . In addition, this application adopts a structure in which the hydrogen evolution electrode 12 and the oxygen evolution electrode 11 are placed separately. There is no need to worry about the increase in hydrogen concentration at the oxygen generation end caused by power supply fluctuations. Therefore, it can better adapt to intermittent power sources such as photovoltaics and wind power. Moreover, the hydrogen-producing end and the oxygen-producing end of the electrolytic cell 100 can be synchronized, thereby improving the working efficiency of the electrolytic cell 100 . [0056] According to some embodiments of the invention, in combination with Figure 1 and Figure 2 , the oxygen generating chamber 13 includes an oxygen evolution electrode plate 131, a negative electrode plate 132 and a first connector 133. The oxygen evolution electrode plate 131 and the negative electrode plate 132 are respectively connected to both sides of the first connector 133. The oxygen evolution electrode plate 131, the negative electrode The plate 132 and the first connector 133 jointly define a first liquid storage space 134. The oxygen evolution electrode 11 is disposed between one side of the first connector 133 and the side wall of the oxygen evolution electrode plate 131. The negative electrode 22 is disposed on the third between the other side of a connecting member 133 and the side wall of the negative electrode plate 132 . [0057] For example, in Figure 1-Figure 3 In the example of , the axis in the up and down direction of the first connecting member 133 coincides with the central axis of the oxygen generating chamber 13 , a first opening 1331 is formed on the first connecting member 133 , and the first opening 1331 runs through the thickness of the first connecting member 133 direction of both sides of the surface (e.g., Figure 2 and Figure 3 The left and right sides of the first connector 133 have first step portions 1332 on both sides of the thickness direction. The oxygen evolution electrode 11 is fitted at the first step portion 1332 , and the oxygen evolution electrode 11 is positioned away from the first step portion 1332 . One side of the opening 1331 is in contact with the side wall of the oxygen evolution electrode plate 131 . Similarly, the negative electrode 22 fits on the first step portion 1332 on the other side of the first connector 133, and the side of the negative electrode 22 away from the first opening 1331 is in contact with the side wall of the negative electrode plate, and the first liquid storage The space 134 is filled with an alkaline electrolyte of a specific concentration (for example, the concentration is 6 mol/L-7 mol/L). For example, electrolytic cell 100 is an alkaline electrolytic cell. This application uses an alkaline system, which eliminates the need to use expensive precious metal catalysts and is compatible with the mainstream alkaline transition metal catalysts currently on the market. [0058] Thus arranged, the oxygen evolution electrode plate 131 and the negative electrode plate 132 play the role of electrode support and conduction, the oxygen evolution electrode 11 and the negative electrode 22 play the role of electrochemical reaction catalysts, and the first connector 133 plays the role of sealing and preventing the anode and cathode. (For example, the oxygen evolution electrode 11 and the negative electrode 22) direct contact. Moreover, the first connector 133 has a supporting effect on the oxygen evolution electrode 11, the negative electrode 22, the oxygen evolution electrode plate 131 and the negative electrode plate 132, so that the various components in the oxygen generation chamber 13 can be stably connected as a whole. In addition, the first connecting member 133 has a simple structure and is easy to produce and process. It should be noted that the shape of the first connecting member 133 or the second connecting member 143 can be specifically set according to the usage requirements, for example, Figure 3 The first connecting piece 133 in is annular, Figure 2 The first connecting piece 133 in is Figure 3 A cross-sectional view of the first connecting member 133 along the up and down direction. [0059] combine Figure 1 and Figure 2 , the hydrogen generation chamber 14 includes a hydrogen evolution electrode plate 141, a positive electrode plate 142 and a second connector 143. The hydrogen evolution electrode plate 141 and the positive electrode plate 142 are respectively connected to both sides of the second connector 143. The hydrogen evolution electrode plate 141, the positive electrode plate 142 and The second connectors 143 jointly define a second liquid storage space 146. The hydrogen evolution electrode 12 is disposed between one side of the second connector 143 and the side wall of the hydrogen evolution plate 141. The positive electrode 21 is disposed on the second connector 143. Between the other side and the side wall of the positive electrode plate 142, the positive electrode 21 and the negative electrode 22 are electrically connected through the positive electrode plate 142 and the negative electrode plate 132 in an on-off manner. [0060] For example, in Figure 1-Figure 3 In the example of , the axis in the up and down direction of the second connecting member 143 coincides with the central axis of the hydrogen production chamber 14 , a second opening 1431 is formed on the second connecting member 143 , and the second opening 1431 runs through the thickness of the second connecting member 143 direction of both sides of the surface (e.g., Figure 2 The left and right sides of the second connector 143 have second step portions 1432 on both sides of the thickness direction. The hydrogen evolution electrode 12 is fitted at the second step portion 1432 , and the hydrogen evolution electrode 12 is positioned away from the second opening. One side of 1431 is in contact with the side wall of the hydrogen evolution electrode plate 141. Similarly, the positive electrode 21 fits on the second step portion 1432 on the other side of the second connector 143, and the side of the positive electrode 21 away from the second opening 1431 is in contact with the side wall of the positive plate, and the second liquid storage The space 146 is filled with an alkaline electrolyte of a specific concentration (for example, a concentration of 6 mol/L to 7 mol/L). The electrolyte in the second liquid storage space 146 is the same as the electrolyte in the first liquid storage space 134 . [0061] Thus arranged, the hydrogen evolution electrode plate 141 and the positive electrode plate 142 play the role of electrode support and conduction, the hydrogen evolution electrode 12 and the positive electrode 21 play the role of electrochemical reaction catalysts, and the second connector 143 serves to seal and prevent the cathode and anode (such as The hydrogen evolution electrode 12 and the positive electrode 21) are in direct contact. Moreover, the second connector 143 has a supporting function for the hydrogen evolution electrode 12, the positive electrode 21, the hydrogen evolution electrode plate 141 and the positive electrode plate 142, so that the various components in the hydrogen generation chamber 14 can be stably connected as a whole. In addition, the second connecting member 143 has a simple structure and is easy to produce and process. [0062] According to some embodiments of the invention, with reference to Figure 1 and Figure 2 , the electrolytic cell 100 further includes a second relay 4 and a third relay 5, the second relay 4 is connected between the oxygen evolution electrode plate 131 and the negative electrode plate 132, and the third relay 5 is connected between the hydrogen evolution electrode plate 141 and the positive electrode plate 142 . When the nickel-hydrogen battery 2 is in the charging state, the second relay 4 and the third relay 5 are both powered off. When the nickel-hydrogen battery 2 is in the discharge state, the second relay 4 and the third relay 5 are both powered on. [0063]For example, when the power supply supplies power to the electrolytic cell 100, the first relay 3 is controlled to be powered on, and the second relay 4 and the third relay 5 are controlled to be powered off. That is, the above process is a process in which the electrolytic cell 100 produces hydrogen and oxygen while the nickel-hydrogen battery 2 is in a charged state. When the electrolytic cell 100 stops working, the first relay 3 can be controlled to be powered off, and both the second relay 4 and the third relay 5 can be powered on to discharge the nickel metal hydride battery 2 . When the second relay 4 and the third relay 5 are energized, the oxygen evolution electrode 11 and the hydrogen evolution electrode 12 are in a short-circuit state, so that the nickel metal hydride battery 2 can discharge other components. Therefore, by controlling the power on and off of the second relay 4 and the third relay 5, the working status of the oxygen producing end and the hydrogen producing end can be better controlled, so as to facilitate the control of the working process of the electrolytic cell 100 and the operation of the nickel hydrogen battery 2. discharge, which is more conducive to the use of the electrolytic cell 100. [0064] According to some embodiments of the present invention, a first inlet 135 and a first outlet 136 are formed on the oxygen generating chamber 13, and the first inlet 135 and the first outlet 136 are respectively connected with the first liquid storage space 134. A second inlet 144 and a second outlet 145 are formed on the hydrogen production chamber 14, and the second inlet 144 and the second outlet 145 are respectively connected with the second liquid storage space 146. [0065] For example, in Figure 3 In the example of , the first inlet 135 is formed on the lower part of the oxygen evolution electrode plate 131, the first outlet 136 is formed on the upper part of the oxygen evolution electrode plate 131, and the first through hole 1333 and the second through hole 1334 are formed on the first connector 133, The first through hole 1333 and the second through hole 1334 are respectively located on radial sides of the first opening 1331. The first through hole 1333 is opposite to the first inlet 135, and the second through hole 1334 is opposite to the first outlet 136. When the electrolytic cell 100 is working, the electrolyte can flow in | 1. An electrolytic cell, It is characterized by: include: The tank body is provided with an oxygen evolution electrode and a hydrogen evolution electrode, and the oxygen evolution electrode and the hydrogen evolution electrode are electrically connected. The tank body includes an oxygen generation chamber and a hydrogen generation chamber, and the oxygen evolution electrode is located at the In the oxygen-generating chamber, the hydrogen-generating chamber and the oxygen-generating chamber are independent of each other, and the hydrogen-evolving electrode is located in the hydrogen-generating chamber; Nickel-hydrogen battery, the nickel-hydrogen battery is arranged in the tank body, the nickel-hydrogen battery includes a positive electrode and a negative electrode, the negative electrode is arranged in the oxygen generating chamber, and the positive electrode is arranged in the hydrogen generating chamber. Indoors, the positive electrode and the negative electrode can be electrically connected on and off; When the positive electrode and the negative electrode are electrically connected, the nickel-hydrogen battery is in a charged state. When the electrical connection between the positive electrode and the negative electrode is disconnected, the nickel-hydrogen battery is in a charged state. discharge state. 2. The electrolytic cell according to claim 1, It is characterized by: Further includes: A first relay, the first relay is connected between the positive electrode and the negative electrode; When the first relay is powered on, the nickel-hydrogen battery is in the charging state, and when the first relay is powered off, the nickel-metal hydride battery is in the discharging state. 3. The electrolytic cell according to claim 1, It is characterized by: The oxygen generation chamber includes an oxygen evolution electrode plate, a negative electrode plate and a first connector. The oxygen evolution electrode plate and the negative electrode plate are respectively connected to both sides of the first connector. The oxygen evolution electrode plate, The negative plate and the first connector jointly define a first liquid storage space, and the oxygen evolution electrode is disposed between one side of the first connector and the side wall of the oxygen evolution electrode plate, so The negative electrode is disposed between the other side of the first connector and the side wall of the negative plate; The hydrogen production chamber includes a hydrogen evolution electrode plate, a positive electrode plate and a second connector. The hydrogen evolution electrode plate and the positive electrode plate are respectively connected to both sides of the second connector. The hydrogen evolution electrode plate, the positive electrode The plate and the second connector jointly define a second liquid storage space, the hydrogen evolution electrode is located between one side of the second connector and the side wall of the hydrogen evolution plate, and the positive electrode is located between Between the other side of the second connecting member and the side wall of the positive electrode plate, the positive electrode and the negative electrode are electrically connected in an on-off manner through the positive electrode plate and the negative electrode plate. 4. The electrolytic cell according to claim 3, It is characterized by: Further includes: a second relay, the second relay is connected between the oxygen evolution plate and the negative plate; A third relay, the third relay is connected between the hydrogen evolution plate and the positive plate; When the nickel-metal hydride battery is in a charging state, both the second relay and the third relay are powered off. When the nickel-metal hydride battery is in a discharge state, the second relay and the third relay are both powered on. . 5. The electrolytic cell according to claim 3, It is characterized by: A first inlet and a first outlet are formed on the oxygen generating chamber, and the first inlet and the first outlet are respectively connected with the first liquid storage space; A second inlet and a second outlet are formed on the hydrogen production chamber, and the second inlet and the second outlet are respectively connected with the second liquid storage space. 6. The electrolytic cell according to claim 3, It is characterized by: The first connecting piece and/or the second connecting piece includes modified polytetrafluoroethylene pieces. 7. The electrolytic cell according to claim 1, It is characterized by: The hydrogen evolution electrode and/or the oxygen evolution electrode are foam materials, mesh materials, felt materials or plate materials; and/or The positive electrode and/or the negative electrode are foam material, mesh material, felt material or plate material. 8. The electrolytic cell according to claim 1, It is characterized by: The hydrogen evolution electrode and/or the oxygen evolution electrode is at least one of carbon, iron, cobalt, nickel, molybdenum, tungsten, platinum, ruthenium and iridium, or iron, cobalt, nickel, molybdenum, tungsten, platinum, ruthenium and an alloy material formed of at least one of iridium and at least one of aluminum, phosphorus, sulfur, oxygen and nitrogen. 9. The electrolytic cell according to any one of claims 1-8, It is characterized by: The positive electrode is nickel oxide or nickel hydroxide; The negative electrode is a hydrogen storage alloy. 10. Electrolyzer according to claim 9, It is characterized by: The hydrogen storage alloy includes at least one of titanium-based alloy, magnesium-based alloy, zirconium-based alloy, lanthanum series rare earth alloy and iron-nickel-based alloy. 11. The electrolytic cell according to claim 9, It is characterized by: The hydrogen storage alloy includes metal-organic frameworks, alloy-organic frameworks or carbon-based materials. 12. An electrolytic cell group, It is characterized by: It includes a plurality of electrolytic cells according to any one of claims 1 to 11, and a plurality of the electrolytic cells are connected in series or in parallel. 13. The electrolytic cell group according to claim 12, It is characterized by: When a plurality of electrolytic cells are connected in series, the interiors of the oxygen generating chambers of the plurality of electrolytic cells are connected to each other, and the interiors of the hydrogen generating chambers of the plurality of electrolytic cells are connected to each other. The negative electrode of the oxygen generating chamber and the positive electrode of the hydrogen generating chamber close to the center of the electrolytic cell group can be electrically connected on and off, and the oxygen evolving electrode of the oxygen generating chamber far away from the center of the electrolytic cell group and the positive electrode far away from the center of the electrolytic cell group The hydrogen evolution electrode of the hydrogen production chamber in the center of the electrolytic cell group is electrically connected. 14. An electrolyzer system, It is characterized by: It includes an electrolytic cell according to any one of claims 1-11, or an electrolytic cell group according to claim 12 or 13. | 比亚迪股份有限公司
825 | CN118600448A | Granted | BYD CO LTD | Cells¦Secondary cells charging/discharging | 2024-08-08 | 2024-09-06 | Electrolytic bath, electrolytic bath group and electrolytic bath system | The invention discloses an electrolytic bath, an electrolytic bath group and an electrolytic bath system, the electrolytic bath comprises a bath body, an oxygen evolution electrode and a hydrogen evolution electrode are arranged in the bath body, and the oxygen evolution electrode is electrically connected with the hydrogen evolution electrode; the nickel-metal hydride battery is arranged in the tank body, the nickel-metal hydride battery comprises a positive electrode and a negative electrode, and the positive electrode and the negative electrode are electrically connected in an on-off manner. According to the electrolytic cell, a diaphragm is not needed, energy consumption caused by a diaphragm resistor is reduced, and the use safety of the electrolytic cell is also improved. | Technical field [0001] The present invention relates to the field of battery technology, and in particular, to an electrolytic cell, an electrolytic cell group and an electrolytic cell system. Background technology [0002] Photovoltaic hydrogen production technology is a technology that uses solar energy to convert into electrical energy through photovoltaic panels, and then produces hydrogen through electrolysis of water. This technology has the advantages of being clean, renewable, and environmentally friendly, and is an important direction for future energy transformation and energy security. At present, the research focus of photovoltaic hydrogen production technology includes improving the conversion efficiency of photovoltaic cells, reducing the cost of electrolyzing water to produce hydrogen, optimizing system design, etc. Among them, the most concerned one is the cost reduction, efficiency increase and safety of electrolyzers. [0003] At present, most of the separators used in alkaline electrolyzers are PPS (polyphenylene sulfide) woven membranes, which have poor insulation against hydrogen. When photovoltaic power generation suddenly decreases, the alkaline electrolyzer cannot respond quickly to this fluctuation, causing the hydrogen concentration at the oxygen production end to increase, posing a risk of explosion. In addition, the presence of the separator will also increase the impedance of the electrolytic water reaction, thereby increasing energy consumption. Contents of the invention [0004] The present invention aims to solve at least one of the technical problems existing in the prior art. To this end, one object of the present invention is to provide an electrolytic cell that does not require the use of a diaphragm, thereby reducing the energy consumption caused by the resistance of the diaphragm and improving the safety of the electrolytic cell. [0005] The second object of the present invention is to provide an electrolytic cell group using the above-mentioned electrolytic cell. [0006] The third object of the present invention is to provide an electrolytic cell system using the above-mentioned electrolytic cell or electrolytic cell group. [0007] An electrolytic cell according to an embodiment of the first aspect of the present invention includes: a tank body, an oxygen evolution electrode and a hydrogen evolution electrode are provided in the tank body, and the oxygen evolution electrode and the hydrogen evolution electrode are electrically connected; a nickel hydrogen battery, the nickel A hydrogen battery is installed in the tank body, and the nickel-hydrogen battery includes a positive electrode and a negative electrode, and the positive electrode and the negative electrode can be electrically connected on and off. [0008] According to the electrolytic cell according to the embodiment of the present invention, by combining the charging reaction of the nickel-hydrogen battery with the electrolytic water reaction, the decoupling of the oxygen evolution process and the hydrogen evolution process of the electrolysis water reaction is achieved, reducing the use of the separator and reducing the cost of the separator. Cost of use. Moreover, it also reduces the energy consumption caused by the diaphragm resistance, greatly reducing the safety risks during the use of the electrolyzer. In addition, the integration of nickel-metal hydride batteries and electrolyzers can achieve the dual functions of electrochemical energy storage and hydrogen energy storage. [0009] According to some embodiments of the present invention, when the positive electrode and the negative electrode are electrically connected, the nickel metal hydride battery is in a charged state, and when the electrical connection between the positive electrode and the negative electrode is disconnected , the nickel-metal hydride battery is in a discharged state. [0010] According to some embodiments of the present invention, the electrolytic cell further includes: a first relay connected between the positive electrode and the negative electrode; when the first relay is energized, the nickel The hydrogen battery is in the charging state, and when the first relay is powered off, the nickel-hydrogen battery is in the discharging state. [0011] According to some embodiments of the present invention, the tank body includes: an oxygen generating chamber, the oxygen generating electrode and the negative electrode are arranged in the oxygen generating chamber; a hydrogen generating chamber, the hydrogen generating chamber and the oxygen generating chamber The chambers are independent of each other, and the hydrogen evolution electrode and the positive electrode are arranged in the hydrogen production chamber. [0012] According to some embodiments of the present invention, the oxygen generation chamber includes an oxygen evolution electrode plate, a negative electrode plate and a first connector, and the oxygen evolution electrode plate and the negative electrode plate are respectively connected to both sides of the first connector , the oxygen evolution electrode plate, the negative electrode plate and the first connector jointly define a first liquid storage space, and the oxygen evolution electrode is disposed on one side of the first connector and the oxygen evolution electrode between the side walls of the plate, the negative electrode is provided between the other side of the first connector and the side wall of the negative plate; the hydrogen production chamber includes a hydrogen evolution plate, a positive plate and a second connection components, the hydrogen evolution electrode plate and the positive electrode plate are respectively connected to both sides of the second connector, and the hydrogen evolution electrode plate, the positive electrode plate and the second connector jointly define a second liquid storage space , the hydrogen evolution electrode is disposed between one side of the second connector and the side wall of the hydrogen evolution plate, and the positive electrode is disposed between the other side of the second connector and the positive plate. Between the side walls, the positive electrode and the negative electrode are electrically connected in an on-off manner through the positive plate and the negative plate. [0013] According to some embodiments of the present invention, the electrolytic cell further includes: a second relay connected between the oxygen evolution plate and the negative plate; a third relay connected to Between the hydrogen evolution plate and the positive plate; when the nickel-hydrogen battery is in a charging state, both the second relay and the third relay are powered off, and when the nickel-hydrogen battery is in a discharge state , both the second relay and the third relay are energized. [0014] According to some embodiments of the present invention, a first inlet and a first outlet are formed on the oxygen generation chamber, and the first inlet and the first outlet are respectively connected with the first liquid storage space; the hydrogen production chamber A second inlet and a second outlet are formed on the chamber, and the second inlet and the second outlet are respectively connected with the second liquid storage space. [0015] According to some embodiments of the present invention, the first connecting piece and/or the second connecting piece includes a modified polytetrafluoroethylene piece. [0016] According to some embodiments of the present invention, the hydrogen evolution electrode and/or the oxygen evolution electrode are foam materials, mesh materials, felt materials or plate materials; and/or, the positive electrode and/or the The negative electrode is made of foam material, mesh material, felt material or plate material. [0017] According to some embodiments of the present invention, the hydrogen evolution electrode and/or the oxygen evolution electrode is at least one of carbon, iron, cobalt, nickel, molybdenum, tungsten, platinum, ruthenium and iridium, or iron, cobalt, nickel , an alloy material formed by at least one of molybdenum, tungsten, platinum, ruthenium and iridium and at least one of aluminum, phosphorus, sulfur, oxygen and nitrogen. [0018] According to some embodiments of the present invention, the positive electrode is nickel oxide or nickel hydroxide; the negative electrode is a hydrogen storage alloy. [0019] According to some embodiments of the present invention, the hydrogen storage alloy includes at least one of titanium-based alloy, magnesium-based alloy, zirconium-based alloy, lanthanide rare earth alloy and iron-nickel-based alloy. [0020] According to some embodiments of the present invention, the hydrogen storage alloy includes a metal organic framework, an alloy organic framework or a carbon-based material. [0021] The electrolytic cell group according to the second embodiment of the present invention includes a plurality of electrolytic cells according to the above-mentioned first embodiment, and a plurality of the electrolytic cells are connected in series or in parallel. [0022] According to some embodiments of the present invention, when multiple electrolytic cells are connected in series, the interiors of the oxygen generating chambers of the multiple electrolytic cells are connected to each other, and the interiors of the hydrogen generating chambers of the multiple electrolytic cells are connected to each other. The negative electrode of the oxygen generating chamber in the center of the electrolytic cell group and the positive electrode of the hydrogen generating chamber close to the center of the electrolytic cell group can be electrically connected on and off, and the oxygen generating chamber far away from the center of the electrolytic cell group The oxygen evolution electrode of the chamber is electrically connected to the hydrogen evolution electrode of the hydrogen production chamber away from the center of the electrolytic cell group. [0023] The electrolytic cell system according to the third embodiment of the present invention includes the electrolytic cell according to the above first embodiment, or the electrolytic cell group according to the above second embodiment. [0024] Additional aspects and advantages of the invention will be set forth in part in the description which follows, and in part will be obvious from the description, or may be learned by practice of the invention. Description of drawings [0025] The above and/or additional aspects and advantages of the present invention will become apparent and readily understood from the description of the embodiments taken in conjunction with the following drawings, in which: Figure 1 It is a schematic diagram of an electrolytic cell according to an embodiment of the present invention; Figure 2 is a schematic diagram of an electrolytic cell according to an embodiment of the present invention; Figure 3 is a schematic diagram of the first seal of the electrolytic cell according to an embodiment of the present invention; Figure 4 is a schematic diagram of an electrolytic cell group according to an embodiment of the present invention; Figure 5 is a schematic diagram of an electrolytic cell system according to an embodiment of the invention. [0026] Reference signs: 100. Electrolytic cell; 200. Electrolytic cell group; 1. Tank body; 11. Oxygen evolution electrode; 12. Hydrogen evolution electrode; 13. Oxygen generation chamber; 131. Oxygen evolution plate; 132. Negative plate; 133. First connector; 1331. The first opening; 1332. The first step; 1333. First perforation; 1334. Second perforation; 134. The first liquid storage space; 135. The first inlet; 136. The first outlet; 14. Hydrogen production chamber; 141. Hydrogen evolution plate; 142. Positive plate; 143. The second connecting piece; 1431. The second opening; 1432. The second step portion; 144. Second inlet; 145. Second outlet; 146. Second liquid storage space; 2. Nickel metal hydride battery; 21. Positive electrode; 22. Negative electrode; 3. The first relay; 4. The second relay; 5. The third relay; 300. Electrolyzer system; 301. Gas-liquid separation module; 302. Gas purification module; 303. Filtration module; 304. Cooling module; 305. Power module; 306. Electrolyte module; 307. Control module. Detailed implementation [0027] The embodiments of the present invention are described in detail below. The embodiments described with reference to the drawings are exemplary. References below Figure 1-Figure 3 An electrolytic cell 100 according to an embodiment of the first aspect of the invention is described. [0028] like Figure 1 and Figure 2 As shown, an electrolytic tank 100 according to the first embodiment of the present invention includes a tank body 1 and a nickel-metal hydride battery 2. [0029] Specifically, the tank 1 is provided with an oxygen evolution electrode 11 and a hydrogen evolution electrode 12, and the oxygen evolution electrode 11 and the hydrogen evolution electrode 12 are electrically connected. For example, in Figure 1 and Figure 2 In the example, a power supply is connected between the oxygen evolution electrode 11 and the hydrogen evolution electrode 12. A reaction occurs at the oxygen evolution electrode 11 to produce oxygen, and a reaction occurs at the hydrogen evolution electrode 12 to produce hydrogen. The generated hydrogen and oxygen are discharged into the storage medium or used directly. . [0030] combine Figure 1 and Figure 2 , the nickel-hydrogen battery 2 is arranged in the tank 1. The nickel-hydrogen battery 2 includes a positive electrode 21 and a negative electrode 22. The positive electrode 21 and the negative electrode 22 can be electrically connected on and off. For example, when the positive electrode 21 and the negative electrode 22 are energized, the nickel-hydrogen battery 2 can store energy. The chemical reaction equation of the nickel-hydrogen battery 2 is: . Among them, the above-mentioned M refers to hydrogen storage alloy. In other words, tank 1 mainly contains two electrochemical reaction processes, one is the electrolysis of water reaction, and the chemical equation is: , the other is the nickel-metal hydride battery reaction. By combining the charging reaction of the nickel-hydrogen battery 2 with the electrolysis of water, the positive and negative electrode reactions of the nickel-hydrogen battery 2 realize charge transfer in the solution through the migration of hydroxide ions. Similarly, electrolysis in an alkaline system The water reaction also realizes the charge transfer in the solution through the migration of hydroxide ions. Taking advantage of this, the charge transfer between the hydrogen evolution electrode 12 and the oxygen evolution electrode 11 is mediated by the nickel hydrogen battery 2 to realize the electrolysis of water reaction. Decoupling of oxygen evolution process and hydrogen evolution process. For example, after decoupling, it can be divided into an oxygen-producing end and a hydrogen-producing end. That is, the oxygen generating end is where the oxygen evolving electrode 11 is located, and the hydrogen generating end is where the hydrogen evolving electrode 12 is located. The reaction at oxygen evolution electrode 11 is: , the reaction at hydrogen evolution electrode 12 is: . [0031] Such an arrangement realizes the decoupling of the oxygen evolution process and the hydrogen evolution process of the electrolysis water reaction of the electrolytic cell 100. There is no need to use a diaphragm in the middle of the tank 1 to conduct the circuit, which reduces the use of diaphragms and reduces the cost of using the diaphragm. Moreover, the energy consumption caused by the high resistance caused by the use of diaphragms is also reduced, and there is no need to worry about the mixing of hydrogen and oxygen when the electrolytic cell 100 is working, which greatly reduces the safety risks during the use of the electrolytic cell 100 . In addition, integrating the nickel metal hydride battery 2 and the electrolytic cell 100 can realize the dual functions of electrochemical energy storage and hydrogen energy storage. It should be noted that coupling refers to the phenomenon that two or more systems or two forms of motion influence each other through interaction and even combine. In this application, it refers to the combination of oxygen evolution reaction and hydrogen evolution reaction. Together, they form a water splitting reaction. Decoupling refers to separating the oxygen evolution reaction and the hydrogen evolution reaction to solve the problems that occur when the two are combined. [0032] According to the electrolytic cell 100 of the embodiment of the present invention, by combining the charging reaction of the nickel-hydrogen battery 2 with the electrolysis water reaction, the oxygen evolution process and the hydrogen evolution process of the water electrolysis reaction are decoupled, reducing the use of separators and reducing costs. The cost of using the diaphragm. Moreover, the energy consumption caused by the diaphragm resistance is also reduced, and the safety risks during use of the electrolytic cell 100 are greatly reduced. In addition, integrating the nickel metal hydride battery 2 and the electrolytic cell 100 can realize the dual functions of electrochemical energy storage and hydrogen energy storage. [0033] According to some embodiments of the present invention, when the positive electrode 21 and the negative electrode 22 are electrically connected, the nickel-hydrogen battery 2 is in a charged state, and when the electrical connection between the positive electrode 21 and the negative electrode 22 is disconnected, the nickel-hydrogen battery 2 2 is the discharge state. That is to say, during the operation of the hydrogen evolution electrode 12 and the oxygen evolution electrode 11 to generate hydrogen and oxygen, the positive electrode 21 and the negative electrode 22 are electrically connected, causing an electrochemical reaction to occur between the negative electrode 22 and the positive battery to store electricity. When the generation of oxygen and hydrogen stops, the electrical connection between the positive electrode 21 and the negative electrode 22 is disconnected, so that the nickel-hydrogen battery 2 can discharge other components. At this time, the positive electrode 21 and the negative electrode 22 of the nickel-hydrogen battery 2 can be connected to a load or other energy storage medium, and the circuit between the positive electrode 21 and the negative electrode 22 can be controlled to make the positive and negative electrodes of the nickel-hydrogen battery 2 External discharge, after the discharge, the positive and negative electrodes of the nickel-metal hydride battery 2 return to their original state, preparing for the next hydrogen production, oxygen production and charging, completing the cycle of the entire electrolytic cell system 300. Therefore, the nickel-hydrogen battery 2 can change the working state for charging and discharging according to the different working states of the electrolytic tank 100, which improves the performance of the electrolytic tank 100, improves the utilization rate of the electrolyte, and ensures the oxygen production end and production. The dynamic balance of the hydrogen end and the smooth progress of the electrochemical reaction. [0034] According to some embodiments of the invention, in combination with Figure 1 and Figure 2 , the electrolytic cell 100 further includes a first relay 3 , the first relay 3 is connected between the positive electrode 21 and the negative electrode 22 . When the first relay 3 is powered on, the nickel-hydrogen battery 2 is in a charging state; when the first relay 3 is powered off, the nickel-metal hydride battery 2 is in a discharged state. Therefore, by providing the first relay 3, the first relay 3 plays a role in controlling the on/off circuit, and the working state of the electrolytic cell 100 can be controlled by controlling the first relay 3. That is, the charging and discharging process of the nickel-metal hydride battery 2 can be controlled through the first relay 3 to facilitate the control of the electrolytic cell 100 . [0035] According to some embodiments of the invention, with reference to Figure 1 and Figure 2 , the tank body 1 includes an oxygen generating chamber 13 and a hydrogen generating chamber 14. The oxygen evolving electrode 11 and the negative electrode 22 are located in the oxygen generating chamber 13. The hydrogen generating chamber 14 and the oxygen generating chamber 13 are independent of each other. The hydrogen evolving electrode 12 and the positive electrode 21 Located in the hydrogen production chamber 14. [0036] For example, in Figure 1 and Figure 2 In the example, the oxygen generation chamber 13 and the hydrogen generation chamber 14 are two independent structures. The oxygen evolution electrode 11 and the negative electrode 22 are placed in the oxygen generation chamber 13, and the hydrogen evolution electrode 12 and the positive electrode 21 are placed in the hydrogen generation chamber 14. Inside. With this arrangement, the oxygen-producing end and the hydrogen-producing end of the electrolytic cell 100 are separated into two spaces through physical isolation. The hydrogen production process and the oxygen production process occur in different spaces respectively, and are independent of each other but related to each other, avoiding the problem of The mixing of hydrogen and oxygen further improves the safety of the electrolytic cell 100 . In addition, this application adopts a structure in which the hydrogen evolution electrode 12 and the oxygen evolution electrode 11 are placed separately. There is no need to worry about the increase in hydrogen concentration at the oxygen generation end caused by power supply fluctuations. Therefore, it can better adapt to intermittent power sources such as photovoltaics and wind power. Moreover, the hydrogen-producing end and the oxygen-producing end of the electrolytic cell 100 can be synchronized, thereby improving the working efficiency of the electrolytic cell 100 . [0037] According to some embodiments of the invention, in combination with Figure 1 and Figure 2 , the oxygen generating chamber 13 includes an oxygen evolution electrode plate 131, a negative electrode plate 132 and a first connector 133. The oxygen evolution electrode plate 131 and the negative electrode plate 132 are respectively connected to both sides of the first connector 133. The oxygen evolution electrode plate 131, the negative electrode The plate 132 and the first connector 133 jointly define a first liquid storage space 134. The oxygen evolution electrode 11 is disposed between one side of the first connector 133 and the side wall of the oxygen evolution electrode plate 131. The negative electrode 22 is disposed on the third between the other side of a connecting member 133 and the side wall of the negative electrode plate 132 . [0038] For example, in Figure 1-Figure 3 In the example of , the axis in the up and down direction of the first connecting member 133 coincides with the central axis of the oxygen generating chamber 13 , a first opening 1331 is formed on the first connecting member 133 , and the first opening 1331 runs through the thickness of the first connecting member 133 direction of both sides of the surface (e.g., Figure 2 and Figure 3 The left and right sides of the first connector 133 have first step portions 1332 on both sides in the thickness direction. The oxygen evolution electrode 11 is fitted at the first step portion 1332 , and the oxygen evolution electrode 11 is positioned away from the first step portion 1332 . One side of the opening 1331 is in contact with the side wall of the oxygen evolution electrode plate 131 . Similarly, the negative electrode 22 fits on the first step portion 1332 on the other side of the first connector 133, and the side of the negative electrode 22 away from the first opening 1331 is in contact with the side wall of the negative electrode plate, and the first liquid storage The space 134 is filled with an alkaline electrolyte of a specific concentration (for example, the concentration is 6 mol/L-7 mol/L). For example, electrolytic cell 100 is an alkaline electrolytic cell. This application uses an alkaline system, which eliminates the need to use expensive precious metal catalysts and is compatible with the mainstream alkaline transition metal catalysts currently on the market. [0039] Thus arranged, the oxygen evolution electrode plate 131 and the negative electrode plate 132 play the role of electrode support and conduction, the oxygen evolution electrode 11 and the negative electrode 22 play the role of electrochemical reaction catalysts, and the first connector 133 plays the role of sealing and preventing the anode and cathode. (For example, the oxygen evolution electrode 11 and the negative electrode 22) direct contact. Moreover, the first connector 133 has a supporting effect on the oxygen evolution electrode 11, the negative electrode 22, the oxygen evolution electrode plate 131 and the negative electrode plate 132, so that the various components in the oxygen generation chamber 13 can be stably connected as a whole. In addition, the first connecting member 133 has a simple structure and is easy to produce and process. It should be noted that the shape of the first connecting member 133 or the second connecting member 143 can be specifically set according to the usage requirements, for example, Figure 3 The first connecting piece 133 in is annular, Figure 2 The first connecting piece 133 in is Figure 3 A cross-sectional view of the first connecting member 133 along the up and down direction. [0040] combine Figure 1 and Figure 2 , the hydrogen generation chamber 14 includes a hydrogen evolution electrode plate 141, a positive electrode plate 142 and a second connector 143. The hydrogen evolution electrode plate 141 and the positive electrode plate 142 are respectively connected to both sides of the second connector 143. The hydrogen evolution electrode plate 141, the positive electrode plate 142 and The second connectors 143 jointly define a second liquid storage space 146. The hydrogen evolution electrode 12 is disposed between one side of the second connector 143 and the side wall of the hydrogen evolution plate 141. The positive electrode 21 is disposed on the second connector 143. Between the other side and the side wall of the positive electrode plate 142, the positive electrode 21 and the negative electrode 22 are electrically connected through the positive electrode plate 142 and the negative electrode plate 132 in an on-off manner. [0041] For example, in Figure 1-Figure 3 In the example of , the axis in the up and down direction of the second connecting member 143 coincides with the central axis of the hydrogen production chamber 14 , a second opening 1431 is formed on the second connecting member 143 , and the second opening 1431 runs through the thickness of the second connecting member 143 direction of both sides of the surface (e.g., Figure 2 The left and right sides of the second connector 143 have second step portions 1432 on both sides of the thickness direction. The hydrogen evolution electrode 12 is fitted at the second step portion 1432 , and the hydrogen evolution electrode 12 is positioned away from the second opening. One side of 1431 is in contact with the side wall of the hydrogen evolution electrode plate 141. Similarly, the positive electrode 21 fits on the second step portion 1432 on the other side of the second connector 143, and the side of the positive electrode 21 away from the second opening 1431 is in contact with the side wall of the positive plate, and the second liquid storage The space 146 is filled with an alkaline electrolyte of a specific concentration (for example, a concentration of 6 mol/L to 7 mol/L). The electrolyte in the second liquid storage space 146 is the same as the electrolyte in the first liquid storage space 134 . [0042] Thus arranged, the hydrogen evolution electrode plate 141 and the positive electrode plate 142 play the role of electrode support and conduction, the hydrogen evolution electrode 12 and the positive electrode 21 play the role of electrochemical reaction catalysts, and the second connector 143 serves to seal and prevent the cathode and anode (such as The hydrogen evolution electrode 12 and the positive electrode 21) are in direct contact. Moreover, the second connector 143 has a supporting function for the hydrogen evolution electrode 12, the positive electrode 21, the hydrogen evolution electrode plate 141 and the positive electrode plate 142, so that the various components in the hydrogen generation chamber 14 can be stably connected as a whole. In addition, the second connecting member 143 has a simple structure and is easy to produce and process. [0043] According to some embodiments of the invention, with reference to Figure 1 and Figure 2 , the electrolytic cell 100 further includes a second relay 4 and a third relay 5, the second relay 4 is connected between the oxygen evolution electrode plate 131 and the negative electrode plate 132, and the third relay 5 is connected between the hydrogen evolution electrode plate 141 and the positive electrode plate 142 . When the nickel-hydrogen battery 2 is in the charging state, the second relay 4 and the third relay 5 are both powered off. When the nickel-hydrogen battery 2 is in the discharge state, the second relay 4 and the third relay 5 are both powered on. [0044] For example, when the power supply supplies power to the electrolytic cell 100, the first relay 3 is controlled to be powered on, and the second relay 4 and the third relay 5 are controlled to be powered off. That is, the above process is a process in which the electrolytic cell 100 produces hydrogen and oxygen while the nickel-hydrogen battery 2 is in a charged state. When the electrolytic cell 100 stops working, the first relay 3 can be controlled to be powered off, and both the second relay 4 and the third relay 5 can be powered on to discharge the nickel metal hydride battery 2 . When the second relay 4 and the third relay 5 are energized, the oxygen evolution electrode 11 and the hydrogen evolution electrode 12 are in a short-circuit state, so that the nickel metal hydride battery 2 can discharge other components. Therefore, by controlling the power on and off of the second relay 4 and the third relay 5, the working status of the oxygen producing end and the hydrogen producing end can be better controlled, so as to facilitate the control of the working process of the electrolytic cell 100 and the operation of the nickel hydrogen battery 2. discharge, which is more conducive to the use of the electrolytic cell 100. [0045]According to some embodiments of the present invention, a first inlet 135 and a first outlet 136 are formed on the oxygen generating chamber 13, and the first inlet 135 and the first outlet 136 are respectively connected with the first liquid storage space 134. A second inlet 144 and a second outlet 145 are formed on the hydrogen production chamber 14, and the second inlet 144 and the second outlet 145 are respectively connected with the second liquid storage space 146. [0046] For example, in Figure 3 In the example of , the first inlet 135 is formed on the lower part of the oxygen evolution electrode plate 131, the first outlet 136 is formed on the upper part of the oxygen evolution electrode plate 131, and the first through hole 1333 and the second through hole 1334 are formed on the first connector 133, The first through hole 1333 and the second through hole 1334 are respectively located on radial sides of the first opening 1331. The first through hole 1333 is opposite to the first inlet 135, and the second through hole 1334 is opposite to the first outlet 136. When the electrolytic cell 100 is working, the electrolyte can flow into the first liquid storage space 134 from the first inlet 135 and can flow between the negative electrode 22 and the inner wall of the negative plate 132 through the first through hole 1333 | 1. An electrolytic cell, It is characterized by: include: A tank body, the tank body is provided with an oxygen evolution electrode and a hydrogen evolution electrode, and the oxygen evolution electrode and the hydrogen evolution electrode are electrically connected; A nickel-hydrogen battery is provided in the tank body. The nickel-hydrogen battery includes a positive electrode and a negative electrode, and the positive electrode and the negative electrode can be electrically connected in an on-off manner. 2. The electrolytic cell according to claim 1, It is characterized by: When the positive electrode and the negative electrode are electrically connected, the nickel-hydrogen battery is in a charged state. When the electrical connection between the positive electrode and the negative electrode is disconnected, the nickel-hydrogen battery is in a charged state. discharge state. 3. The electrolytic cell according to claim 2, It is characterized by: Further includes: A first relay, the first relay is connected between the positive electrode and the negative electrode; When the first relay is powered on, the nickel-metal hydride battery is in the charging state, and when the first relay is powered off, the nickel-metal hydride battery is in the discharging state. 4. The electrolytic cell according to claim 1, It is characterized by: The tank includes: An oxygen generating chamber, the oxygen evolving electrode and the negative electrode are located in the oxygen generating chamber; A hydrogen production chamber, the hydrogen production chamber and the oxygen production chamber are independent of each other, and the hydrogen evolution electrode and the positive electrode are arranged in the hydrogen production chamber. 5. The electrolytic cell according to claim 4, It is characterized by: The oxygen generation chamber includes an oxygen evolution electrode plate, a negative electrode plate and a first connector. The oxygen evolution electrode plate and the negative electrode plate are respectively connected to both sides of the first connector. The oxygen evolution electrode plate, The negative plate and the first connector jointly define a first liquid storage space, and the oxygen evolution electrode is disposed between one side of the first connector and the side wall of the oxygen evolution electrode plate, so The negative electrode is disposed between the other side of the first connector and the side wall of the negative plate; The hydrogen production chamber includes a hydrogen evolution electrode plate, a positive electrode plate and a second connector. The hydrogen evolution electrode plate and the positive electrode plate are respectively connected to both sides of the second connector. The hydrogen evolution electrode plate, the positive electrode The plate and the second connector jointly define a second liquid storage space, the hydrogen evolution electrode is located between one side of the second connector and the side wall of the hydrogen evolution plate, and the positive electrode is located between Between the other side of the second connecting member and the side wall of the positive electrode plate, the positive electrode and the negative electrode are electrically connected in an on-off manner through the positive electrode plate and the negative electrode plate. 6. The electrolytic cell according to claim 5, It is characterized by: Further includes: a second relay, the second relay is connected between the oxygen evolution plate and the negative plate; A third relay, the third relay is connected between the hydrogen evolution plate and the positive plate; When the nickel-metal hydride battery is in a charging state, the second relay and the third relay are both powered off. When the nickel-metal hydride battery is in a discharge state, the second relay and the third relay are both powered on. . 7. The electrolytic cell according to claim 5, It is characterized by: A first inlet and a first outlet are formed on the oxygen generating chamber, and the first inlet and the first outlet are respectively connected with the first liquid storage space; A second inlet and a second outlet are formed on the hydrogen production chamber, and the second inlet and the second outlet are respectively connected with the second liquid storage space. 8. The electrolytic cell according to claim 5, It is characterized by: The first connecting piece and/or the second connecting piece includes modified polytetrafluoroethylene pieces. 9. The electrolytic cell according to claim 1, It is characterized by: The hydrogen evolution electrode and/or the oxygen evolution electrode are foam materials, mesh materials, felt materials or plate materials; and/or, The positive electrode and/or the negative electrode are foam material, mesh material, felt material or plate material. 10. The electrolytic cell according to claim 1, It is characterized by: The hydrogen evolution electrode and/or the oxygen evolution electrode is at least one of carbon, iron, cobalt, nickel, molybdenum, tungsten, platinum, ruthenium and iridium, or iron, cobalt, nickel, molybdenum, tungsten, platinum, ruthenium and an alloy material formed of at least one of iridium and at least one of aluminum, phosphorus, sulfur, oxygen and nitrogen. 11. The electrolytic cell according to any one of claims 1-10, It is characterized by: The positive electrode is nickel oxide or nickel hydroxide; The negative electrode is a hydrogen storage alloy. 12. Electrolyzer according to claim 11, It is characterized by: The hydrogen storage alloy includes at least one of titanium-based alloy, magnesium-based alloy, zirconium-based alloy, lanthanum series rare earth alloy and iron-nickel-based alloy. 13. Electrolyzer according to claim 11, It is characterized by: The hydrogen storage alloy includes metal-organic frameworks, alloy-organic frameworks or carbon-based materials. 14. An electrolytic cell group, It is characterized by: It includes a plurality of electrolytic cells according to any one of claims 1 to 13, and a plurality of the electrolytic cells are connected in series or in parallel. 15. The electrolytic cell group according to claim 14, It is characterized by: When multiple electrolytic cells are connected in series, the interiors of the oxygen generating chambers of multiple electrolytic cells are connected to each other, and the interiors of the hydrogen generating chambers of multiple electrolytic cells are connected to each other. The negative electrode of the oxygen generating chamber and the positive electrode of the hydrogen generating chamber close to the center of the electrolytic cell group can be electrically connected on and off, and the oxygen evolving electrode of the oxygen generating chamber far away from the center of the electrolytic cell group and the positive electrode far away from the The hydrogen evolution electrode of the hydrogen production chamber in the center of the electrolytic cell group is electrically connected. 16. An electrolyzer system, It is characterized by: It includes an electrolytic cell according to any one of claims 1 to 13, or an electrolytic cell group according to claims 14 or 15. | 比亚迪股份有限公司
826 | CN118597003A | Examining | BYD CO LTD | Vehicle components | 2024-07-31 | 2024-09-06 | Decorating part, processing method of decorating part and automobile | The invention discloses a decorating part, a machining method of the decorating part and an automobile, and relates to the technical field of electroplating. The decorating part comprises a decorating part body, a decorating layer is arranged on one side of the decorating part body and comprises a first electroplated layer, a decorating pattern layer and a second electroplated layer, the first electroplated layer is arranged on the outer surface of the decorating part body, the decorating pattern layer is arranged on the first electroplated layer, and the decorating pattern layer comprises vector patterns. The second electroplated layer is arranged on the first electroplated layer and covers the decorative pattern layer. | Technical field [0001] The present application relates to the field of electroplating technology, and specifically to a decorative part, a processing method of the decorative part, and an automobile. Background technology [0002] With the continuous development of science and technology, electroplating technology has been widely used in many fields. Due to its corrosion resistance, high hardness and performance characteristics of giving parts a better appearance and texture, it has been deeply integrated into the development of the automotive industry. [0003] In related technologies, the chromium plating process is mostly used for electroplated parts. Because of the performance requirements of the plating thickness, it is impossible to design fine textures on the surface of electroplated products. Moreover, in the traditional electroplating process, the plating layer covers the surface of the texture pattern, and the plating material gradually fills in the texture of the electroplated product, causing the texture of the electroplated product to lose refinement and detail. This results in a lack of differentiation in the texture design of electroplated parts and increases the design limitations of electroplated parts. Contents of the invention [0004] This application provides a decorative part, a processing method of the decorative part and an automobile. By combining the electroplating process and the laser engraving process, the position of the decorative pattern in the electroplating layer is set, the texture details of the decorative pattern are retained, and the entire decoration is improved. The aesthetics of the piece. [0005] In a first aspect, the application provides a decorative part. The decorative part includes a decorative part body. A decorative layer is provided on one side of the decorative part body. The decorative layer includes a first electroplating layer and a second electroplating layer. The first electroplating layer is provided on The outer surface of the decorative part body is provided with a decorative pattern on the first electroplating layer, the second electroplating layer is arranged on the first electroplating layer, and the second electroplating layer covers the decorative pattern. [0006] In a possible design method of the first aspect, the first electroplating layer includes a base layer, an acid copper layer and a semi-bright nickel layer. The base layer is located on the outer surface of the decorative part body, and the acid copper layer is located on the base layer. The semi-bright nickel layer The nickel layer is located on the acid copper layer, and the decorative pattern is set on the semi-bright nickel layer. [0007] In a possible design of the first aspect, the thickness of the base layer is 7 μm to 8 μm. [0008] In a possible design of the first aspect, the thickness of the acid copper layer is 15 μm to 25 μm. [0009] In a possible design of the first aspect, the thickness of the semi-bright nickel layer is 11 μm to 13 μm. [0010] In a possible design method of the first aspect, the second electroplating layer includes a fully bright nickel layer and a chromium layer, the fully bright nickel layer is located on the first electroplating layer, the fully bright nickel layer covers the decorative pattern, and the chromium layer is located on the fully bright nickel layer. on the nickel layer. [0011] In a possible design of the first aspect, the thickness of the full bright nickel layer is 1 μm to 10 μm. [0012] In a possible design of the first aspect, the thickness of the chromium layer is 0.1 μm to 1 μm. [0013] In a possible design approach of the first aspect, the decorative pattern includes a vector pattern. [0014] In a possible design approach of the first aspect, the gloss of the chromium layer is less than or equal to 50GU. [0015] In a second aspect, this application provides a processing method for decorative parts, including the following steps: Electroplating a first electroplating layer on the main body of the decorative piece; forming a decorative pattern on the first plating layer; A second electroplating layer is electroplated on the first electroplating layer, and the second electroplating layer covers the decorative pattern. [0016] In a possible design method of the second aspect, electroplating the first electroplating layer on the decorative part body includes: Nickel plating is electroplated on the body of the decorative piece; Electroplating an acid copper layer on the nickel plating; A semi-bright nickel layer is electroplated on the acid copper layer. [0017] In a possible design approach of the second aspect, a decorative pattern is formed on the first electroplating layer, including: The laser engraving process is used to engrave decorative patterns on the electroplated semi-bright nickel layer. [0018] In a possible design approach of the second aspect, the decorative pattern includes a vector pattern. [0019] In a possible design approach of the second aspect, after plating the first electroplating layer on the decorative part body, any one or more of the following steps are further included: The first electroplating layer is degreased, washed with water, pickled, passivated, and spray painted. [0020] In a possible design method of the second aspect, electroplating the second electroplating layer on the first electroplating layer includes: Electroplating a full bright nickel layer on a semi-bright nickel layer; A chromium layer is electroplated over a full bright nickel layer. [0021] In a third aspect, this application provides an automobile, which includes a body and a decorative part provided in the first aspect and any possible design method thereof, and the decorative part is arranged on the vehicle body. [0022] Beneficial effects of this application: In this application, the decorative pattern is arranged on the first electroplating layer, avoiding the coverage of the decorative pattern by the first electroplating layer, and greatly reducing the filling of the texture of the decorative pattern by the plating material. The texture of the decorative pattern is directly reflected in the second electroplating layer. On the other hand, the design details of the design pattern are retained, making the decorative parts more beautiful. Description of drawings [0023] In order to more clearly illustrate the technical solutions in the embodiments of the present application, the drawings needed to be used in the description of the embodiments will be briefly introduced below. Obviously, the drawings in the following description are only some embodiments of the present application. For those skilled in the art, other drawings can also be obtained based on these drawings without exerting creative efforts. [0024] Figure 1 A structural diagram of a decorative piece provided for an embodiment of the present application; Figure 2 A cross-sectional view of a decorative piece provided in an embodiment of the present application; Figure 3 A schematic diagram of the internal structure of a decorative piece provided for an embodiment of the present application; Figure 4 A schematic flow diagram of a processing method for decorative parts provided in an embodiment of the present application; Figure 5 A schematic flow chart of electroplating the first electroplating layer on the body of the decorative part provided in the embodiment of the present application; Figure 6 A schematic flow chart of electroplating a second electroplating layer on a decorative part body is provided in an embodiment of the present application. [0025] In the figure: 10-decorative part body; 20-first electroplating layer; 30-decorative pattern; 40-second electroplating layer; 50-connector. [0026] 21-base layer; 22-acid copper layer; 23-semi-bright nickel layer; 41-fully bright nickel layer; 42-chromium layer. Detailed implementation [0027] The technical solution in this application will be described below with reference to the accompanying drawings. [0028] In the embodiments of this application, words such as "exemplary" or "for example" are used to represent examples, illustrations or explanations. Any embodiment or design described as "exemplary" or "such as" in the embodiments of the present application is not to be construed as preferred or advantageous over other embodiments or designs. Rather, use of the words "exemplary" or "such as" is intended to present the concept in a concrete manner. [0029] In the embodiments of the present application, the terms "first" and "second" are only used for descriptive purposes and cannot be understood as indicating or implying relative importance or implicitly indicating the number of indicated technical features. Therefore, features defined as "first" and "second" may explicitly or implicitly include one or more of these features. [0030] It is to be understood that the terminology used in the description of the various examples herein is for the purpose of describing the particular example only and is not intended to be limiting. As used in the description of various recited examples, the singular forms "a", "an", "an" and "the" are intended to include the plural forms as well, unless the context clearly indicates otherwise. [0031] In this application, "at least one" refers to one, two or more, and "plurality" refers to more than two. “At least one of the following” or similar expressions refers to any combination of these items, including any combination of single items (items) or plural items (items). For example, at least one of a, b, or c can represent: a, b, c, a-b, a-c, b-c, or a-b-c, where a, b, c can be single or multiple . [0032] It should also be understood that in this application, unless otherwise clearly stated and limited, the term "connection" should be understood in a broad sense. For example, "connection" can be a fixed connection, a sliding connection, or a detachable connection. or integrated into one, etc.; it can be directly connected or indirectly connected through an intermediary. [0033] It will also be understood that the term "includes" (also "includes," "including," "comprises," and/or "comprising") when used in this specification specifies the presence of stated features, integers, steps, operations, elements , and/or components, but does not exclude the presence or addition of one or more other features, integers, steps, operations, elements, components, and/or groupings thereof. [0034] It should be understood that references to “one embodiment”, “another embodiment” and “a possible design” throughout this specification mean that specific features, structures or characteristics related to the embodiment or implementation are included in this specification. In at least one embodiment of the application. Therefore, “in one embodiment of the present application” or “in another embodiment of the present application” or “a possible design manner” appearing in various places throughout the specification do not necessarily refer to the same embodiment. Furthermore, the particular features, structures or characteristics may be combined in any suitable manner in one or more embodiments. [0035] It should also be understood that the specific numerical values ​​mentioned in the embodiments of this application do not limit the specific dimensions of specific features and structures. The relevant numerical values ​​may be examples to facilitate understanding, or they may be the theoretical best theoretical value of a certain feature. . In practice, the relevant size can be a range around the value. For example, the range can be ±10% of the best theoretical value, or ±20% of the best theoretical value. In practice, whichever can achieve the corresponding technical effect. [0036] With the continuous development of science and technology, electroplating technology has been widely used in many fields. Due to its corrosion resistance, high hardness and performance characteristics of giving parts a better appearance and texture, it has been deeply integrated into the development of the automotive industry. [0037] In the automotive field, chromium plating is mostly used for automotive parts. Due to the performance requirements of coating thickness, it is impossible to carry out fine texture design on the surface of electroplated products, resulting in a lack of differentiation in the texture design of automotive electroplated parts, which increases the cost of automotive electroplating. Limitations on how parts can be designed. [0038] Moreover, in related technologies, texture designs on parts are generally processed using molds. Patterns on electroplated parts are limited by mold opening and laser tanning processes. Changing the design pattern is too costly, and the pattern cannot be adjusted and changed based on design needs. [0039]In the traditional electroplating process, the plating layer covers the surface of the texture pattern, and the plating material gradually fills in the required depth of the texture, causing the texture to lose fineness and detail. [0040] In order to solve the above technical problems, embodiments of the present application provide a decorative part. The decorative part may be some decorative parts in the automotive field, for example, it may be a car interior part or a car exterior part. [0041] refer to Figure 1 and Figure 2 , Figure 1 This is a structural diagram of a decorative piece provided in an embodiment of the present application. Figure 2 A cross-sectional view of a decorative piece provided in an embodiment of the present application. like Figure 1 and Figure 2 As shown, the decorative part includes a decorative part body 10, wherein a decorative layer is provided on one side of the decorative part body 10. The decorative layer covers the outer surface of the decorative part body 10, which can increase the gloss and aesthetics of the decorative part. [0042] The decorative layer includes a first electroplating layer 20, a decorative pattern 30 and a second electroplating layer 40. The first electroplating layer 20 is provided on the outer surface of the decorative part body 10, and the decorative pattern 30 is provided on the first electroplating layer 20. The pattern is Vector pattern, the second electroplating layer 40 is disposed on the first electroplating layer 20, and the second electroplating layer 40 covers the pattern. [0043] In the embodiment of the present application, by arranging the decorative pattern 30 on the first electroplating layer 20, the decorative pattern 30 can further increase the aesthetics of the entire decorative part. By disposing the second electroplating layer 40 on the first electroplating layer 20, the second electroplating layer 40 can have a certain gloss and hardness, thereby improving the hardness and aesthetics of the surface of the decorative part. [0044] At the same time, since in the embodiment of the present application, the decorative pattern 30 is only covered with the second electroplating layer 40, the thickness of the second electroplating layer 40, relative to the thickness of the entire electroplating layer (including the first electroplating layer 20 and the second electroplating layer 40) The thickness is thin, and the texture depth of the decorative pattern 30 is less filled. The texture direction of the decorative pattern 30 is better retained, and the design details of the decorative pattern 30 are retained, so that the decorative part can still reflect the decorative pattern after electroplating. 30 design details. [0045] Compared with traditional technology, the entire electroplating layer covers the surface of the pattern texture, and the plating material gradually fills in the pattern texture of the electroplated product, causing the texture of the electroplated product to lose refinement and detail. After the electroplating is completed, the pattern of the decorative part changes. Gotta be blurry. The design of the embodiment of the present application retains the specific details of the decorative pattern 30, which greatly improves the aesthetics and uniqueness of the decorative piece. [0046] In the embodiment of the present application, the decorative pattern 30 is a vector pattern, and the vector pattern can be laser-engraved on the first electroplating layer 20 using a laser engraving machine. Among them, the laser engraving machine can use fiber infrared laser engraving machine, ultraviolet laser engraving machine, carbon dioxide laser engraving machine, green laser engraving machine, lamp pump YAG laser engraving machine, etc. [0047] Vector patterns refer to graphics described using straight lines and curves. The elements that make up these graphics are points, lines, rectangles, polygons, circles, arcs, etc. They are all calculated through mathematical formulas and have the appearance of being undistorted after editing. Features. [0048] Therefore, the decorative pattern 30 in this application can be customized or edited and designed using vector software in a computer device. The decorative pattern 30 can be designed in a variety of patterns and styles, and can support customization with a wide design range. Compared with traditional technology, the use of molds to process patterns greatly reduces the conversion cost of design patterns, and is not limited by molds. Different decorative patterns can be designed according to design needs30. [0049] In addition, in the embodiment of the present application, a connecting piece 50 is also provided on the decorative piece body 10, and the connecting piece 50 is fixedly connected to the decorative piece body 10. For example, the connecting piece 50 can be welded or bonded to the decorative piece body 10. superior. The connecting piece 50 can also be integrally formed with the decorative piece body 10 . The main function of the connector 50 is to cooperate with other components to realize the connection between the decorative component and other components. [0050] In an embodiment of this application, refer to Figure 3 , Figure 3 A schematic diagram of the internal structure of a decorative piece provided in an embodiment of the present application. exist Figure 3 The decorative pattern 30 is shown in , where the decorative pattern 30 does not represent a physical structure, but is a texture pattern engraved by laser on the first electroplating layer 20 . of the embodiments of this application Figure 3 It is shown only to facilitate understanding of the placement position of the decorative pattern 30 . [0051] like Figure 3 As shown, the first electroplating layer 20 is composed of a variety of different electroplating layers. Specifically, the first electroplating layer 20 includes a base layer 21 , an acid copper layer 22 and a semi-bright nickel layer 23 . Among them, the base layer 21 is located on the outer surface of the decorative part body 10 , the acid copper layer 22 is located on the base layer 21 , and the semi-bright nickel layer 23 is located on the acid copper layer 22 . Wherein, the decorative pattern 30 is provided on the semi-bright nickel layer 23 . [0052] The base layer 21 serves as the base of the first electroplating layer 20 and is used to provide adhesion and contact area for subsequent processes, and also acts as a barrier to prevent subsequent plating layers from reacting with the decorative part body 10 . The acid copper layer 22 is mainly used to make the first electroplating layer 20 meet various performance tests, where the main performance tests include: hot and cold alternating test and neutral salt spray test. The hot and cold alternating test refers to reducing the temperature from 70℃-80℃ to minus 35℃-minus 30℃ every 10 hours to test the performance of the object to be tested. The neutral salt spray test refers to subjecting the object to be tested to a 48-hour salt spray test. The acid copper layer 22 is electroplated on the base layer 21. The acid copper layer 22 can play a role in anti-corrosion. In addition, the acid copper layer 22 can enhance the surface finish and metallic luster of the decorative part body 10. The semi-bright nickel layer 23 can enhance wear resistance, hardness and other properties, and can further enhance the corrosion resistance of the first electroplating layer 20 . [0053] The semi-bright nickel layer 23 is mainly combined with the acid copper layer 22 so that the first electroplating layer 20 has better corrosion resistance. [0054] like Figure 3 As shown, the second electroplating layer 40 includes a full bright nickel layer 41 and a chromium layer 42. The full bright nickel layer 41 is located on the first electroplating layer 20. The chromium layer 42 is located on the full bright nickel layer 41. The full bright nickel layer 41 and chromium Layers 42 all cover the pattern. [0055] Specifically, when the first electroplating layer 20 includes a base layer 21, an acid copper layer 22 and a semi-bright nickel layer 23, after the corresponding decorative pattern 30 is carved by laser on the semi-bright nickel layer 23, Continue with plating. Among them, the full bright nickel layer 41 in the second electroplating layer 40 is located on the semi-bright nickel layer 23 on the first electroplating layer 20, and then the chromium layer 42 is continued to be electroplated on the full bright nickel layer 41. The semi-bright nickel layer 23 serves as the base layer of the full-bright nickel layer 41 and can form a potential difference with the full-bright nickel layer 41 to further improve the corrosion resistance. The full bright nickel layer 41 requires good flatness, the coating is bright and full, and the function is more decorative coating. Therefore, the decorative pattern 30 is provided between the semi-bright nickel layer 23 and the full-bright nickel layer 41 . The chromium layer 42 has high brightness and hardness, and can prevent rust on the surface of the decorative part body 10 , improving the aesthetic appearance of the decorative part and improving its wear resistance. In the embodiment of the present application, the thickness of the base layer 21 may be set to 7 μm to 8 μm, the thickness of the acid copper layer 22 may be set to 15 μm to 25 μm, and the thickness of the semi-bright nickel layer 23 may be set to 11 μm to 13 μm. Among them, the thickness of the full bright nickel layer 41 is 1 μm to 10 μm, and the thickness of the chromium layer 42 is 0.1 μm to 1 μm. [0056] When the base layer 21 of the first electroplating layer 20 is electroplated on the decorative part body 10, the material used may be nickel. That is, a layer of nickel plating is formed on the decorative part body 10 as the bottom plating layer. [0057] It should be noted that since the base layer 21 is the bottom plating layer in the first electroplating layer 20 that is in contact with the decorative part body 10, other materials can be used for electroplating according to the material testing requirements of different products, for example, burnt copper is used. Electroplating forms an electroplated copper layer on the main body 10 of the decorative piece as the bottom plating layer. That is, the base layer 21 can be a nickel plating layer or a copper plating layer, or other materials can be used for electroplating to form the base layer 21 as required. [0058] When the acid copper layer 22 in the first electroplating layer 20 is electroplated on the decorative part body 10, the material used includes acid copper. In addition, bright copper can also be used for electroplating according to specific needs. Among them, bright copper includes red copper, purple copper, yellow copper, plated white copper, etc. [0059] When the chromium layer 42 in the second electroplating layer 40 is electroplated on the decorative part body 10, the material used includes chromium, and environmentally friendly decorative chromium can be used. The environmentally friendly decorative chromium can be electroplated bright chrome commonly used in the electroplating industry. [0060] In an embodiment of the present application, a processing method of decorative parts is also provided, which is used to prepare the decorative parts in the above embodiments. refer to Figure 4 , Figure 4 A schematic flow diagram of a processing method for decorative parts provided in the embodiment of the present application, as shown Figure 4 As shown, the processing method provided in the embodiment of this application includes the following steps: S1. The first electroplating layer 20 is electroplated on the decorative part body 10 . [0061] S2. Use laser engraving technology to laser engrave the decorative pattern 30 on the first electroplating layer 20; S3. Electroplating the second electroplating layer 40 on the first electroplating layer. [0062] In an embodiment of the present application, before plating the first electroplating layer 20 on the decorative part body 10 , a series of processes need to be performed on the decorative part body 10 so that the decorative part body 10 has good electroplating conditions. Specifically, it includes degreasing, roughening and palladium activation treatments for decorative parts. [0063] Among them, in the embodiment of the present application, the decorative part body 10 is degreased, including: Use degreasing liquid to perform degreasing treatment on the decorative part body 10, including but not limited to physical and mechanical degreasing methods, organic solvent degreasing methods, chemical degreasing methods, and electrochemical degreasing methods. The main purpose of degreasing the decorative part body 10 is to remove saponified oil stains and non-saponified oil stains to ensure the adhesion and quality of the outer surface of the decorative part body 10 . The degreasing fluid used includes but is not limited to: alkaline substances and surfactants. [0064] After the degreasing of the decorative part body 10 is completed, the degreased decorative part body 10 is placed in a water tank for hydrophilic treatment to test the degreasing effect of the decorative part body 10 . Check whether the surfactant components are oriented and evenly arranged on the surface of the decorative part body 10. If so, it indicates that the surface of the decorative part body 10 is completely hydrophilic. Among them, the hydrophilic agents used include but are not limited to: chromic acid, sulfuric acid, and surface finishing agents. [0065] In the embodiment of the present application, the decorative part body 10 is roughened, including: The decorative part body 10 that has been degreased is put into a mixed solution mainly composed of chromic acid and sulfuric acid, and an auxiliary agent is added. The auxiliary agent includes a wetting agent and an anti-fogging agent. The temperature of the mixed liquid is maintained at 50 to 60°C, and the roughening time is 5 to 8 minutes. Among them, when adding chromic acid and sulfuric acid, add chromic acid and sulfuric acid multiple times to avoid precipitation of chromic anhydride. [0066] The roughened decorative part body 10 needs to be washed with water. The water washing in the embodiment of this application can be carried out according to the following steps: First put the decorative piece body 10 into cold or warm water and rinse, then put the decorative piece body 10 into hot water for cleaning, and finally use pure water for final cleaning and rinsing. [0067]It should be noted that cold water in the embodiments of this application refers to water with a temperature range of 20°C to 30°C, warm water refers to water with a temperature range of 50°C to 60°C, and hot water refers to water with a temperature range of 60°C to 80°C. ℃ water. Purified water refers to water with a neutral pH value and no visible impurities. [0068] In addition, a weak alkaline trisodium phosphate solution of a certain concentration can also be used to neutralize the acidic substances remaining on the surface of the decorative piece body 10 and clean and remove organic matter that is not easily soluble in water. At the same time, a passivation film is formed on the surface of the decorative part body 10 to protect the decorative part body 10 from being contaminated by subsequent impurities. [0069] After using a weakly alkaline solution to clean the decorative part body 10 , the decorative part body 10 needs to be washed with water again. For the water washing steps, please refer to the water washing steps introduced in the previous embodiments. [0070] In the embodiment of the present application, the decorative part body 10 is subjected to palladium activation treatment and then palladium sensitization treatment. The palladium activation treatment and palladium sensitization treatment can refer to the relevant processes in conventional electroplating treatment. The palladium activation treatment and palladium sensitization treatment in the embodiments of this application include: Put the decorative piece body 10 into the palladium chloride solution, add stannous chloride as the catalytic liquid, use the stannous chloride catalytic liquid, and based on the reduction effect of stannous chloride on palladium chloride, tetravalent tin ions and metal The palladium forms a colloidal complex, causing the metallic palladium to be adsorbed to the surface of the decorative piece body 10 . [0071] After the decorative part body 10 is subjected to palladium activation and palladium sensitization treatment, it is washed with water. The water washing steps may refer to the water washing steps introduced in the previous embodiments. [0072] Further, a degumming agent is used to remove the divalent tin in the outer layer of colloidal palladium adsorbed on the surface of the activated decorative piece body 10, leaving a highly active palladium catalytic center to promote the activity of palladium. [0073] Then, the decorative piece body 10 is washed with water again. For the water washing steps, please refer to the water washing steps introduced in the previous embodiments. [0074] In an embodiment of this application, refer to Figure 5 , Figure 5 This embodiment of the present application provides a schematic flow chart of electroplating the first plating layer 20 on the decorative part body 10 . like Figure 5 As shown, electroplating the first electroplating layer 20 on the decorative part body 10 may include the following steps: S11. Electroplating nickel coating on the main body 10 of the decorative part. [0075] Specifically, an electroless nickel precipitation solution may be used to perform electroless nickel precipitation on the decorative piece body 10 . [0076] Further, in the electrolyte composed of nickel salt, conductive salt, pH buffer, and wetting agent, metal nickel is used as the anode, and the decorative part body 10 is the cathode, and direct current is passed through. A uniform and dense nickel plating layer is deposited on the plated parts. The thickness of the nickel plating layer is 7 μm ~ 8 μm. The purpose is to improve the surface hardness of the decorative part body 10 and at the same time enhance the bonding force between the subsequent coating and the base material, thereby improving the performance of the entire coating system. [0077] After the decorative part body 10 is electroplated with nickel plating, the decorative part body 10 needs to be washed with water. For the water washing steps, please refer to the water washing steps introduced in the previous embodiments. [0078] S12. Electroplating the acid copper layer 22 on the nickel plating layer. [0079] Further, the decorative part body 10 that has been electroplated with nickel plating is put into a plating solution composed of pure water, copper sulfate, sulfuric acid, activated carbon powder, and hydrochloric acid, and a uniform layer is deposited on the nickel plating of the decorative part body 10. The dense acid copper layer 22 has a thickness of 15 μm ~ 25 μm. [0080] When electroplating the acid copper layer 22 on the nickel plating layer of the | 1. A decorative piece, It is characterized by, It includes a decorative part body, a decorative layer is provided on one side of the decorative part body, the decorative layer includes a first electroplating layer and a second electroplating layer, the first electroplating layer is provided on the outer surface of the decorative part body, A decorative pattern is provided on the first electroplating layer, the second electroplating layer is provided on the first electroplating layer, and the second electroplating layer covers the decorative pattern. 2. The decorative piece according to claim 1, It is characterized by, The first electroplating layer includes a base layer, an acid copper layer and a semi-bright nickel layer. The base layer is located on the outer surface of the decorative part body. The acid copper layer is located on the base layer. The semi-bright nickel layer A layer is located on the acid copper layer, and the decorative pattern is provided on the semi-bright nickel layer. 3. The decorative piece according to claim 2, It is characterized by, The thickness of the base layer is 7 μm to 8 μm. 4. The decorative piece according to claim 2, It is characterized by, The thickness of the acid copper layer is 15 μm to 25 μm. 5. The decorative piece according to claim 2, It is characterized by, The thickness of the semi-bright nickel layer is 11 μm to 13 μm. 6. The decorative piece according to any one of claims 1 to 5, It is characterized by, The second electroplating layer includes a full bright nickel layer and a chromium layer. The full bright nickel layer is located on the first electroplating layer. The full bright nickel layer covers the decorative pattern. The chromium layer is located on the full bright nickel layer. On bright nickel layer. 7. The decorative piece according to claim 6, It is characterized by, The thickness of the full bright nickel layer is 1 μm to 10 μm. 8. The decorative piece according to claim 6, It is characterized by, The thickness of the chromium layer is 0.1 μm to 1 μm. 9. The decorative piece according to claim 6, It is characterized by, The decorative patterns include vector patterns. 10. The decorative piece according to claim 6, It is characterized by, The glossiness of the chromium layer is less than or equal to 50GU. 11. A method of processing decorative parts, It is characterized by, Includes the following steps: Electroplating a first electroplating layer on the main body of the decorative piece; forming a decorative pattern on the first electroplating layer; A second electroplating layer is electroplated on the first electroplating layer, and the second electroplating layer covers the decorative pattern. 12. The processing method of decorative parts according to claim 11, It is characterized by, The electroplating of the first electroplating layer on the main body of the decorative part includes: Nickel plating is electroplated on the body of the decorative piece; Electroplating an acid copper layer on the nickel plating layer; A semi-bright nickel layer is electroplated on the acid copper layer. 13. The processing method of decorative parts according to claim 12, It is characterized by, The forming a decorative pattern on the first electroplating layer includes: The decorative pattern is laser-engraved on the electroplated semi-bright nickel layer using a laser engraving process. 14. The processing method of decorative parts according to claim 13, It is characterized by, The decorative patterns include vector patterns. 15. The processing method of decorative parts according to claim 14, It is characterized by, After electroplating the first electroplating layer on the main body of the decorative part, any one or more of the following steps are also included: Perform degreasing treatment on the first electroplated layer; Wash the first electroplated layer with water; Pickling the first electroplated layer; Perform passivation treatment on the first electroplating layer; The first electroplating layer is spray-painted. 16. The processing method of decorative parts according to claim 15, It is characterized by, The electroplating of a second electroplating layer on the first electroplating layer includes: Electroplating a full bright nickel layer on the semi-bright nickel layer; A chromium layer is electroplated on the full bright nickel layer. 17.A car, It is characterized by, It includes a vehicle body and the decorative part according to any one of claims 1 to 10, and the decorative part is arranged on the vehicle body. | 比亚迪股份有限公司
827 | CN118589155A | Examining | BYD CO LTD | Cell component details | 2024-08-02 | 2024-09-03 | Battery end cover assembly, battery and electric equipment | The invention discloses a battery end cover assembly, a battery and electric equipment, and the battery end cover assembly comprises a cover plate assembly which is provided with a plurality of first polarity connecting parts arranged at intervals; and the collector plate is provided with a second polarity connecting part, and the plurality of first polarity connecting parts are electrically connected with the second polarity connecting part, so that the plurality of first polarity connecting parts have the same electrical property. Therefore, current transmission channels can be increased, and the resistance of current in the battery can also be reduced, so that the overcurrent capability of the battery end cover assembly can be improved, the diversion effect can be improved, and the rate capability of the battery can also be improved. | Technical field [0001] The present invention relates to the field of battery technology, and in particular, to a battery end cover assembly, a battery and electrical equipment. Background technology [0002] In the prior art, the cover plate of a cylindrical battery is generally provided with two poles. One pole is connected to the positive pole, and the other pole is connected to the negative pole. The pole connected to the positive pole is the positive pole, and the pole connected to the negative pole is the positive pole. The connected pole is the negative pole. The cover plate of a cylindrical battery is generally equipped with a positive pole and a negative pole. This way, there are fewer current transmission channels, which increases the resistance of the current inside the battery, causing overcurrent in the poles of the cylindrical battery. The problem of weak ability. Contents of the invention [0003] The present invention aims to solve at least one of the technical problems existing in the prior art. To this end, the present invention proposes a battery end cover assembly, which can increase the current transmission channel and reduce the resistance of current inside the battery, thereby improving the overcurrent capacity of the battery end cover assembly and increasing the The diversion effect can also improve the rate performance of the battery. [0004] The invention further provides a battery. [0005] The invention also provides an electrical equipment. [0006] A battery end cover assembly according to an embodiment of the first aspect of the present invention includes: a cover plate assembly provided with a plurality of first polarity connecting portions arranged at intervals; and a current collecting plate provided with The second polarity connection part, the plurality of first polarity connection parts are all electrically connected to the second polarity connection part, so that the electrical properties of the plurality of first polarity connection parts are the same. [0007] According to some embodiments of the present invention, the orthogonal projected area of ​​the plurality of first polar connection parts in the first direction is S1, and the orthogonal projected area of ​​the cover assembly in the first direction is S2, S1:S2 =(0.2-0.4):1, where S1 and S2 are measured in the same unit. [0008] According to some embodiments of the present invention, on the first projection plane, the orthographic projections of the plurality of first polarity connecting parts are located within the orthographic projection of the second polarity connecting parts, and the first projection plane is perpendicular to First direction. [0009] According to some embodiments of the present invention, the projected area of ​​the second polarity connecting portion in the first direction is S3, and the projected area of ​​the plurality of first polarity connecting portions in the first direction is S4, S3: S4=(0.8-1.5):1, where S3 and S4 are measured in the same unit. [0010] According to some embodiments of the present invention, the projected area of ​​the second polarity connecting portion in the first direction is S3, and the projected area of ​​the plurality of first polarity connecting portions in the first direction is S4, S3: S4=(1.01-1.3):1, where S3 and S4 are measured in the same unit. [0011] According to some embodiments of the present invention, there are a plurality of second polarity connecting parts, and a plurality of the first polarity connecting parts are connected correspondingly to a plurality of the second polarity connecting parts. [0012] According to some embodiments of the present invention, the projected area of ​​each second polarity connecting portion in the first direction is larger than the projected area of ​​the corresponding first polarity connecting portion in the first direction. [0013] According to some embodiments of the present invention, the current collecting plate is provided with a cell connection part, and the cell connection part is spaced apart from the second polarity connection part. [0014] According to some embodiments of the present invention, there are a plurality of battery core connection parts, and at least one of the battery core connection parts is provided between two adjacent second polarity connection parts in the circumferential direction of the current collecting plate. Core connection. [0015] According to some embodiments of the present invention, the second polarity connecting portion is configured as a first protruding portion protruding toward a direction adjacent to the cover plate assembly, and the cell connecting portion is configured as a first protruding portion protruding toward a direction away from the cover plate. A second protrusion protruding in the direction of the component. [0016] According to some embodiments of the present invention, the convex height of the first convex part is h1, and the convex height of the second convex part is h2, h1:h2=(2-60):1, where, h1 and h2 are in the same units. [0017] According to some embodiments of the invention, the cover assembly includes: cover plate; A plurality of poles are installed on the cover plate at intervals, and each pole is provided with the first polarity connection part. [0018] According to some embodiments of the present invention, the cover plate is formed with a through hole; The poles include: a first pole body, the first pole body passes through the through hole, the first pole body includes a first side adjacent to the current collecting plate and a second side away from the current collecting plate, The first side is provided with the first polarity connection; A second pole body, the second pole body is connected to the second side of the first pole body. [0019] According to some embodiments of the present invention, the first pole body includes: a connection plate configured as the first polarity connection; A connecting tube, one end of which is connected to the connecting plate and penetrates the through hole; Flange, the flange is connected to one end of the connecting tube away from the connecting plate, and the flange is connected to the second pole body. [0020] According to some embodiments of the present invention, the second pole body is formed with an inner hole and a first step groove provided around the inner hole, the connecting tube passes through the inner hole, and the flange is provided on the inner hole. Describe the first step groove. [0021] According to some embodiments of the present invention, the cover plate assembly further includes: a first insulating sealing member disposed between the cover plate and the second pole body and disposed on the between the inner wall of the through hole and the outer wall of the connecting barrel; a second insulating sealing member, the second insulating sealing member is disposed between the connecting plate and the cover plate and between the inner wall of the through hole and Between the outer walls of the connecting barrel, the second insulating sealing member is connected to the first insulating sealing member and is located on a side of the first insulating sealing member adjacent to the collecting plate. [0022] According to some embodiments of the present invention, the cover assembly further includes: a pole cover, the second pole body is formed with a second step groove on a side away from the first pole body, and the pole body The cover is arranged on the second step groove. [0023] According to some embodiments of the present invention, the cover plate assembly includes: a cover plate provided with a plurality of the first polarity connection portions. [0024] According to some embodiments of the present invention, the cover plate is formed with a plurality of grooves, and the groove bottoms of the plurality of grooves are configured as the first polar connection parts; the cover plate assembly further includes: a pole cover , the cover plate is formed with a third step groove surrounding the groove, and the pole cover is arranged in the third step groove. [0025] According to some embodiments of the present invention, there is a gap between the pole cover and the bottom of the groove. [0026] According to some embodiments of the present invention, the size of the gap in the first direction is d, and d satisfies the relationship: 0.1 mm ≤ d ≤ 1 mm. [0027] According to some embodiments of the present invention, on the second projection plane, the orthographic outer contours of the plurality of first polarity connecting portions are symmetrically distributed about the center of the orthographic outer contour of the cover assembly, and the second projection The surface is perpendicular to the first direction. [0028] According to some embodiments of the present invention, the first polarity connection part and the second polarity connection part are connected by welding. [0029] According to some embodiments of the present invention, the cover plate assembly includes a liquid injection hole and an explosion-proof valve, and on the third projection plane, the orthographic projection of the liquid injection hole covers the center of the orthographic projection outer contour of the cover plate assembly, or The orthographic projection of the explosion-proof valve covers the center of the orthographic outer contour of the cover assembly, and the third projection surface is perpendicular to the first direction. [0030] A battery according to an embodiment of the second aspect of the present invention includes: the above-mentioned battery end cover assembly; and further includes: a battery core connected to the current collecting plate; and a shell, where the battery core is disposed in the shell. In the body, the cover assembly is disposed on at least one end of the housing. [0031] An electrical device according to a third embodiment of the present invention includes: the above-mentioned battery end cover assembly or the above-mentioned battery. [0032] Compared with the existing technology, this electrical equipment can improve the overcurrent capacity, increase the diversion effect, improve the rate performance of the battery, and avoid the occurrence of penetration welding leakage problems, thereby improving the safety of electrical equipment. sex. [0033] Additional aspects and advantages of the invention will be set forth in part in the description which follows, and in part will be obvious from the description, or may be learned by practice of the invention. Description of the drawings [0034] The above and/or additional aspects and advantages of the present invention will become apparent and readily understood from the description of the embodiments taken in conjunction with the following drawings, in which: Figure 1 It is a schematic structural diagram of a battery according to an embodiment of the present invention; Figure 2 yes Figure 1 Magnified view of area A; Figure 3 It is a schematic structural diagram of a cover plate assembly equipped with an explosion-proof valve according to an embodiment of the present invention; Figure 4 It is a schematic structural diagram of a cover plate assembly provided with a liquid injection hole according to an embodiment of the present invention; Figure 5 It is a cross-sectional view of a cover plate assembly equipped with an explosion-proof valve according to an embodiment of the present invention; Figure 6 It is a cross-sectional view of a cover plate assembly provided with a liquid injection hole according to an embodiment of the present invention; Figure 7 is a schematic structural diagram of a battery according to another embodiment of the present invention; Figure 8 yes Figure 7 Magnified view of area B; Figure 9 It is a schematic structural diagram of a current collecting plate according to an embodiment of the present invention; Figure 10 This is a cross-sectional view of a collecting plate according to an embodiment of the present invention. [0035] Reference signs: 100. Battery; 10. Cover plate assembly; 11. First polarity connection part; 12. Cover plate; 13. Pole; 131. First pole; 132. Second pole; 133. Connecting tube; 134. Flange; 135. Inner hole; 136. First step groove; 137. Second step groove; 14. Through hole; 20. Current collecting plate; 21. Second polarity connection part; 22. Cell connection part; 30. The first insulating seal; 40. The second insulating seal; 50. Pole cover; 60. Groove; 70. Third step groove; 80. Liquid injection hole; 90. Explosion-proof valve; 91. Battery core; 92. Tab welding surface. Detailed implementation [0036] The embodiments of the present invention are described in detail below. The embodiments described with reference to the drawings are exemplary. The embodiments of the present invention are described in detail below. [0037] Reference below Figure 1-Figure 10 A battery end cap assembly according to an embodiment of the invention is described. [0038] Reference Figure 1 and Figure 2 As shown in the figure, the battery end cover assembly of the first embodiment of the present invention includes: a cover assembly 10 and a current collecting plate 20. The cover assembly 10 is provided with a plurality of first polarity connecting portions 11 arranged at intervals. The current collecting plate 20 20 is provided with a second polarity connection part 21, and the plurality of first polarity connection parts 11 are all electrically connected to the second polarity connection part 21, so that the electrical properties of the plurality of first polarity connection parts 11 can be made the same. [0039] Specifically, the cover of a traditional cylindrical battery is generally provided with two poles, one pole is connected to the positive pole, and the other pole is connected to the negative pole. The pole connected to the positive pole is the positive pole, and the pole connected to the negative pole is the positive pole. The connected poles are negative poles. A positive pole and a negative pole are used on one side of the cylindrical battery. This results in fewer current transmission channels, which increases the resistance of the current inside the battery, resulting in a lower overcurrent capacity of the poles of the cylindrical battery. Weak question. [0040] Therefore, the structure of the battery 100 needs to be optimized. The cover assembly 10 in the battery 100 is provided with a plurality of first polarity connecting portions 11 arranged at intervals, which can facilitate the connection between the cover assembly 10 and the current collecting plate 20 . The bipolar connection part 21 is electrically connected. The arrangement of multiple first polarity connection parts 11 can avoid short circuit in the electrical connection between the cover plate assembly 10 and the current collecting plate 20 , thereby further improving the connection between the cover plate assembly 10 and the current collecting plate 20 . Disk 20 electrical connection stability. [0041] Furthermore, the arrangement of the first polarity connecting portion 11 of the cover plate assembly 10 and the second polarity connecting portion 21 of the collecting plate 20 can increase the contact area and connection strength between the cover plate assembly 10 and the collecting plate 20 . [0042] In addition, the plurality of first polarity connecting portions 11 are all electrically connected to the second polarity connecting portion 21 , so that the cover assembly 10 can form same-sex electrodes corresponding to the plurality of first polarity connecting portions 11 one-to-one. That is to say, when the tab connected to the battery core 91 at the current collecting plate 20 is a positive tab, the second polarity connecting portion 21 of the current collecting plate 20 is electrically connected to the positive tab, so that the second polarity connecting portion can be connected to the positive tab. The first polarity connection part 11 connected by 21 is positively charged, so that the cover assembly 10 can form a positive electrode corresponding to the first polarity connection part 11 . Since there are multiple first polarity connecting portions 11 , the cover assembly 10 can form multiple positive electrodes corresponding to the multiple first polarity connecting portions 11 . [0043] Similarly, when the tab connected to the battery core 91 at the current collecting plate 20 is a negative tab, the second polarity connecting portion 21 of the current collecting plate 20 is electrically connected to the negative tab, so that the second polarity connecting portion can be connected to the negative tab. The first polarity connection part 11 connected by 21 is negatively charged, so that the cover assembly 10 can form a negative electrode corresponding to the first polarity connection part 11 . Since there are multiple first polarity connecting parts 11 , the cover assembly 10 can form multiple negative electrodes corresponding to the multiple first polarity connecting parts 11 . [0044] In this way, the cover assembly 10 forms a plurality of same-sex electrodes corresponding to the plurality of first polarity connecting portions 11, which can increase current transmission channels, thereby improving the overcurrent capability of the cover assembly 10 of the battery 100. [0045] Therefore, the cover assembly 10 of the battery 100 forms same-sex electrodes corresponding to the plurality of first polarity connecting portions 11, which can increase the current transmission channel and reduce the resistance of the current inside the battery 100, thereby It can improve the overcurrent capacity of the battery end cover assembly, increase the flow diversion effect, and also improve the rate performance of the battery 100. [0046] According to some embodiments of the invention, such as Figure 5 As shown, the orthogonal projected area of ​​the plurality of first polarity connecting parts 11 in the first direction is S1, and the orthogonal projected area of ​​the cover assembly 10 in the first direction is S2, S1:S2=(0.2-0.4): 1, where S1 and S2 are measured in the same unit. [0047] Wherein, the first direction is the thickness direction of the first polarity connecting portion 11, and the orthogonal projected area of ​​the plurality of first polarity connecting portions 11 in the first direction accounts for 20%-40% of the orthogonal projected area of ​​the cover assembly 10, so that it can The conduction effect of the first polarity connecting part 11 is improved. [0048] According to some embodiments of the present invention, on the first projection plane, the orthographic projections of the plurality of first polarity connecting portions 11 are located within the orthographic projection of the second polarity connecting portions 21 , and the first projection plane is perpendicular to the first direction. In this way, the first polarity connecting portion 11 and the second polarity connecting portion 21 can be in sufficient contact, thereby further improving the stability of the electrical connection between the first polarity connecting portion 11 and the second polarity connecting portion 21 . [0049] According to a specific embodiment of the present invention, the projected area of ​​the second polarity connecting portion 21 in the first direction is S3, and the projected area of ​​the plurality of first polarity connecting portions 11 in the first direction is S4, S3:S4= (0.8-1.5):1, where S3 and S4 are measured in the same unit. [0050] Wherein, the projected area of ​​the second polarity connecting portion 21 in the first direction accounts for 80%-150% of the projected area of ​​the plurality of first polarity connecting portions 11 in the first direction. In this way, the second polarity can be increased. The connecting portion 21 has a contact area with the plurality of first polarity connecting portions 11 , thereby improving the conductive effect between the second polarity connecting portion 21 and the plurality of first polarity connecting portions 11 . [0051] According to some embodiments of the present invention, the projected area of ​​the second polarity connecting portion in the first direction is S3, and the projected area of ​​the plurality of first polarity connecting portions in the first direction is S4, S3:S4=(1.01 -1.3):1, where S3 and S4 are measured in the same unit. [0052] Among them, the projected area of ​​the second polarity connecting portion 21 in the first direction accounts for 101%-130% of the projected area of ​​the plurality of first polarity connecting portions 11 in the first direction. In this way, the second polarity connecting portion 21 can be further increased. The contact area between the polar connection portion 21 and the plurality of first polarity connection portions 11 can further improve the conduction effect between the second polarity connection portion 21 and the plurality of first polarity connection portions 11 . [0053] According to some embodiments of the invention, such as Figure 1 and Figure 2 As shown in the figure, there are a plurality of second polarity connecting parts 21 , and the plurality of first polarity connecting parts 11 and the plurality of second polarity connecting parts 21 are connected in one-to-one correspondence. [0054] Wherein, the second polarity connection part 21 is provided corresponding to the first polarity connection part 11, and the plurality of first polarity connection parts 11 are connected to the plurality of second polarity connection parts 21 in a one-to-one correspondence, so that the plurality of third polarity connection parts 21 can be connected in a one-to-one correspondence. A plurality of current channels are formed between one polarity connection part 11 and a plurality of second polarity connection parts 21 . [0055] According to some embodiments of the present invention, the projected area of ​​each second polarity connecting portion 21 in the first direction is larger than the projected area of ​​the corresponding first polarity connecting portion 11 in the first direction. In this way, it can be ensured that the first polarity connecting portion 11 is fully electrically connected to the second polarity connecting portion 21 , thereby increasing the current channel. [0056] According to some embodiments of the invention, such as Figure 1 and Figure 9 As shown in the figure, the current collecting plate 20 is provided with a cell connecting portion 22 , and the battery connecting portion 22 and a plurality of second polarity connecting portions 21 are spaced apart in the circumferential direction of the current collecting plate 20 . [0057] Among them, the arrangement of the battery core connection part 22 of the current collecting plate 20 can facilitate the connection between the battery core connection part 22 and the battery core 91, and can also increase the contact area between the battery core connection part 22 and the battery core 91, so that the battery cores can be connected The connection between the portion 22 and the battery core 91 is more stable, thereby improving the stability of the electrical connection between the current collecting plate 20 and the battery core 91 . [0058] In addition, the arrangement of multiple second polarity connecting portions 21 on the current collecting plate 20 can make the connection between the current collecting plate 20 and the first polarity connecting portion 11 more convenient and stable, and can also improve the connection between the current collecting plate 20 and the first polarity connecting portion 11 . The ability to overflow current between the cover components 10 . [0059] According to some embodiments of the invention, such as Figure 9 As shown in the figure, there are a plurality of cell connection parts 22 , and at least one cell connection part 22 is provided between two adjacent second polarity connection parts 21 in the circumferential direction of the current collecting plate 20 . [0060] Wherein, when there are two second polarity connecting portions 21 on the current collecting plate 20, the two second polarity connecting portions 21 are disposed at intervals relative to each other, and four second polarity connecting portions 21 are disposed between the two second polarity connecting portions 21. The battery core connection portion 22 and the four battery core connection portions 22 are all connected to the battery core 91 , thereby further ensuring the stability of the electrical connection between the battery core 91 and the current collecting plate 20 . [0061] According to a specific embodiment of the present invention, the second polarity connecting portion 21 is configured as a first protruding portion protruding toward a direction adjacent to the cover assembly 10 , and the cell connecting portion 22 is configured as a protruding portion protruding toward a direction away from the cover assembly 10 . The second raised part. [0062] Specifically, the second polarity connecting portion 21 is configured as a first protruding portion protruding toward the direction adjacent to the cover assembly 10. The first protruding portion is formed by stamping partial drawing or bridge forming, not only in the cover assembly. 10 can play a certain buffering role during assembly. At the same time, since there is a gap between the first protrusion and the pole lug, it is conducive to the rapid infiltration of the electrolyte when the battery core 91 is filled with liquid. Moreover, this can increase the strength and rigidity of the connection between the second polarity connecting portion 21 and the cover assembly 10 , and can also ensure that the connection between the battery core 91 and the cover assembly 10 is stronger and more reliable. The first protruding portion can provide a larger contact area for the connection between the second polarity connecting portion 21 and the cover assembly 10 , and can also increase the stability of the connection between the second polarity connecting portion 21 and the cover assembly 10 , or it can Looseness is reduced, thereby improving the safety of the battery 100 . [0063] In addition, the battery core connecting portion 22 is configured as a second protruding portion protruding in a direction away from the cover assembly 10. The second protruding portion can provide a larger contact area for the connection between the current collecting plate 20 and the battery core 91. , can also increase the stability of the connection between the current collecting plate 20 and the battery core 91, and can also reduce looseness. [0064] According to some embodiments of the present invention, the convex height of the first convex part is h1, the convex height of the second convex part is h2, h1:h2=(2-60):1, where h1 and h2 are Measured in the same units. [0065] Among them, the protrusion height h1 range of the first protrusion part is designed to be 0.2mm-3.0mm, and the protrusion height h2 range of the second protrusion part is designed to be 0.05mm-0.4mm, h1/h2=(2-60): 1. h1 is used to buffer and absorb structural component tolerances when closing the cover, and h2 is used for local compaction to improve the fit of the tab welding surface 92. [0066] According to some embodiments of the invention, such as Figure 9 As shown in the figure, the cell connecting portion 22 is in a fan-shaped or elongated shape on the current collecting plate 20 , and/or the second polarity connecting portion 21 is in a trapezoidal, rectangular, fan-shaped or elongated shape on the current collecting plate 20 . [0067] Among them, the cell connecting portion 22 is arranged in a fan-shaped or elongated shape on the current collecting plate 20, which can increase the rigidity of the current collecting plate 20 and facilitate the contact between the cell connecting portion 22 and the tab welding surface 92. [0068] In the same way, the second polarity connecting portion 21 is arranged in a trapezoidal, rectangular, fan-shaped or long strip shape on the current collecting plate 20, which can further increase the rigidity of the current collecting plate 20 and also can make the second polarity connecting portion 21 less sensitive. The force is more uniform, and the accumulation of heat in the second polarity connecting portion 21 can also be reduced. [0069] According to some embodiments of the invention, such as Figure 3 As shown, the cover assembly 10 includes a cover 12 and a plurality of poles 13 . The plurality of poles 13 are installed on the cover 12 at intervals. Each pole 13 is provided with a first polarity connecting part 11 . [0070] Among them, the cover 12 can be provided with two poles 13 , and the two poles 13 are spaced apart on the cover 12 . Since each pole 13 is provided with a first polarity connecting part 11 , the first polarity connecting part 11 Connected to the current collecting plate 20, this can facilitate the two poles 13 to form the same pole 13, thereby improving the current flow capacity of the cover plate 12. [0071] According to some embodiments of the invention, such as Figure 2 and Figure 3 As shown, the cover 12 is formed with a through hole 14, and the pole 13 includes: a first pole 131 and a second pole 132. The first pole 131 includes a first side adjacent to the current collecting plate 20 and a second pole 132. The first pole body 131 is provided with a first polarity connecting portion 11 away from the second side of the current collecting plate 20 , and the second pole body 132 is connected to the second side of the first pole body 131 . [0072] Among them, the cover 12 is provided with a through hole 14, which can facilitate the insertion and installation of the pole 13. Moreover, the pole 13 is mainly composed of a first pole body 131 and a second pole body 132. The first pole body 131 is provided with a through hole 14, which can facilitate the connection between the first pole body 131 and the current collecting plate 20. [0073] In addition, one end of the first pole body 131 is located on the side of the cover plate 12 adjacent to the current collecting plate 20. The first pole body 131 is provided with a first polarity connecting portion 11. The first pole body 131 passes through the first polarity connecting portion 11. The polarity connecting part 11 is connected to the current collecting plate 20 , so that the stability of the connection between the first pole body 131 and the current collecting plate 20 can be improved. [0074] Further, the second pole body 132 is located on the side of the cover plate 12 away from the current collecting plate 20 , and is connected to the second side of the first pole body 131 . In this way, the pole 13 can be easily installed. The installation can also reduce the impact of heat on the current collecting plate 20 and can also reduce the accumulation of heat in the connection area between the first polarity connecting part 11 and the current collecting plate 20 . [0075] According to specific embodiments of the present invention, such as Figure 5 As shown, the first pole body 131 includes: a connecting plate, a connecting tube 133 and a flange 134. The connecting plate is configured as the first polarity connecting part 11. One end of the connecting tube 133 is connected to the connecting plate, and the connecting tube 133 passes through The through hole 14 and the flange 134 are connected to the end of the connecting tube 133 away from the connecting plate, and the flange 134 is connected to the second pole body 132 . [0076] Specifically, the first polar connection part 11 is a connecting plate, which can facilitate the connection between the first pole body 131 and the current collecting plate 20 and can also increase the contact area between the connecting plate and the current collecting plate 20 . [0077] In addition, the arrangement of the connecting tube 133 can facilitate the connection between the first pole body 131 and the second pole body 132. Moreover, the middle part of the connecting tube 133 has a hollow structure, so that the connec | 1. A battery end cover assembly, It is characterized by, include: Cover assembly (10), the cover assembly (10) is provided with a plurality of first polarity connecting portions (11) arranged at intervals; A current collecting plate (20). The current collecting plate (20) is provided with a second polarity connecting portion (21), and the plurality of first polarity connecting portions (11) are all connected to the second polarity connecting portion. (21) Electrically connect so that the electrical properties of the plurality of first polarity connecting parts (11) are the same. 2. The battery end cover assembly according to claim 1, It is characterized by, The orthogonal projected area of ​​the plurality of first polarity connecting parts (11) in the first direction is S1, and the orthogonal projected area of ​​the cover assembly (10) in the first direction is S2, S1:S2=( 0.2-0.4):1, where S1 and S2 are measured in the same unit. 3. The battery end cover assembly of claim 1, It is characterized by, On the first projection plane, the orthographic projections of the plurality of first polarity connecting parts (11) are located within the orthographic projection of the second polarity connecting parts (21), and the first projection plane is perpendicular to the first direction. 4. The battery end cover assembly of claim 1, It is characterized by, The projected area of ​​the second polarity connecting portion (21) in the first direction is S3, and the projected area of ​​the plurality of first polarity connecting portions (11) in the first direction is S4, S3:S4= (0.8-1.5):1, where S3 and S4 are measured in the same unit. 5. The battery end cover assembly of claim 1, It is characterized by, The projected area of ​​the second polarity connecting portion (21) in the first direction is S3, and the projected area of ​​the plurality of first polarity connecting portions (11) in the first direction is S4, S3:S4= (1.01-1.3):1, where S3 and S4 are measured in the same unit. 6. The battery end cover assembly of claim 1, It is characterized by, There are a plurality of second polarity connection parts (21), and a plurality of first polarity connection parts (11) are connected correspondingly to a plurality of second polarity connection parts (21). 7. The battery end cover assembly of claim 4, It is characterized by, The projected area of ​​each second polarity connecting portion (21) in the first direction is larger than the projected area of ​​the corresponding first polarity connecting portion (11) in the first direction. 8. The battery end cover assembly of claim 2, It is characterized by, The current collecting plate (20) is provided with a cell connection part (22), and the cell connection part (22) is spaced apart from the second polarity connection part (21). 9. The battery end cover assembly of claim 8, It is characterized by, There are a plurality of battery core connecting parts (22), and at least one of the second polarity connecting parts (21) is provided between two adjacent second polarity connecting parts (21) in the circumferential direction of the current collecting plate (20). Cell connection part (22). 10. The battery end cover assembly of claim 8, It is characterized by, The second polarity connection part (21) is configured as a first protrusion protruding toward a direction adjacent to the cover assembly (10), and the cell connection part (22) is configured as a first protrusion protruding toward a direction away from the cover. A second protrusion protruding in the direction of the plate assembly (10). 11. The battery end cover assembly of claim 10, It is characterized by, The convex height of the first convex part is h1, and the convex height of the second convex part is h2, h1:h2=(2-60):1, where h1 and h2 are measured in the same unit. 12. The battery end cover assembly of claim 1, It is characterized by, The cover assembly (10) includes: cover (12); A plurality of poles (13) are installed on the cover plate (12) at intervals, and each of the poles (13) is provided with the first polarity connecting portion ( 11). 13. The battery end cover assembly of claim 12, It is characterized by, The cover plate (12) is formed with a through hole (14); The pole (13) includes: A first pole body (131), the first pole body (131) passes through the through hole (14), the first pole body (131) includes a pole adjacent to the current collecting plate (20) a first side and a second side away from the current collecting plate (20), the first side being provided with the first polarity connection portion (11); A second pole body (132), the second pole body (132) is connected to the second side of the first pole body (131). 14. The battery end cover assembly of claim 13, It is characterized by, The first pole body (131) includes: A connecting plate configured as the first polar connection (11); Connecting barrel (133), one end of the connecting barrel (133) is connected to the connecting plate and penetrates the through hole (14); Flange (134), the flange (134) is connected to one end of the connecting tube (133) away from the connecting plate, and the flange (134) is connected to the second pole body (132). 15. The battery end cover assembly of claim 14, It is characterized by, The second pole body (132) is formed with an inner hole (135) and a first step groove (136) provided around the inner hole (135), and the connecting barrel (133) passes through the inner hole (135). 135), the flange (134) is provided on the first step groove (136). 16. The battery end cover assembly of claim 14, It is characterized by, The cover assembly (10) also includes: A first insulating seal (30), the first insulating seal (30) is disposed between the cover plate (12) and the second pole body (132) and is disposed in the through hole (14) ) and the outer wall of the connecting tube (133); A second insulating seal (40) is provided between the connecting plate and the cover plate (12) and between the inner wall of the through hole (14) and the Between the outer walls of the connecting barrel (133), the second insulating seal (40) is connected to the first insulating seal (30) and is located near the first insulating seal (30) and the collecting plate (20) ) side. 17. The battery end cover assembly of claim 13, It is characterized by, The cover assembly (10) also includes: pole cover (50), the second pole body (132) is formed with a second step groove (137) on the side away from the first pole body (131), the pole cover (50) Disposed in the second step groove (137). 18. The battery end cover assembly of claim 1, It is characterized by, The cover assembly (10) includes: Cover plate (12), the cover plate (12) is provided with a plurality of the first polarity connecting parts (11). 19. The battery end cover assembly of claim 18, It is characterized by, The cover plate (12) is formed with a plurality of grooves (60), and the groove bottoms of the plurality of grooves (60) are configured as the first polar connection portions (11); The cover assembly (10) also includes: pole cover (50), the cover plate (12) is formed with a third step groove (70) surrounding the groove (60), and the pole cover (50) is disposed in the third step groove (70) 70). 20. The battery end cap assembly of claim 19, It is characterized by, There is a gap between the pole cover (50) and the bottom of the groove (60). 21. The battery end cover assembly of claim 20, It is characterized by, The size of the gap in the first direction is d, and d satisfies the relationship: 0.1mm≤d≤1mm. 22. The battery end cover assembly according to any one of claims 1-21, It is characterized by, On the second projection plane, the orthographic outer contours of the plurality of first polarity connecting parts (11) are symmetrically distributed about the center of the orthographic outer contour of the cover assembly (10), and the second projection plane is vertical in the first direction. 23. The battery end cover assembly according to any one of claims 1-21, It is characterized by, The first polarity connection part (11) and the second polarity connection part (21) are connected by welding. 24. The battery end cover assembly according to any one of claims 1-21, It is characterized by, The cover assembly (10) includes a liquid injection hole (80) and an explosion-proof valve (90). On the third projection plane, the orthographic projection of the liquid injection hole (80) covers the front surface of the cover assembly (10). The center of the projected outer contour, or the orthographic projection of the explosion-proof valve (90) covers the center of the orthographic projected outer contour of the cover assembly (10), and the third projection surface is perpendicular to the first direction. 25. A battery, It is characterized by, include: The battery end cover assembly of claims 1-24; Also includes: Battery core (91), the battery core (91) is connected to the current collecting plate (20); A casing, the battery core (91) is disposed in the casing, and the cover assembly (10) is disposed on at least one end of the casing. 26. An electrical equipment, It is characterized by, include: The battery end cover assembly of claims 1-24 or the battery of claim 25. | 比亚迪股份有限公司
828 | CN118589111A | Examining | BYD CO LTD | Secondary cells¦Cell component details | 2024-08-07 | 2024-09-03 | All-solid-state battery, battery pack and electric equipment | The invention provides an all-solid-state battery, a battery pack and electric equipment. The all-solid-state battery comprises a negative plate and a positive plate which are arranged in a staggered and laminated manner, wherein a solid electrolyte layer is arranged between the negative plate and the positive plate; a negative plate is arranged on the outermost side of the all-solid-state battery, the negative plate on the outermost side comprises a negative current collector, a negative active material layer and a flexible buffer layer, the negative active material layer and the flexible buffer layer are arranged on the surfaces of the two sides of the negative current collector respectively, and the flexible buffer layer is located on the surface of the side, away from a positive plate, of the negative current collector. According to the invention, the outermost layer of the battery is designed to be the flexible buffer layer, and the good flexibility of the flexible buffer layer is utilized, so that the pressure distribution of the battery is homogenized in the process of restraining and pressurizing, and the first effect and cycle performance of the battery are further improved. | Technical field [0001] The invention belongs to the field of solid-state batteries and relates to an all-solid-state battery, a battery pack and electrical equipment. Background technology [0002] Driven by the large-scale application of electric vehicles around the world, lithium-ion batteries have experienced rapid development. Currently, existing liquid lithium-ion batteries are close to the limit of their energy density, and their liquid electrolytes are flammable and explosive, resulting in low battery safety performance. Compared with liquid batteries, solid-state batteries have higher safety performance and energy density. In addition, they also have certain advantages in power characteristics and temperature adaptability, and are expected to significantly improve the cruising range and charging performance of electric vehicles. [0003] During the charging and discharging process of all-solid-state batteries, the positive electrode will shrink and the negative electrode will expand. In addition, when the battery is used for a long time, side reactions will cause continuous expansion and internal pressure, thus affecting the battery structure, first efficiency and cycle performance. Therefore, all-solid-state batteries operate under a certain constraint pressure to eliminate the negative effects caused by expansion. However, in industry, flat plate pressure is usually used, which is prone to uneven pressure. In the laboratory, soft-pack solid-state batteries are buffered with flexible materials on the outside, but there is an aluminum-plastic film between the battery and the flexible material. There is a problem of tearing the battery during the pressurization process, which also leads to poor first efficiency and cycle performance of the battery. Contents of the invention [0004] The present invention provides an all-solid-state battery, a battery pack and electrical equipment. The outermost layer of the battery is designed as a flexible buffer layer. During the process of constrained pressurization and battery cycling, the flexible buffer layer can play a buffering role. Alleviating pressure unevenness during pressurization and cycling, thereby improving the first efficiency and cycle performance of the battery. In addition, the flexible buffer layer of the present invention is disposed on the surface of the negative electrode current collector and encapsulated inside the aluminum-plastic film, which avoids tearing the battery during the pressurization process and is also conducive to improving the first efficiency and cycle performance of the battery. [0005] The present invention provides an all-solid-state battery, including negative electrode sheets and positive electrode sheets arranged in a staggered stack, and a solid electrolyte layer is included between the negative electrode sheets and the positive electrode sheet; The outermost side of the all-solid-state battery is the negative electrode sheet. The outermost negative electrode sheet includes a negative electrode current collector and a negative electrode active material layer and a flexible buffer layer respectively provided on both sides of the negative electrode current collector. The flexible buffer layer is located on the surface of the negative electrode current collector. The side surface of the negative electrode current collector facing away from the positive electrode sheet. [0006] The all-solid-state battery as above, wherein the flexible buffer layer meets at least one of the following conditions: (1) Elastic modulus is 0.5~6Gpa; (2) Poisson’s ratio is 0.05~0.5; (3) The stretch rate is 2%~15%. [0007] The all-solid-state battery as described above, wherein the flexible buffer layer includes a flexible material including polymethyl methacrylate, polytetrafluoroethylene, polystyrene, polyvinyl alcohol, and polyvinyl butyral. , one or more of polyethylene oxide, polyethylene glycol, cellulose, polyethylene, polypropylene, and polycarbonate. [0008] The all-solid-state battery as mentioned above, wherein the thickness of the flexible buffer layer is 5~50 μm. [0009] The all-solid-state battery as described above, wherein the flexible buffer layer is provided on the outer surface of the all-solid-state battery. [0010] The all-solid-state battery as mentioned above, wherein the heat sealing temperature of the flexible buffer layer is 120°C~180°C. [0011] The all-solid-state battery as described above, wherein the solid electrolyte layer includes a sulfide electrolyte; and the flexible buffer layer includes a color developer for detecting hydrogen sulfide. [0012] The all-solid-state battery as described above, wherein the developer includes a sulfate, acetate, carbonate, fluoride, or chloride of any metal among Cu, Ag, Mn, Ni, Sn, and Cd. or more. [0013] In the all-solid-state battery as described above, based on the mass of the flexible buffer layer, the mass content of the developer is 0.1%~3%. [0014] The present invention also provides a battery pack, including the all-solid-state battery as described above. [0015] The present invention also provides an electrical device, including the above-mentioned all-solid-state battery or the above-mentioned battery pack. [0016] The implementation of the present invention has at least the following beneficial effects: 1) Through special design of the all-solid-state battery structure, the present invention designs the outermost layer of the all-solid-state battery as a flexible buffer layer. During the process of constrained pressurization and battery cycling, the flexible buffer layer can play a buffering role and alleviate the problem. The uneven pressure that occurs during pressurization and cycling improves the first efficiency and cycle performance of the battery. [0017] 2) Compared with the traditional operation of adding buffering and pressurizing materials to the outside of the aluminum-plastic film of the battery, the flexible buffer layer of the present invention is arranged on the surface of the negative electrode current collector and is located inside the aluminum-plastic film, which avoids the need for pressure during the pressurization process. The occurrence of battery tearing phenomenon is also conducive to the improvement of battery first efficiency and cycle performance. Description of the drawings [0018] Figure 1 This is a schematic structural diagram of an all-solid-state battery according to an embodiment of the present invention; Figure 2 This is a schematic structural diagram of an all-solid-state battery according to another embodiment of the present invention. [0019] Explanation of reference symbols: 1-negative electrode sheet; 11-negative electrode current collector; 12-flexible buffer layer; 13-negative electrode active material layer; 2-positive electrode sheet; 21-positive electrode current collector; 22-positive electrode active material layer; 3-Solid electrolyte layer. Detailed implementation [0020] In order to make the purpose, technical solutions and advantages of the present invention clearer, the technical solutions in the embodiments of the present invention will be clearly and completely described below in conjunction with the embodiments of the present invention. Obviously, the described embodiments are part of the implementation of the present invention. examples, not all examples. Based on the embodiments of the present invention, all other embodiments obtained by those of ordinary skill in the art without creative efforts fall within the scope of protection of the present invention. [0021] The invention provides an all-solid-state battery, which includes negative electrode sheets and positive electrode sheets arranged in a staggered stack, and a solid electrolyte layer is included between the negative electrode sheets and the positive electrode sheets; The outermost side of the all-solid-state battery is the negative electrode sheet. The outermost negative electrode sheet includes a negative electrode current collector and a negative electrode active material layer and a flexible buffer layer respectively provided on both sides of the negative electrode current collector. The flexible buffer layer is located on the negative electrode current collector. The side surface facing away from the positive electrode sheet. [0022] In the present invention, the staggered arrangement of negative electrode sheets and positive electrode sheets refers to a state in which the negative and positive electrodes of the battery are adjacent, and a solid electrolyte layer is provided between each pair of adjacent positive and negative electrode sheets. The present invention does not limit the number of positive electrode sheets and negative electrode sheets. The number of positive electrode sheets is at least one, and the number of negative electrode sheets is at least two. The specific number of positive and negative electrode sheets can be determined according to the design capacity of the battery. Compared with placing the positive electrode sheet on the outermost side of the battery, placing the negative electrode sheet on the outermost side of the battery ensures that the lithium ions released from the positive active material layer can be absorbed by the negative active material layer, thereby avoiding unnecessary loss of battery energy density. Among them, when the number of negative electrode sheets exceeds two, the all-solid-state battery includes a negative electrode sheet located inside the battery and a negative electrode sheet located on the outermost side of the battery. Both sides of the negative electrode sheet located inside the battery are provided with negative active material layers. The two side surfaces of the negative electrode sheet located at the outermost side of the battery are respectively provided with a negative electrode active material layer and a flexible buffer layer, wherein the flexible buffer layer is located on a side surface of the negative electrode current collector facing away from the positive electrode sheet. [0023] Figure 1 is a schematic structural diagram of an all-solid-state battery according to an embodiment of the present invention. Figure 1 In the example shown, the all-solid-state battery includes two negative electrode sheets 1 located on the outermost side of the battery and one positive electrode sheet 2 disposed between the two negative electrode sheets 1. A solid electrolyte is also included between the negative electrode sheet 1 and the positive electrode sheet 2. Layer 3, in which the outermost negative electrode sheet 1 includes a negative electrode current collector 11 and flexible buffer layers 12 and negative electrode active material layers 13 respectively located on both sides of the negative electrode current collector 11. The positive electrode sheet 2 includes a positive electrode current collector 21 and a positive electrode disposed on the positive electrode. Positive electrode active material layers 22 on both sides of the current collector 21 , wherein the flexible buffer layer 12 is provided on the side surface of the negative electrode current collector 11 facing away from the positive electrode sheet 2 , and the negative electrode active material layer 13 is provided on the negative electrode current collector 11 facing the positive electrode sheet 2 2 to receive the active lithium released from the positive electrode active material layer 22 . [0024] Through a special design of the battery structure, the present invention designs the outermost layer of the battery as a flexible buffer layer. During the process of constraining pressurization and battery circulation, the flexible buffer layer can play a buffering role and alleviate the stress during pressurization and circulation. The uneven pressure that occurs improves the first efficiency and cycle performance of the battery. In addition, compared with the traditional operation of adding a flexible material to the outside of the aluminum-plastic film of the battery to buffer and pressurize, the flexible buffer layer of the present invention is arranged on the surface of the negative electrode current collector and is located inside the aluminum-plastic film, which avoids the need for pressure during the pressurization process. The occurrence of battery tearing phenomenon is also conducive to the improvement of battery cycle performance. [0025] In a preferred embodiment, the flexible buffer layer meets at least one of the following conditions: (1) Elastic modulus is 0.5~6Gpa; (2) Poisson’s ratio is 0.05~0.5; (3) The stretch rate is 2%~15%. [0026] The elastic modulus refers to the ratio of the axial stress to the axial strain of the material during the elastic deformation stage, also called Young's modulus. The elastic modulus can be regarded as an index to measure the difficulty of elastic deformation of a material. The smaller the value, the smaller the stress that causes the material to undergo a certain elastic deformation. That is, the more flexible the material is, the more elastic deformation occurs under a certain stress. big. By controlling the elastic modulus of the flexible buffer layer in the range of 0.5 to 6 GPa, more preferably in the range of 0.6 to 3 GPa, the present invention can make the flexible buffer layer have better flexibility, fully exert the buffering effect, and avoid the occurrence of uneven pressure. . [0027] Poisson's ratio refers to the ratio of the absolute value of transverse normal strain to axial normal strain when the material is under one-way compression or tension. It is an elastic parameter that reflects the transverse deformation of the material. Its value range is between -1 and 0.5. , an integer indicates that the material will shrink in the transverse direction under force, and a negative number indicates that it will expand. Among them, 0.5 is the maximum theoretical value, which means that the material will not change in volume when it is compressed or stretched in one direction. By controlling the Poisson's ratio of the flexible buffer layer within 0.05~0.5, more preferably within 0.1~0.4, the present invention can ensure that the flexible buffer layer is less likely to deform during the process of being compressed. [0028] The tensile rate refers to the ratio of the displacement value of the sample when plastic deformation occurs to the original length. Materials usually go through an elastic deformation stage during the stretching process, and then plastic deformation occurs after reaching the yield point. After plastic deformation occurs, the material cannot return to its original shape. The greater the stretch ratio, the better the ductility of the flexible buffer layer and the easier it is to deform under pressure. Controlling the stretch rate within the range of 2% to 15%, preferably within the range of 3% to 8%, can make the flexible buffer layer less likely to deform when subjected to restraint pressure and avoid excessive changes in battery volume. [0029] The flexible buffer layer of the present invention includes flexible materials, including but not limited to polymethyl methacrylate, polytetrafluoroethylene, polystyrene, polyvinyl alcohol, polyvinyl butyral, polyethylene oxide, poly One or more of ethylene glycol, cellulose, polyethylene, polypropylene, and polycarbonate. [0030]In a specific implementation, the thickness of the flexible buffer layer is 5~50 μm, preferably 10~30 μm. It can be understood that the greater the thickness of the flexible buffer layer, the more conducive it is to subject the battery to a more uniform restraint pressure. However, excessive thickness will inevitably lead to damage to the energy density of the battery. Therefore, controlling the thickness of the flexible buffer layer within the above range can enable it to perform a buffering function while also enabling the battery to have excellent energy density. For example, the thickness of the flexible buffer layer may be 5 μm, 10 μm, 15 μm, 20 μm, 25 μm, 30 μm, 35 μm, 40 μm, 45 μm, 50 μm, etc. [0031] In a preferred embodiment, the outer surface of the all-solid-state battery is provided with a flexible buffer layer. Figure 2 is a schematic structural diagram of an all-solid-state battery according to another embodiment of the present invention. Refer to Figure 2 , in addition to the flexible buffer layer provided on the outermost negative electrode sheet, the side ends of the battery in the thickness direction are also provided with flexible buffer layers. This setting can seal the entire battery, block the entry of air and moisture, avoid battery side reactions caused by air and moisture, and further enhance the cycle performance of the battery. [0032] The present invention can form a flexible buffer layer on the surface of the negative electrode current collector or the outer surface of the all-solid-state battery through heat sealing to achieve better sealing. Specifically, the heat sealing temperature is 120°C~180°C, preferably 150°C~170°C; the heat sealing time is 0.1~6s, preferably 0.3~3s. [0033] When it is necessary to completely cover the outer surface of the all-solid-state battery with the flexible buffer layer, a flexible material film with a larger area than the surface of the negative electrode current collector can be prepared first. Its area should completely cover the surface of the negative electrode current collector. It can also be bent toward the side end under the action of heat sealing, completely covering the side end surface of the battery. Compared with setting independent flexible buffer layers on the surface of the negative electrode current collector and the side end of the battery and then heat sealing, the flexible buffer layer formed by heat sealing using the above method is integrated, which can better seal the battery and protect the battery from damage. The influence of external air and moisture further ensures that it maintains good circulation performance. [0034] Furthermore, after the flexible buffer layer is formed on the surface of the negative electrode current collector or the outer surface of the all-solid-state battery through heat sealing, the battery can also be encapsulated with an aluminum-plastic film and then heat-sealed again to make the flexible buffer layer and the aluminum-plastic A sealing state is also formed between the membranes, making the battery's sealing performance better. [0035] In a preferred embodiment, the solid electrolyte layer includes a sulfide electrolyte, and the flexible buffer layer includes a chromogen for detecting hydrogen sulfide. [0036] Among various types of solid electrolytes, the ionic conductivity of sulfide electrolytes is very excellent, similar to or even exceeding that of liquid electrolytes. However, sulfide electrolytes can easily react with water after contact with air. Currently, In technology, the surface of the sulfide electrolyte is usually coated or doped to improve its moisture resistance, but this will lead to a decrease in the ionic conductivity of the sulfide electrolyte. [0037] When the solid electrolyte layer includes a sulfide electrolyte, the flexible buffer layer accordingly includes a color developer for detecting hydrogen sulfide. When the battery is damaged, you can observe whether the flexible buffer layer changes color to determine whether hydrogen sulfide is produced, which serves as a warning. [0038] In a specific embodiment, the color developer includes one or more of sulfate, acetate, carbonate, fluoride, and chloride of any metal among Cu, Ag, Mn, Ni, Sn, and Cd. . After the above compounds come into contact with hydrogen sulfide, they can react with it to form sulfide precipitates with specific colors, thereby changing the color of the flexible buffer layer. Specifically, the color developer can be compounds such as copper sulfate, copper acetate, ketone carbonate, copper fluoride, copper chloride, silver sulfate, etc. [0039] Further, based on the quality of the flexible buffer layer, the mass content of the developer is 0.1%~3%, preferably 0.5%~3%. When the mass content of the developer is too small, the flexible buffer layer will not respond sensitively to hydrogen sulfide, making it difficult to develop color in time to serve as a warning. However, the addition of too much developer will inevitably lead to a reduction in the content of the flexible material, which will affect the flexibility of the flexible material. The flexibility of the buffer layer will have an adverse effect, so the developer content should not be too high. Controlling the content of the color developer within the above range can not only sensitively detect hydrogen sulfide leakage, but also avoid affecting the flexibility of the flexible buffer layer. For example, the mass content of the developer can be 0.1%, 0.5%, 1%, 1.5%, 2.0%, 2.5%, 3.0%, etc. [0040] The present invention does not specifically limit the type of negative electrode current collector, which can be any negative electrode current collector commonly used in the art, including but not limited to copper foil, carbon-coated copper foil, etc. [0041] In a specific embodiment, the main component of the negative active material layer is the negative active material. In addition, it may also include components such as conductive agents and binders. [0042] Specifically, the negative active material includes but is not limited to one or more of graphite, silicon carbon materials, silicon oxygen materials, and elemental silicon; the conductive agent includes but is not limited to conductive carbon black, Super-C, acetylene black, and Ketjen black. , one or more types of carbon nanofibers; binders include but are not limited to polyvinylidene fluoride (PVDF), sodium carboxymethylcellulose (CMC-Na), polyvinylpyrrolidone, polytetrafluoroethylene, styrene-butadiene One or more of rubber (SBR) and hydrogenated nitrile butadiene rubber (HNBR). [0043] In a specific embodiment, the positive electrode sheet includes a positive electrode current collector and positive electrode active material layers disposed on both sides of the positive electrode current collector. The cathode current collector can be selected from the cathode current collectors commonly used in this field, such as aluminum foil; the main component of the cathode active material layer is the cathode active material. In addition, it may also include conductive agents, binders and other components. Specifically, for the conductive agent and binder, please refer to the selection of conductive agent and binder in the negative electrode sheet, which will not be described again here. The cathode active material can be selected from the cathode active materials commonly used in this field, including but not limited to lithium cobalt oxide, lithium nickel oxide, lithium manganate, lithium manganate, nickel cobalt manganese ternary materials, nickel cobalt aluminum ternary materials, One or more of lithium iron phosphate, lithium nickel manganate, lithium-rich manganese-based materials, etc. [0044] In a specific embodiment, the all-solid-state battery of the present invention can be prepared by the following method: 1) Preparation of positive electrode sheet Disperse the positive electrode active material, conductive agent and binder in the solvent to form positive electrode slurry; apply the positive electrode slurry on both sides of the positive electrode current collector, dry, roll and cut to obtain positive electrode sheets; 2) Preparation of negative electrode sheet Disperse the negative active material, conductive agent and binder in the solvent to form a negative active material layer slurry, apply the negative active material layer slurry on one side of the negative current collector, dry, roll and cut Finally, the negative electrode piece is obtained. [0045] 3) Preparation of the solid electrolyte layer: Disperse the solid electrolyte and binder in a solvent to form a solid electrolyte layer slurry, apply the solid electrolyte layer slurry on the substrate, and dry to form a solid electrolyte layer. [0046] 4) Transfer the solid electrolyte layer from the surface of the substrate to the surface of the negative electrode sheet including the negative active material layer. [0047] 5) Battery assembly The negative electrode sheets and positive electrode sheets including the solid electrolyte layer are alternately stacked, with the solid electrolyte layer located between the negative electrode sheet and the positive electrode sheet, so that the negative electrode sheet is located on the outermost side of the battery, and the side coated with the negative electrode active material layer The surface is arranged opposite to the positive electrode piece; The flexible material and the developer are melted and mixed to form a flexible film. The flexible film is placed on one side of the surface that is not coated with the negative active material layer, and an all-solid-state battery is obtained after hot pressing. [0048] A second aspect of the present invention provides a battery pack, including the all-solid-state battery provided by the first aspect of the present invention. In addition to all-solid-state batteries, the battery pack of the present invention may also include a casing, etc. Specifically, multiple all-solid-state batteries may be assembled in the casing to form a battery pack. The number of all-solid-state batteries can be selected according to different battery pack capacity requirements. [0049] Since the all-solid-state battery of the present invention includes the above-mentioned all-solid-state battery, it has a relatively uniform pressure distribution during the constrained pressurization process, which can suppress the shrinkage and expansion of the battery during the cycle and improve the first efficiency and cycle performance of the battery. [0050] Multiple all-solid-state batteries are conducive to assembly to form a large-capacity battery pack. At this time, two adjacent all-solid-state batteries are in contact through the outermost flexible buffer layer of a single all-solid-state battery. The flexible buffer layer can relieve the stress of a single all-solid-state battery. The uneven pressure caused by expansion and contraction between solid-state batteries allows the battery pack to maintain a uniform pressure distribution inside while having a large capacity and maintain good cycle performance. [0051] It should be noted that when multiple all-solid-state batteries are assembled together to form a large-capacity battery pack, only one layer of flexible film can be placed on the contact surface of two adjacent all-solid-state batteries. After the heat sealing is completed, the flexible film The upper and lower surfaces are respectively bonded to the surfaces of the outermost negative electrode current collectors of the two adjacent all-solid-state batteries, forming a flexible buffer layer shared by the two all-solid-state batteries. It not only buffers the uneven pressure, but also completes the Sealing of multiple all-solid-state batteries. [0052] The present invention does not specifically limit the connection method between multiple all-solid-state batteries. They can be connected in series or in parallel. [0053] A third aspect of the present invention provides an electrical device, including the all-solid-state battery provided by the first aspect of the present invention or the battery pack provided by the second aspect of the present invention. The invention is not particularly limited to the type of electrical equipment, including but not limited to mobile phones, portable devices, laptops, electric bicycles, electric cars, electric toys, energy storage equipment, etc. [0054] The present invention will be described in detail below with reference to specific examples. [0055] Example 1 This embodiment provides a battery pack including 17 all-solid-state batteries connected in series. The structure of the all-solid-state battery is as follows: Figure 2 , the preparation method of the battery pack includes the following steps: 1) Preparation of negative electrode sheet Disperse pure silicon, conductive agent acetylene black, and binder CMC in solvent water at a mass ratio of 97.5:0.5:2 to obtain a negative active material layer slurry with a solid content of 46%, and apply the negative active material layer slurry On one side of the negative electrode current collector copper foil, it is dried and rolled to form a negative electrode sheet with a single side of light foil. [0056] 2) Preparation of positive electrode sheet The positive active material single crystal ternary NCM811, the conductive agent acetylene black, and the binder HNBR were dispersed in the solvent xylene at a mass ratio of 94.5:0.5:5 to obtain a positive active material layer slurry with a solid content of 75%. The positive electrode active material layer slurry is coated on both sides of the positive electrode current collector aluminum foil, dried and rolled to obtain the positive electrode sheet. [0057] 3) Preparation of solid electrolyte layer The sulfide electrolyte Li 6 P.S. 5 Cl (LPSCl) and binder SBR are dispersed in the solvent xylene at a mass ratio of 99:1 to obtain a solid electrolyte layer slurry with a solid content of 60%. The solid electrolyte layer slurry is coated on both sides of the aluminum foil base material. On the side surface, after drying, a solid electrolyte layer is formed, and then the solid electrolyte layer is transferred from the aluminum foil base material to the surface of the negative electrode sheet provided with the negative electrode active material layer. [0058] 4) Preparation of flexible material membrane Mix 99.5wt% polypropylene and 0.5wt% CuSO 4 After mixing, a flexible material film with a thickness of 30 μm is formed by stretching into a film. [0059]5) Stack the negative electrode sheet including the solid electrolyte layer and one side of the light foil, the positive electrode sheet, the negative electrode sheet including the solid electrolyte layer and the single side of the light foil in order, and make the single-sided light foil of the negative electrode sheet located on the outermost side. , the solid electrolyte layer is located between the negative electrode sheet and the positive electrode sheet, and an all-solid-state battery (positive electrode sheet size 43mm × 56mm, negative electrode sheet size 45mm × 58mm) precursor is obtained; 17 all-solid-state battery precursors are stacked in sequence, and the A flexible material film with a size of 51 mm × 64 mm is placed between the outermost surface of the battery and the adjacent all-solid-state battery precursor. After heat sealing at 160°C for 3 seconds, the flexible material film forms a flexible buffer layer and simultaneously wraps the entire battery pack. Surface, the overall battery component is obtained, and then the battery component is packaged in aluminum plastic film, and heat-sealed at 160°C for 5 seconds to obtain the battery pack. [0060] Example 2 This embodiment provides a battery pack, which is basically the same as Embodiment 1, except that the thickness of the flexible material film in step 4) is replaced by 10 μm. [0061] Example 3 This embodiment provides a battery pack, which is basically the same as Embodiment 1, except that the polypropylene in step 4) is replaced with polycarbonate. [0062] Example 4 This embodiment provides a battery pack, which is basically the same as Embodiment 1. The difference is that the content of copper sulfate in step 4) is replaced with 0.1wt%, and the content of polypropylene is replaced with 99.9wt%. [0063] Example 5 This embodiment provides a battery pack, which is basically the same as Embodiment 1, except that the CuSO in step 4) is 4 Replace with Ag 2 SO 4 . [0064] Example 6 This embodiment provides a battery pack, which is basically the same as Embodiment 1, except that the thickness of the flexible material film in step 4) is replaced with 5 μm. [0065] Example 7 This embodiment provides a battery pack, which is bas | 1. An all-solid-state battery, It is characterized by: The all-solid-state battery includes negative electrode sheets and positive electrode sheets arranged in a staggered stack, and a solid electrolyte layer is included between the negative electrode sheets and the positive electrode sheet; The outermost side of the all-solid-state battery is the negative electrode sheet. The outermost negative electrode sheet includes a negative electrode current collector and a negative electrode active material layer and a flexible buffer layer respectively provided on both sides of the negative electrode current collector. The flexible buffer layer is located on the negative electrode current collector. The side surface of the negative electrode current collector facing away from the positive electrode sheet. 2. The all-solid-state battery according to claim 1, It is characterized by: The flexible buffer layer meets at least one of the following conditions: (1) Elastic modulus is 0.5~6Gpa; (2) Poisson’s ratio is 0.05~0.5; (3) The stretch rate is 2%~15%. 3. The all-solid-state battery according to claim 1 or 2, It is characterized by: The flexible buffer layer includes flexible materials, including polymethylmethacrylate, polytetrafluoroethylene, polystyrene, polyvinyl alcohol, polyvinyl butyral, polyethylene oxide, polyethylene glycol One or more of alcohol, cellulose, polyethylene, polypropylene, and polycarbonate. 4. The all-solid-state battery according to claim 1, It is characterized by: The thickness of the flexible buffer layer is 5~50 μm. 5. The all-solid-state battery according to claim 1, It is characterized by: The flexible buffer layer is provided on the outer surface of the all-solid-state battery. 6. The all-solid-state battery according to claim 1 or 5, It is characterized by: The heat sealing temperature of the flexible buffer layer is 120°C~180°C. 7. The all-solid-state battery according to claim 1 or 5, It is characterized by: The solid electrolyte layer includes a sulfide electrolyte; The flexible buffer layer includes a chromogenic reagent for detecting hydrogen sulfide. 8. The all-solid-state battery according to claim 7, It is characterized by: The developer includes one or more sulfates, acetates, carbonates, fluorides, and chlorides of any metal among Cu, Ag, Mn, Ni, Sn, and Cd. 9. The all-solid-state battery according to claim 7, It is characterized by: Based on the quality of the flexible buffer layer, the mass content of the developer is 0.1%~3%. 10. A battery pack, It is characterized by: Including the all-solid-state battery according to any one of claims 1-9. 11. An electrical equipment, It is characterized by: It includes the all-solid-state battery according to any one of claims 1-9 or the battery pack according to claim 10. | 比亚迪股份有限公司
829 | CN118589109B | Granted | BYD CO LTD | Cell component details¦Batteries | 2024-08-06 | 2024-12-10 | Battery cells, batteries and vehicles having the same | The invention provides a battery cell, a battery and a vehicle having the same. The battery cell includes: a casing defining an accommodation cavity; a plurality of electric cores, and a plurality of the electric cores are arranged on the In the accommodation cavity, a plurality of the battery cores are arranged in sequence and connected in series along a first direction; wherein the first direction is the thickness direction of the battery cores. According to the battery cell of the present invention, multiple cells are arranged in the casing, which can increase the energy density of a single battery cell, thereby enabling the battery cell to meet usage requirements and various usage conditions, thereby ensuring that the battery can It can meet a variety of usage conditions, and at the same time, it can ensure the energy transmission efficiency, thereby ensuring the overall voltage of the battery. | Technical field [0001] The present invention relates to the technical field of battery manufacturing, and in particular to a battery cell, a battery and a vehicle having the same. Background technology [0002] In order for a battery pack to reach a high voltage, it can only be achieved by connecting multiple low-voltage battery cells in series. When the battery cells in the existing solution are grouped together, the casing will also occupy a certain space. Even if multiple battery cells are stacked, the energy density of the battery cannot be effectively improved, which will affect the use of the battery. Contents of the invention [0003] The present invention aims to solve at least one of the technical problems existing in the prior art. To this end, the present invention proposes a battery cell that can meet various usage conditions. [0004] The present invention also proposes a battery having the above-mentioned battery cell. [0005] The present invention also proposes a vehicle having the above-mentioned battery. [0006] A battery cell according to an embodiment of the present invention includes: a casing defining an accommodating cavity; a plurality of battery cores disposed in the accommodating cavity, and a plurality of battery cores along the The first direction is arranged in sequence and connected in series; wherein the first direction is the thickness direction of the battery core. [0007] According to the battery cell of the present invention, multiple cells are arranged in the casing, which can increase the energy density of a single battery cell, thereby enabling the battery cell to meet usage requirements and various usage conditions, thereby ensuring that the battery can It can meet a variety of usage conditions, and at the same time, it can ensure the energy transmission efficiency, thereby ensuring the overall voltage of the battery. [0008] According to some embodiments of the present invention, the battery cell includes: a connecting member, the connecting member is electrically connected to two adjacent battery cells. [0009] According to some optional embodiments of the present invention, the battery cell includes: a separator, the separator is provided in the accommodation cavity, and divides the accommodation cavity into a plurality of sub-cavities, each of the sub-cavities There is one battery core inside. [0010] According to some optional embodiments of the present invention, the partition is provided with a through hole penetrating the partition along the first direction, and the connecting member passes through the through hole and connects to two adjacent said partitions. Cell electrical connection. [0011] According to some optional embodiments of the present invention, the battery cell includes: a sealing ring, the sealing ring is set on the connecting piece to seal the gap between the connecting piece and the through hole. [0012] According to some embodiments of the present invention, the battery core includes: an electrode body and a first conductive part, the first conductive part is connected to the first side of the electrode body in the second direction, and the connecting piece is connected to the first conductive part. The first conductive part is electrically connected; wherein the second direction is the length or width direction of the battery core. [0013] According to some optional embodiments of the present invention, the battery core further includes: a second conductive part connected to the second side of the electrode body in the second direction, the second conductive part The conductive part is used to electrically connect the connector or the pole of the battery cell. [0014] According to some optional embodiments of the present invention, the first conductive part and/or the second conductive part include: a connecting piece and a tab, the tab is connected to the electrode body, and the adapter piece is connected to between the tab and the connector. [0015] According to some optional embodiments of the present invention, the first conductive part and/or the second conductive part further includes: an insulating member, an insulating cavity is formed in the insulating member, and the adapter piece is provided on the In the insulating cavity, the pole tabs and the connecting piece extend into the insulating cavity and are connected to the adapter piece. [0016] According to some optional embodiments of the present invention, the insulation member includes: a first plate and a second plate, the second plate is detachably connected to the first plate and cooperates to define the insulation cavity. [0017] According to some embodiments of the present invention, the electrodes of the first conductive parts of two adjacent battery cores have opposite polarities. [0018] According to some embodiments of the present invention, the battery cell includes: poles, the poles are provided on both sides of the housing in the first direction, the number of the poles is two, and two poles are Each of the poles is electrically connected to the two battery cores located at both ends of the plurality of battery cores in the arrangement direction. [0019] According to some embodiments of the present invention, the end battery core includes: an electrode body, a first conductive part and a second conductive part, the first conductive part and the second conductive part are respectively connected in the second direction. On both sides of the electrode body, the first conductive part is electrically connected to the adjacent battery core, and the second conductive part is electrically connected to the pole; the second direction is the length of the battery core. direction. [0020] According to some optional embodiments of the present invention, the first conductive part and the second conductive part each include: a tab and an adapter piece, and the tab is connected between the electrode body and the adapter piece. time, wherein the first conductive part is connected to the adjacent battery core through the adapter piece, and the second conductive part is connected to the pole through the adapter piece. [0021] According to some embodiments of the present invention, both side surfaces of the housing in the first direction have a recessed portion that is recessed toward the inside of the housing, and the recessed portion is formed with a groove penetrating the housing along the first direction. The pole is installed in the mounting hole of the body, and the pole is inserted into the mounting hole. [0022] According to some embodiments of the present invention, the housing includes: a first half shell and a second half shell, the first half shell and the second half shell are butt connected and defined in the thickness direction of the battery cell. out of the containing cavity. [0023] A battery according to an embodiment of the second aspect of the present invention includes: a plurality of battery cells according to the first aspect of the present invention, the plurality of battery cells being arranged sequentially along the first direction and/or the second direction; a conductive member, The conductive member is connected between two adjacent battery cells; the first direction is the thickness direction of the battery cell, and the second direction is the length or width direction of the battery cell. . [0024] According to the battery of the present invention, the battery cell of the first aspect of the present embodiment is provided, and a plurality of cells are provided in the casing, which can increase the energy density of a single battery cell, thereby enabling the battery cell to meet usage requirements and satisfy A variety of usage conditions can ensure that the battery can meet a variety of usage conditions. At the same time, the energy transmission efficiency can be ensured, thereby ensuring the overall voltage of the battery. Furthermore, conductive parts are provided to connect multiple battery cells, thereby realizing electrical connection between multiple battery cells, thereby ensuring normal function of the battery. [0025] A vehicle according to an embodiment of the third aspect of the present invention includes a battery cell according to the first aspect of the present invention, or a battery according to the second aspect of the present invention. [0026] According to the vehicle of the present invention, the battery according to the second aspect of this embodiment is provided, thereby ensuring the endurance of the vehicle and at the same time reducing the space occupied by the battery cells. [0027] Additional aspects and advantages of the invention will be set forth in part in the description which follows, and in part will be obvious from the description, or may be learned by practice of the invention. Description of drawings [0028] Figure 1 It is a schematic diagram of a battery cell according to an embodiment of the present invention from an angle; [0029] Figure 2 yes Figure 1 An exploded view of a battery cell as described in; [0030] Figure 3 yes Figure 1 A schematic diagram of the battery cell from another angle shown in ; [0031] Figure 4 along Figure 3 Sectional view of line A-A; [0032] Figure 5 yes Figure 2 Exploded view of the shell shown in ; [0033] Figure 6 yes Figure 2 Exploded view of connections, insulation, separators and cells shown in ; [0034] Figure 7 yes Figure 2 Exploded view of pole, insulation, seals and supports shown in . [0035] Reference signs: [0036] 100. Battery cells; [0037] 10. Shell; 11. First half shell; 12. Second half shell; 13. Accommodation cavity; 14. Recessed portion; 15. Installation hole; 16. Explosion-proof valve hole; 17. Liquid injection hole; [0038] 20. Battery core; 21. Electrode body; 22. First conductive part; 221. Poles; 222. Adapter piece; 23. Second conductive part; [0039] 30. Partition; 31. Through hole; [0040] 40. Connecting piece; 41. First section, 42. Second section, 43. Connecting section; [0041] 50. Sealing ring; [0042] 60. Extreme column; 61. First column, 62. Second column, 63. Connecting column; [0043] 70. Insulating parts; 71. First plate; 712. Clamping holes; 72. Second plate; 721. Clamping posts; 73. Connection holes; [0044] 81. Explosion-proof valve; 82. Sealing cover; [0045] 91. Seal; 92. Support. Detailed implementation [0046] Embodiments of the present invention are described in detail below, examples of which are illustrated in the accompanying drawings, wherein the same or similar reference numerals throughout represent the same or similar elements or elements with the same or similar functions. The embodiments described below with reference to the drawings are exemplary and are intended to explain the present invention and are not to be construed as limiting the present invention. [0047] Please refer to the attachment below Figure 1-7 A battery cell 100 according to an embodiment of the present invention is described. [0048] Reference Figure 1 , Figure 2 ,and Figure 4 , the battery cell 100 according to the embodiment of the present invention includes: a housing 10 and a plurality of battery cells 20. That is to say, the battery cell 100 may include two, three, or four or more battery cells 20. [0049] Specifically, the housing 10 defines an accommodation cavity 13; a plurality of battery cores 20 are disposed in the accommodation cavity 13, and the plurality of battery cores 20 are sequentially arranged along a first direction and connected in series; wherein, the first direction is the battery core 20 thickness direction (such as Figure 2 The left and right directions of the battery cell 20 shown). [0050]The battery cell 100 of the present invention has a plurality of battery cells 20 arranged in the casing 10, and the plurality of battery cells 20 are connected in series in the casing 10. Compared with the prior art, a single battery cell 20 is provided in the battery cell 100. Solution, the battery cell 100 of the present application can increase the energy density of a single battery cell 100, thereby making the battery cell 1 00 can meet the usage needs, thereby ensuring that the battery can meet a variety of usage conditions. At the same time, when multiple battery cells 100 are connected in series to form a battery, the connection structure of the battery cells 100 can be reduced under the same number of cells 20 Quantity, thus ensuring energy transmission efficiency and thus ensuring the overall voltage of the battery. [0051] According to the battery cell 100 according to the embodiment of the present invention, multiple battery cells 20 are provided in the casing 10, which can increase the energy density of the single battery cell 100, thereby enabling the battery cell 100 to meet usage requirements and meet various needs. The operating conditions can ensure that the battery can meet a variety of operating conditions. At the same time, the energy transmission efficiency can be ensured, thereby ensuring the overall voltage of the battery. [0052] According to some embodiments of the invention, with reference to Figure 2 , Figure 3 and Figure 5 , the battery cell 100 includes: a partition 30, the partition 30 is arranged in the accommodation cavity 13, and divides the accommodation cavity 13 into a plurality of sub-cavities, that is to say, the partition 30 divides the accommodation cavity 13 into two or three. Or four or more sub-cavities, each sub-cavity is provided with a battery core 20 . Therefore, the partition 30 separates the accommodation cavity 13, which can separate adjacent battery cells 20 and ensure that the adjacent battery cells 20 do not affect each other. Therefore, short circuit of the adjacent battery cells 20 can be avoided, thereby ensuring that the battery cells 100% safe to use. [0053] For example, such as Figure 2 , Figure 3 and Figure 5 As shown, the partition 30 is provided in the housing 10. The partition 30 divides the accommodation cavity 13 into two sub-cavities. The battery cell 100 includes two cells 20. The two cells 20 are stacked in the left and right directions, and the two cells 20 are stacked in the left and right directions. Each battery core 20 is arranged on the left and right sides of the partition 30 . [0054] According to some optional embodiments of the present invention, refer to Figure 2 and Figure 6 , the battery cell 100 may include: a connecting member 40, and a separator 30 provided along the thickness direction (such as Figure 6 The left and right directions as shown) pass through the through hole 31 of the partition 30 , and the connecting member 40 passes through the through hole 31 to electrically connect with the two adjacent battery cores 20 . Therefore, the through hole 31 can enable the connecting member 40 to connect the adjacent battery cores 20, thereby making it convenient for the connecting member 40 to connect the adjacent battery cores 20. At the same time, the through hole 31 is provided to connect the adjacent battery cores 20 in a simple form and is convenient for processing. , Furthermore, only the connecting piece 40 is needed to connect the adjacent battery cells 20, and there is no need to provide a redundant structure to connect the adjacent battery cells 20. Therefore, the energy transmission efficiency of the adjacent battery cells 100 can be ensured, and the battery cell can also be reduced. Production cost of body 100. [0055] For example, such as Figure 2 and Figure 6 As shown in the figure, the partition 30 is provided with a through hole 31 that penetrates the partition 30 in the left and right directions. The connector 40 is inserted into the through hole 31 . The left and right ends of the connector 40 are respectively connected to a battery core 20 . [0056] Further, as Figure 2 and Figure 6 As shown, the connecting piece 40 includes: a first section 41, a second section 42 and a connecting section 43. The first section 41 and the second section 42 are spaced apart along the left and right directions. The connecting section 43 is provided between the first section 41 and the second section. between the segments 42, and both ends of the connecting segment 43 are respectively connected to the first segment 41 and the second segment 42. The first segment 41 is electrically connected to one battery core 20, and the second segment 42 is electrically connected to another adjacent battery core 20. connect. Therefore, the structure of the connector 40 is reasonably arranged, making it convenient for the connector 40 to connect adjacent cells 20 . [0057] According to some optional embodiments of the present invention, refer to Figure 2 and Figure 6 , the battery cell 100 may include: a sealing ring 50 , the sealing ring 50 is sleeved on the connecting piece 40 to seal the gap between the connecting piece 40 and the through hole 31 . Therefore, the sealing ring 50 can seal between adjacent sub-cavities, thereby preventing electrolytes in adjacent sub-cavities from flowing through each other and causing a short circuit in the battery core 20 , thus improving the safety of the battery cell 100 . [0058] For example, such as Figure 2 and Figure 6 As shown, the sealing ring 50 is circular and is disposed on the through hole 31. The two ends of the sealing ring 50 are in contact with the left and right sides of the partition 30. The connecting section 43 of the connector 40 is disposed in the through hole. 31, the first section 41 and the second section 42 of the connecting piece 40 are respectively in contact with both sides of the sealing ring 50. Preferably, the sealing ring 50 is made of elastic material, which can ensure the sealing effect of the sealing ring 50 . [0059] According to some embodiments of the invention, with reference to Figure 2 and Figure 4 , the battery core 20 may include: an electrode body 21 and a first conductive part 22. The first conductive part 22 is connected to the first side of the electrode body 21 (such as Figure 2 (the rear side of the electrode body 21 shown), the connecting member 40 is electrically connected to the first conductive part 22; wherein, the second direction is the length direction of the battery core 20 (such as Figure 2 The front and rear direction of the cell 20 shown) or the width direction (such as Figure 2 The left and right directions of the battery cell 20 shown). Therefore, the electrode body 21 can store energy, and at the same time, the connector 40 can electrically connect adjacent electrode bodies 21 through the first conductive part 22, so that each electrode body 21 can charge and discharge normally. [0060] According to some optional embodiments of the present invention, refer to Figure 2 and Figure 4 , the battery core 20 may further include: a second conductive part 23, the second conductive part 23 is connected to the second side of the electrode body 21 in the second direction (such as Figure 2 (the rear side of the electrode body 21 shown), the second conductive portion 23 is used to electrically connect the connector 40 or the pole post 60 of the battery cell 100 . Therefore, the location of the second conductive part 23 is reasonable and will not affect the cooperation between the first conductive part 22 and other structures. At the same time, the first conductive part 22 can be electrically connected to the connector 40 and thus can be connected to the adjacent electrode body 21 In series connection, the second conductive part 23 can also be connected to the pole 60 , so that the electrode body 21 can be charged and discharged through the pole 60 . [0061] For example, such as Figure 2 and Figure 4 As shown, the electrode body 21 extends along the front and back direction, the first conductive part 22 is provided on the rear side of the electrode body 21 , the first conductive part 22 is electrically connected to the connector 40 , and the second conductive part 23 is provided on the front side of the electrode body 21 , the second conductive part 23 is electrically connected to the pole 60 . [0062] According to some optional embodiments of the present invention, refer to Figure 2 and Figure 4 , the first conductive part 22 and/or the second conductive part 23 includes: an adapter piece 222 and a tab 221. The tab 221 is connected to the electrode body 21, and the adapter piece 222 is connected between the tab 221 and the connector 40. [0063] In this way, the first conductive part 22 and/or the second conductive part 23 can lead the positive electrode and the negative electrode of the electrode body 21 to both sides of the electrode body 21. Therefore, the electrode body 21 is connected to the first conductive part 22 and the second conductive part 23. Cooperation can ensure the normal function of the battery core 20 . In addition, the tab 221 serves as a connection point between the electrode body 21 and an external connection. The tab 221 allows current to flow into or out of the electrode body 21. The adapter piece 222 can provide a connection position for the pole post 60 to facilitate the connection between the second conductive part 23 and the electrode body 21. Connection of pole 60. [0064] For example, such as Figure 2 , Figure 3 and Figure 4 As shown in the figure, pole tabs 221 are provided on the front and rear sides of the electrode body 21 . The two pole tabs 221 are respectively the positive pole tab 221 and the negative pole tab 221 . Each pole tab 221 is electrically connected to the adapter piece 222 . Preferably, the pole tabs 221 and the adapter piece 222 are both made of aluminum, which can ensure the conductive efficiency of the first conductive part 22 and the second conductive part 23. The connector 40 is riveted to the pole tabs 221, which can ensure that the connector 40 Reliability of connection with lug 221. [0065] According to some optional embodiments of the present invention, refer to Figure 2 , Figure 6 and Figure 7 , the first conductive part 22 and/or the second conductive part 23 also includes: an insulating member 70, an insulating cavity is formed in the insulating member 70, the adapter piece 222 is provided in the insulating cavity, and the tabs 221 and the connecting member 40 both extend into The insulation cavity is connected to the adapter piece 222 . [0066] Further, as Figure 2 , Figure 6 and Figure 7 As shown in the figure, the battery cell 100 may include a plurality of insulating members 70 , that is to say, the battery cell 100 may include two, three, or four or more insulating members 70 , and the plurality of insulating members 70 may be provided on the shell. inside the body 10 and respectively located in the length direction of the electrode body 21 (such as Figure 2 The plurality of insulating members 70 and the plurality of adapter pieces 222 correspond one to one at both ends of the electrode body 21 shown in the front and rear directions. [0067] In this way, the insulating member 70 can insulate the adapter piece 222 from other structures in the accommodating cavity 13 , thereby preventing short circuits between the structures in the accommodating cavity 13 and the adapter piece 222 , thereby ensuring the safety of the battery cells 100 . , each adapter piece 222 is located in the insulation cavity of the insulator 70, so that each adapter piece can be insulated from other structures in the accommodation cavity 13, thereby ensuring that each adapter piece can be used normally. . [0068] For example, such as Figure 2 , Figure 6 and Figure 7 As shown, the battery cell 100 includes four insulators 70. One battery cell 100 includes two cells 20. Each cell 20 is provided with a first conductive part 22 and a second conductive part 23. The first conductive part 22 and the second conductive part 23 are each provided with an adapter piece 222. Therefore, a battery cell 100 is provided with a total of four adapter pieces 222, and each adapter piece 222 is provided in a corresponding insulation cavity. [0069] According to some optional embodiments of the present invention, refer to Figure 2 , Figure 6 and Figure 7 , the insulating member 70 is provided with a connecting hole 73, and both ends of the connecting member 40 (such as Figure 2 The left and right ends of the connector 40 shown respectively extend into the two insulating members 70 and are connected to the adapter pieces 222 of the two adjacent battery cores 20 to connect the two adjacent battery cores 20 in series. Therefore, the connection hole 73 can facilitate the connection between the connection member 40 and the adapter piece 222 in the insulation cavity, thereby enabling the adjacent cells 20 to be electrically connected. At the same time, the form and structure of providing the connection hole 73 on the insulation member 70 is simple. Convenient processing, which can improve production efficiency. [0070] For example, such as Figure 2 , Figure 6 and Figure 7 As shown, the left and right ends of the connector 40 are provided with insulators 70. The right surface of the insulator 70 on the left side of the connector 40 is provided with a connection hole 73. The left surface of the insulator 70 on the right side of the connector 40 is provided with a connection hole 73. A connecting hole 73 is provided on the connecting member 40 , so that the first section 41 and the second section 42 of the connecting member 40 can pass through the corresponding connecting hole 73 to be connected to the adapter piece 222 . In addition, the adapter piece 222 is connected with the insulating member 70 in a snap-fit ​​manner, which can effectively prevent the adapter piece 222 from shaking in the insulation cavity. Preferably, the insulating component 70 is a plastic component, which can ensure the insulation effect of the insulating component 70 . [0071] According to some embodiments of the invention, with reference to Figure 2 , Figure 6 and Figure 7 , the insulation member 70 includes: a first plate 71 and a second plate 72. The second plate 72 is detachably connected to the first plate 71 and cooperates to define an insulation cavity. Therefore, the insulating member 70 is configured as a separate piece, which can reduce the processing difficulty of the insulating member 70 and facilitate the production of the insulating member 70. At the same time, the first plate 71 and the second plate 72 are detachably connected to facilitate insulation. The maintenance and replacement of the component 70 can also facilitate the installation of the adapter piece 222 in the insulation cavity. [0072] Further, as Figure 2 , Figure 6 and Figure 7 As shown, the first plate 71 is provided with four clamping holes 712, and the second plate 72 is provided with four clamping pillars 721. The positions of the clamping pillars 721 correspond to the clamping holes 712. Between the first plate 71 and the second plate 72 During connection, the clamping posts 721 are clamped into the corresponding clamping holes 712, thereby realizing the clamping connection between the first board 71 and the second board 72. Furthermore, the connection hole 73 is provided in the second plate 72, and the connection hole 73 penetrates the second plate 72 in the left-right direction. [0073] According to some embodiments of the invention, with reference to Figure 2 and Figure 4 , the electrodes of the first conductive portions 22 of the two adjacent battery cores 20 have opposite polarities. This ensures that adjacent battery cells 20 can be electrically connected normally, thereby ensuring that the battery cell 100 can operate normally. [0074] According to some embodiments of the invention, with reference to Figure 2 , Figure 3 and Figure 4 , the battery cell 100 includes: a pole 60, the pole 60 is disposed on the case 10 in a first direction (such as Figure 2 The number of poles 60 on both sides of the housing 10 shown in the left and right directions is two. The two poles 60 are respectively connected with the two battery cores 20 located at both ends of the plurality of battery cores 20 in the arrangement direction. Electrical connection. Therefore, the pole posts 60 can facilitate the connection between the battery cells 100 and adjacent battery cells 100, thereby enabling electrical connection between multiple battery cells 100. For example, adjacent battery cells 100 can be connected in series, and adjacent battery cells 100 can be connected in series. Battery cells 100 They can also be connected in parallel. At the same time, two poles 60 are provided so that both the positive and negative poles 60 of the battery cell 100 can be extended to the outside of the case 10 to connect with the adjacent battery cells 100, thereby ensuring that the battery cells 100 of normal use. [0075] For example, such as Figure 2 , Figure 3 and Figure 4 , the pole 60 on the left is the positive pole 60 of the battery cell 100, and the pole 60 is made of aluminum, and the pole 60 on the right is the negative pole 60 of the battery cell 100, and the pole 60 is made of aluminum. 60 is copper. [0076] According to some embodiments of the invention, with reference to Figure 2 , Figure 3 and Figure 4 , the end cell 20 includes: an electrode body 21, a first conductive part 22 and a second conductive part 23. The first conductive part 22 and the second conductive part 23 are respectively connected to both sides of the electrode body 21 in the second direction (such as Figure 2 The front and rear sides of the electrode body 21 shown), the first conductive part 22 is electrically connected to the adjacent battery core 20, and the second conductive part 23 is electrically connected to the pole post 60; the second direction is the length of the battery core 20 direction (such as Figure 2 The front and rear direction of the battery cell 20 shown). [0077] In this way, the end battery core 20 can be electrically connected to the middle position battery core 20 through the first conductive part 22, so that the battery cells 20 inside the entire battery cell 100 can be connected in series. At the same time, the end battery core 20 can be connected through the second conductive part 22. The portion 23 is connected to the pole 60, so that the battery cell 100 can be charged and discharged normally. [0078] According to some optional embodiments of the present invention, refer to Figure 2 , Figure 3 and Figure 4 , both the first conductive part 22 and the second conductive part 23 include: tabs 221 and adapter pieces 222. The tabs 221 are connected between the electrode body 21 and the adapter piece 222, wherein the first conductive part 22 is connected through the adapter. The sheet 222 is connected to the adjacent battery core 20 , and the second conductive part 23 is connected to the pole post 60 through the adapter sheet 222 . Therefore, it is ensured that both the first conductive part 22 and the second conductive part 23 can be connected to the adapter piece 222 through the tab 221 , and further, both the first conductive part 22 and the second conductive part 23 can be connected through the adapter piece 222 It is connected with the corresponding structure, so the normal operation of the battery cell 100 can be ensured. [0079] According to some optional embodiments of the present invention, refer to Figure 2 and Figure 5 , the housing 10 is in the first direction (such as Figure 5 Both sides of the surface (shown in the left and right directions) have recessed portions 14 that are recessed toward the inside of the housing 10. The recessed portions 14 are formed with mounting holes 15 penetrating the housing 10 in the first direction, and the pole posts 60 are inserted into the mounting holes 15. . Therefore, the recessed portion 14 is recessed toward the inside of the housing 10 to provide an installation space for the pole post 60 , thereby facilitating the installation of the pole post 60 . At the same time, the pole post 60 is disposed in the recessed portion 14 to prevent the pole post 60 from being installed in the housing 10 The thickness direction is higher than the surface of the housing 10, from The th | 1. A battery cell (100), It is characterized by, include: Housing (10), the housing (10) defines an accommodation cavity (13); A plurality of battery cores (20), a plurality of the battery cores (20) are arranged in the accommodation cavity (13), the plurality of battery cores (20) are arranged along the first direction and connected in series, and the The first direction is the thickness direction of the battery core (20); The housing (10) includes: a first half-shell (11) and a second half-shell (12). Both the first half-shell (11) and the second half-shell (12) are provided with injection moldings on their sides. Liquid hole (17), the battery cell (100) includes a sealing cover (82), the sealing cover (8 2) Cover the liquid injection hole (17), the sides of the first half shell (11) and the second half shell (12) are provided with explosion-proof valve holes (16), and the battery cells ( 100) includes an explosion-proof valve (81), the explosion-proof valve (81) covers the explosion-proof valve hole (16); Poles (60), the poles (60) are arranged on both sides of the housing (10) in the first direction, the number of the poles (60) is two, and the two poles (60) are The poles (60) are respectively adapted to be electrically connected to the two end cells at both ends of the plurality of cells (20) in the arrangement direction. The poles (60) and the explosion-proof valve (81) They are respectively provided at both ends in the length direction of the housing (10); The two side surfaces of the housing (10) in the first direction have a recessed portion (14) that is recessed toward the inside of the housing (10). The recessed portion (14) is formed along the casing (10). ) passes through the mounting hole (15) of the housing (10), and the pole (60) is inserted into the mounting hole (15); Connector (40), the connector (40) is electrically connected to two adjacent battery cores (20) to connect the two adjacent battery cores (20) in series; The battery core (20) includes: an electrode body (21) and a first conductive part (22). The first conductive part (22) is connected to the first side of the electrode body (21) in the second direction. , the second direction is the length direction of the battery core (20); The battery core (20) further includes: a second conductive part (23) connected to the second side of the electrode body (21) in the second direction; The first conductive part (22) and/or the second conductive part (23) further include: an insulating member (70), with an insulating cavity formed in the insulating member (70); The insulation member (70) includes: a first plate (71) and a second plate (72). The second plate (72) is detachably connected to the first plate (71) and cooperates to define the Insulating cavity. 2. The battery cell (100) according to claim 1, It is characterized by, include: The partition (30) is at least partially disposed in the accommodation cavity (13), and divides the accommodation cavity (13) into a plurality of sub-cavities, each of the sub-cavities is suitable for There is one battery core (20). 3. The battery cell (100) according to claim 2, It is characterized by, The partition (30) is provided with a through hole (31) penetrating the partition (30) along the first direction, and the connecting piece (40) passes through the through hole (31) and is connected to an adjacent The two battery cores (20) are electrically connected. 4. The battery cell (100) according to claim 3, It is characterized by, include: Sealing ring (50), the sealing ring (50) is sleeved on the connecting piece (40) to seal between the connecting piece (40) and the through hole (31). 5. The battery cell (100) according to claim 1, It is characterized by, The connecting piece (40) is electrically connected to the first conductive part (22). 6. The battery cell (100) according to claim 5, It is characterized by, The second conductive part (23) is used to electrically connect the connector (40) or the pole (60) of the battery cell (100). 7. The battery cell (100) according to claim 6, It is characterized by, The first conductive part (22) and/or the second conductive part (23) include: an adapter piece (222) and a tab (221). The tab (221) is connected to the electrode body (21). ) are connected, and the adapter piece (222) is connected between the tab (221) and the connecting piece (40). 8. The battery cell (100) according to claim 7, It is characterized by, The adapter piece (222) is provided in the insulation cavity, and the pole tab (221) and the connecting piece (40) extend into the insulation cavity and are connected to the adapter piece (222). 9. The battery cell (100) according to claim 1, It is characterized by, The electrodes of the first conductive parts (22) of the two adjacent battery cores (20) have opposite polarities. 10. The battery cell (100) according to claim 1, It is characterized by, The end battery core includes: an electrode body (21), a first conductive part (22) and a second conductive part (23). The first conductive part (22) and the second conductive part (23) are respectively Connected to both sides of the electrode body (21) in the second direction, the first conductive part (22) is electrically connected to the adjacent battery core (20), and the second conductive part (23) is electrically connected to the adjacent battery core (20). The poles (60) are electrically connected. 11. The battery cell (100) according to claim 10, It is characterized by, The first conductive part (22) and the second conductive part (23) both include: tabs (221) and adapter pieces (222). The tabs (221) are connected to the electrode body (21). ) and the adapter piece (222), Wherein, the first conductive part (22) is connected to the adjacent battery core (20) through the adapter piece (222), and the second conductive part (23) is connected through the adapter piece (222). ) is connected to the pole (60). 12. The battery cell (100) according to any one of claims 1-9, It is characterized by, The first half shell (11) and the second half shell (12) are butt connected in the first direction and define the accommodation cavity (13). 13. A battery, It is characterized by, include: A plurality of battery cells (100) according to any one of claims 1 to 12, a plurality of battery cells (100) arranged sequentially along the first direction and/or the second direction; A conductive member, the conductive member is connected between two adjacent battery cells (100); The first direction is the thickness direction of the battery cell (100), and the second direction is the length direction of the battery cell (100). 14. A vehicle, It is characterized by, Comprised of a battery cell (100) according to any one of claims 1-12, or a battery according to claim 13. | 比亚迪股份有限公司
830 | CN118589109A | Granted | BYD CO LTD | Cell component details¦Batteries | 2024-08-06 | 2024-09-03 | Battery monomer, battery with battery monomer and vehicle | The invention provides a single battery, a battery with the single battery and a vehicle, and the single battery comprises a shell in which an accommodating cavity is defined; the plurality of battery cells are arranged in the accommodating cavity, and the plurality of battery cells are sequentially arranged along a first direction and are sequentially connected in series; wherein the first direction is the thickness direction of the battery cell. According to the battery monomer disclosed by the invention, the plurality of battery cells are arranged in the shell, so that the energy density of the single battery monomer can be improved, the battery monomer can meet use requirements and various use working conditions, the battery can meet the various use working conditions, meanwhile, the energy transmission efficiency can be ensured, and the service life of the battery monomer is prolonged. And the overall voltage of the battery can be ensured. | Technical field [0001] The present invention relates to the technical field of battery manufacturing, and in particular to a battery cell, a battery and a vehicle having the same. Background technology [0002] In order for a battery pack to reach a high voltage, it can only be achieved by connecting multiple low-voltage battery cells in series. When the battery cells in the existing solution are grouped together, the casing will also occupy a certain space. Even if multiple battery cells are stacked, the energy density of the battery cannot be effectively improved, which will affect the use of the battery. Contents of the invention [0003] The present invention aims to solve at least one of the technical problems existing in the prior art. To this end, the present invention proposes a battery cell that can meet various usage conditions. [0004] The present invention also proposes a battery having the above-mentioned battery cell. [0005] The present invention also proposes a vehicle having the above-mentioned battery. [0006] A battery cell according to an embodiment of the present invention includes: a casing defining an accommodating cavity; a plurality of battery cores disposed in the accommodating cavity, and a plurality of battery cores along the The first direction is arranged in sequence and connected in series; wherein the first direction is the thickness direction of the battery core. [0007] According to the battery cell of the present invention, multiple cells are arranged in the casing, which can increase the energy density of a single battery cell, thereby enabling the battery cell to meet usage requirements and various usage conditions, thereby ensuring that the battery can It can meet a variety of usage conditions, and at the same time, it can ensure the energy transmission efficiency, thereby ensuring the overall voltage of the battery. [0008] According to some embodiments of the present invention, the battery cell includes: a connecting member, the connecting member is electrically connected to two adjacent battery cells. [0009] According to some optional embodiments of the present invention, the battery cell includes: a separator, the separator is provided in the accommodation cavity, and divides the accommodation cavity into a plurality of sub-cavities, each of the sub-cavities There is one battery core inside. [0010] According to some optional embodiments of the present invention, the partition is provided with a through hole penetrating the partition along the first direction, and the connecting member passes through the through hole and connects to two adjacent said partitions. Cell electrical connection. [0011] According to some optional embodiments of the present invention, the battery cell includes: a sealing ring, the sealing ring is set on the connecting piece to seal the gap between the connecting piece and the through hole. [0012] According to some embodiments of the present invention, the battery core includes: an electrode body and a first conductive part, the first conductive part is connected to the first side of the electrode body in the second direction, and the connecting piece is connected to the first conductive part. The first conductive part is electrically connected; wherein the second direction is the length or width direction of the battery core. [0013] According to some optional embodiments of the present invention, the battery core further includes: a second conductive part connected to the second side of the electrode body in the second direction, the second conductive part The conductive part is used to electrically connect the connector or the pole of the battery cell. [0014] According to some optional embodiments of the present invention, the first conductive part and/or the second conductive part include: a connecting piece and a tab, the tab is connected to the electrode body, and the adapter piece is connected to between the tab and the connector. [0015] According to some optional embodiments of the present invention, the first conductive part and/or the second conductive part further includes: an insulating member, an insulating cavity is formed in the insulating member, and the adapter piece is provided on the In the insulating cavity, the tabs and the connecting piece extend into the insulating cavity and are connected to the adapter piece. [0016] According to some optional embodiments of the present invention, the insulation member includes: a first plate and a second plate, the second plate is detachably connected to the first plate and cooperates to define the insulation cavity. [0017] According to some embodiments of the present invention, the electrodes of the first conductive parts of two adjacent battery cores have opposite polarities. [0018] According to some embodiments of the present invention, the battery cell includes: poles, the poles are provided on both sides of the housing in the first direction, the number of the poles is two, and two poles are Each of the poles is electrically connected to the two battery cores located at both ends of the plurality of battery cores in the arrangement direction. [0019] According to some embodiments of the present invention, the end battery core includes: an electrode body, a first conductive part and a second conductive part, the first conductive part and the second conductive part are respectively connected in the second direction. On both sides of the electrode body, the first conductive part is electrically connected to the adjacent battery core, and the second conductive part is electrically connected to the pole; the second direction is the length of the battery core direction. [0020] According to some optional embodiments of the present invention, both the first conductive part and the second conductive part include: tabs and an adapter piece, and the tabs are connected between the electrode body and the adapter piece. time, wherein the first conductive part is connected to the adjacent battery core through the adapter piece, and the second conductive part is connected to the pole through the adapter piece. [0021] According to some embodiments of the present invention, both side surfaces of the housing in the first direction have a recessed portion that is recessed toward the interior of the housing, and the recessed portion is formed with a groove penetrating the housing along the first direction. The pole is installed in the mounting hole of the body, and the pole is inserted into the mounting hole. [0022] According to some embodiments of the present invention, the housing includes: a first half shell and a second half shell, the first half shell and the second half shell are butt connected and defined in the thickness direction of the battery cell. out of the containing cavity. [0023] A battery according to an embodiment of the second aspect of the present invention includes: a plurality of battery cells according to the first aspect of the present invention, the plurality of battery cells being arranged sequentially along the first direction and/or the second direction; a conductive member, The conductive member is connected between two adjacent battery cells; the first direction is the thickness direction of the battery cell, and the second direction is the length or width direction of the battery cell. . [0024] According to the battery of the present invention, the battery cell of the first aspect of this embodiment is provided, and a plurality of cells are provided in the casing, which can increase the energy density of a single battery cell, thereby enabling the battery cell to meet usage requirements and satisfy A variety of usage conditions can ensure that the battery can meet a variety of usage conditions. At the same time, the energy transmission efficiency can be ensured, thereby ensuring the overall voltage of the battery. Furthermore, conductive parts are provided to connect multiple battery cells, thereby realizing electrical connection between multiple battery cells, thereby ensuring normal function of the battery. [0025] A vehicle according to an embodiment of the third aspect of the present invention includes a battery cell according to the first aspect of the present invention, or a battery according to the second aspect of the present invention. [0026] According to the vehicle of the present invention, the battery of the second aspect of this embodiment is provided, thereby ensuring the endurance of the vehicle and at the same time reducing the space occupied by the battery cells. [0027] Additional aspects and advantages of the invention will be set forth in part in the description which follows, and in part will be obvious from the description, or may be learned by practice of the invention. Description of the drawings [0028] Figure 1 It is a schematic diagram of a battery cell according to an embodiment of the present invention from an angle; Figure 2 yes Figure 1 An exploded view of a battery cell as described in; Figure 3 yes Figure 1 A schematic diagram of the battery cell from another angle shown in ; Figure 4 along Figure 3 Sectional view of line A-A; Figure 5 yes Figure 2 An exploded view of the shell shown in ; Figure 6 yes Figure 2 Exploded view of connections, insulation, separators and cells shown in ; Figure 7 yes Figure 2 Exploded view of pole, insulation, seals and supports shown in . [0029] Reference signs: 100. Battery cells; 10. Shell; 11. First half-shell; 12. Second half-shell; 13. Accommodation cavity; 14. Recessed portion; 15. Installation hole; 16. Explosion-proof valve hole; 17. Liquid injection hole; 20. Battery core; 21. Electrode body; 22. First conductive part; 221. Poles; 222. Adapter piece; 23. Second conductive part; 30. Partition; 31. Through hole; 40. Connecting piece; 41. First section, 42. Second section, 43. Connecting section; 50. Sealing ring; 60. Extreme column; 61. First column, 62. Second column, 63. Connecting column; 70. Insulating parts; 71. First plate; 712. Clamping holes; 72. Second plate; 721. Clamping posts; 73. Connection holes; 81. Explosion-proof valve; 82. Sealing cover; 91. Seal; 92. Support. Detailed implementation [0030] Embodiments of the present invention are described in detail below, examples of which are illustrated in the accompanying drawings, wherein the same or similar reference numerals throughout represent the same or similar elements or elements with the same or similar functions. The embodiments described below with reference to the drawings are exemplary and are intended to explain the present invention and are not to be construed as limiting the present invention. [0031] Please refer to the attachment below Figure 1-7 A battery cell 100 according to an embodiment of the present invention is described. [0032] Reference Figure 1 , Figure 2 ,and Figure 4 , the battery cell 100 according to the embodiment of the present invention includes: a housing 10 and a plurality of battery cells 20. That is to say, the battery cell 100 may include two, three, or four or more battery cells 20. [0033] Specifically, the housing 10 defines an accommodation cavity 13; a plurality of battery cores 20 are disposed in the accommodation cavity 13, and the plurality of battery cores 20 are sequentially arranged along a first direction and connected in series; wherein, the first direction is the battery core 20 thickness direction (such as Figure 2 The left and right directions of the battery cell 20 shown). [0034] The battery cell 100 of the present invention has a plurality of battery cells 20 arranged in the casing 10, and the plurality of battery cells 20 are connected in series in the casing 10. Compared with the prior art, a single battery cell 20 is provided in the battery cell 100. According to the solution, the battery cell 100 of the present application can increase the energy density of a single battery cell 100, so that the battery cell 100 can meet the usage needs, thereby ensuring that the battery can meet a variety of usage conditions. At the same time, multiple battery cells When the cells 100 are connected in series to form a battery, under the same number of cells 20, the number of connection structures of the battery cells 100 can be reduced, thereby ensuring energy transmission efficiency and thus ensuring the overall voltage of the battery. [0035]According to the battery cell 100 according to the embodiment of the present invention, multiple battery cells 20 are provided in the casing 10, which can increase the energy density of the single battery cell 100, thereby enabling the battery cell 100 to meet usage requirements and meet various needs. The operating conditions can ensure that the battery can meet a variety of operating conditions. At the same time, the energy transmission efficiency can be ensured, thereby ensuring the overall voltage of the battery. [0036] According to some embodiments of the invention, with reference to Figure 2 , Figure 3 and Figure 5 , the battery cell 100 includes: a partition 30. The partition 30 is disposed in the accommodation cavity 13 and divides the accommodation cavity 13 into a plurality of sub-cavities. That is to say, the partition 30 divides the accommodation cavity 13 into two or three sub-cavities. Or four or more sub-cavities, each of which is provided with a battery core 20 . Therefore, the partition 30 separates the accommodation cavity 13, which can separate adjacent battery cells 20 and ensure that the adjacent battery cells 20 do not affect each other. Therefore, the short circuit of the adjacent battery cells 20 can be avoided, thereby ensuring that the battery cells 100% safe to use. [0037] For example, such as Figure 2 , Figure 3 and Figure 5 As shown, the partition 30 is provided in the housing 10. The partition 30 divides the accommodation cavity 13 into two sub-cavities. The battery cell 100 includes two cells 20. The two cells 20 are stacked in the left and right directions, and the two cells 20 are stacked in the left and right directions. Each battery core 20 is arranged on the left and right sides of the partition 30 . [0038] According to some optional embodiments of the present invention, refer to Figure 2 and Figure 6 , the battery cell 100 may include: a connecting member 40, and a separator 30 provided along the thickness direction (such as Figure 6 The left and right directions shown) pass through the through hole 31 of the partition 30 , and the connecting member 40 passes through the through hole 31 to electrically connect with the two adjacent battery cores 20 . Therefore, the through hole 31 can enable the connecting member 40 to connect the adjacent battery cores 20, thereby making it convenient for the connecting member 40 to connect the adjacent battery cores 20. At the same time, the through hole 31 is provided to connect the adjacent battery cores 20 in a simple form and is convenient for processing. , Furthermore, only the connecting piece 40 is needed to connect the adjacent battery cells 20, and there is no need to provide a redundant structure to connect the adjacent battery cells 20. Therefore, the energy transmission efficiency of the adjacent battery cells 100 can be ensured, and the battery cell can also be reduced. Production cost of body 100. [0039] For example, such as Figure 2 and Figure 6 As shown in the figure, the partition 30 is provided with a through hole 31 that penetrates the partition 30 in the left and right directions. The connector 40 is inserted into the through hole 31 , and the left and right ends of the connector 40 are respectively connected to one battery core 20 . [0040] Further, as Figure 2 and Figure 6 As shown, the connecting piece 40 includes: a first section 41, a second section 42 and a connecting section 43. The first section 41 and the second section 42 are arranged at intervals along the left and right directions. The connecting section 43 is provided between the first section 41 and the second section. between the segments 42, and both ends of the connecting segment 43 are respectively connected to the first segment 41 and the second segment 42. The first segment 41 is electrically connected to one battery core 20, and the second segment 42 is electrically connected to another adjacent battery core 20. connect. Therefore, the structure of the connector 40 is reasonably arranged, making it convenient for the connector 40 to connect adjacent cells 20 . [0041] According to some optional embodiments of the present invention, refer to Figure 2 and Figure 6 , the battery cell 100 may include: a sealing ring 50 , the sealing ring 50 is sleeved on the connecting member 40 to seal the gap between the connecting member 40 and the through hole 31 . Therefore, the sealing ring 50 can seal between adjacent sub-cavities, thereby preventing electrolytes in adjacent sub-cavities from flowing through each other and causing a short circuit in the battery core 20 , thus improving the safety of the battery cell 100 . [0042] For example, such as Figure 2 and Figure 6 As shown, the sealing ring 50 is circular and is disposed on the through hole 31. The two ends of the sealing ring 50 are in contact with the left and right sides of the partition 30. The connecting section 43 of the connector 40 is disposed in the through hole. 31, the first section 41 and the second section 42 of the connecting member 40 are respectively in contact with both sides of the sealing ring 50. Preferably, the sealing ring 50 is made of elastic material, which can ensure the sealing effect of the sealing ring 50 . [0043] According to some embodiments of the invention, with reference to Figure 2 and Figure 4 , the battery core 20 may include: an electrode body 21 and a first conductive part 22. The first conductive part 22 is connected to the first side of the electrode body 21 (such as Figure 2 (the rear side of the electrode body 21 shown), the connecting member 40 is electrically connected to the first conductive part 22; wherein, the second direction is the length direction of the battery core 20 (such as Figure 2 The front and rear direction of the battery cell 20 shown) or the width direction (such as Figure 2 The left and right directions of the battery cell 20 shown). Therefore, the electrode body 21 can store energy, and at the same time, the connector 40 can electrically connect adjacent electrode bodies 21 through the first conductive part 22, so that each electrode body 21 can charge and discharge normally. [0044] According to some optional embodiments of the present invention, refer to Figure 2 and Figure 4 , the battery core 20 may further include: a second conductive part 23, the second conductive part 23 is connected to the second side of the electrode body 21 (such as Figure 2 (the rear side of the electrode body 21 shown), the second conductive portion 23 is used to electrically connect the connector 40 or the pole post 60 of the battery cell 100 . Therefore, the second conductive part 23 is placed at a reasonable position and will not affect the cooperation between the first conductive part 22 and other structures. At the same time, the first conductive part 22 can be electrically connected to the connector 40 and thus can be connected to the adjacent electrode body 21 In series connection, the second conductive part 23 can also be connected to the pole 60 , so that the electrode body 21 can be charged and discharged through the pole 60 . [0045] For example, such as Figure 2 and Figure 4 As shown, the electrode body 21 extends along the front and back direction, the first conductive part 22 is provided on the rear side of the electrode body 21 , the first conductive part 22 is electrically connected to the connector 40 , and the second conductive part 23 is provided on the front side of the electrode body 21 , the second conductive part 23 is electrically connected to the pole 60 . [0046] According to some optional embodiments of the present invention, refer to Figure 2 and Figure 4 , the first conductive part 22 and/or the second conductive part 23 includes: an adapter piece 222 and a tab 221. The tab 221 is connected to the electrode body 21, and the adapter piece 222 is connected between the tab 221 and the connector 40. [0047] In this way, the first conductive part 22 and/or the second conductive part 23 can lead the positive electrode and the negative electrode of the electrode body 21 to both sides of the electrode body 21 . Therefore, the electrode body 21 is connected to the first conductive part 22 and the second conductive part 23 . Cooperation can ensure the normal function of the battery core 20 . Furthermore, the tab 221 serves as a connection point between the electrode body 21 and the external connection. The tab 221 allows current to flow into or out of the electrode body 21. The adapter piece 222 can provide a connection position for the pole post 60 to facilitate the connection between the second conductive part 23 and the electrode body 21. Connection of pole 60. [0048] For example, such as Figure 2 , Figure 3 and Figure 4 As shown in the figure, pole tabs 221 are provided on the front and rear sides of the electrode body 21 . The two pole tabs 221 are respectively the positive pole tab 221 and the negative pole tab 221 . Each pole tab 221 is electrically connected to the adapter piece 222 . Preferably, the pole tabs 221 and the adapter piece 222 are both made of aluminum, which can ensure the conductive efficiency of the first conductive part 22 and the second conductive part 23. The connector 40 is riveted to the pole tabs 221, which can ensure that the connector 40 Reliability of connection with lug 221. [0049] According to some optional embodiments of the present invention, refer to Figure 2 , Figure 6 and Figure 7 , the first conductive part 22 and/or the second conductive part 23 also includes: an insulating member 70, an insulating cavity is formed in the insulating member 70, the adapter piece 222 is provided in the insulating cavity, and the tab 221 and the connecting member 40 both extend into The insulation cavity is connected to the adapter piece 222 . [0050] Further, as Figure 2 , Figure 6 and Figure 7 As shown in the figure, the battery cell 100 may include: a plurality of insulating members 70 , that is to say, the battery cell 100 may include two, three, or four or more insulating members 70 , and the plurality of insulating members 70 are provided on the shell. inside the body 10 and respectively located in the length direction of the electrode body 21 (such as Figure 2 The plurality of insulating members 70 and the plurality of adapter pieces 222 correspond to each other at both ends of the electrode body 21 shown in the front and rear directions. [0051] In this way, the insulating member 70 can insulate the adapter piece 222 from other structures in the accommodating cavity 13 , thereby avoiding short circuits between the structures in the accommodating cavity 13 and the adapter piece 222 , thereby ensuring the safety of the battery cells 100 . , each adapter piece 222 is located in the insulation cavity of the insulator 70, so that each adapter piece can be insulated from other structures in the accommodation cavity 13, thereby ensuring that each adapter piece can be used normally. . [0052] For example, such as Figure 2 , Figure 6 and Figure 7 As shown, the battery cell 100 includes four insulators 70. One battery cell 100 includes two cells 20. Each cell 20 is provided with a first conductive part 22 and a second conductive part 23. The first conductive part 22 and the second conductive part 23 are each provided with an adapter piece 222. Therefore, a battery cell 100 is provided with a total of four adapter pieces 222, and each adapter piece 222 is provided in a corresponding insulation cavity. [0053] According to some optional embodiments of the present invention, refer to Figure 2 , Figure 6 and Figure 7 , the insulating member 70 is provided with a connecting hole 73, and both ends of the connecting member 40 (such as Figure 2 The left and right ends of the connecting member 40 shown respectively extend into the two insulating members 70 and are connected to the adapter sheets 222 of the two adjacent battery cores 20 to connect the two adjacent battery cores 20 in series. Therefore, the connection hole 73 can facilitate the connection between the connection member 40 and the adapter piece 222 in the insulation cavity, thereby enabling the adjacent cells 20 to be electrically connected. At the same time, the form and structure of providing the connection hole 73 on the insulation member 70 is simple. Convenient processing, thereby improving production efficiency. [0054] For example, such as Figure 2 , Figure 6 and Figure 7 As shown, the left and right ends of the connector 40 are provided with insulating members 70. The right side surface of the insulating member 70 on the left side of the connecting member 40 is provided with a connecting hole 73. The left side surface of the insulating member 70 on the right side of the connecting member 40 is A connecting hole 73 is provided on the connecting member 40 , so that the first section 41 and the second section 42 of the connecting member 40 can pass through the corresponding connecting hole 73 to be connected to the adapter piece 222 . In addition, the adapter piece 222 is connected with the insulating member 70 in a snap-fit ​​manner, which can effectively prevent the adapter piece 222 from shaking in the insulation cavity. Preferably, the insulating component 70 is a plastic component, which can ensure the insulation effect of the insulating component 70 . [0055] According to some embodiments of the invention, with reference to Figure 2 , Figure 6 and Figure 7 , the insulation member 70 includes: a first plate 71 and a second plate 72. The second plate 72 is detachably connected to the first plate 71 and cooperates to define an insulation cavity. Therefore, the insulating member 70 is configured as a separate piece, which can reduce the processing difficulty of the insulating member 70 and facilitate the production of the insulating member 70. At the same time, the first plate 71 and the second plate 72 are detachably connected to facilitate insulation. The maintenance and replacement of the component 70 can also facilitate the installation of the adapter piece 222 in the insulation cavity. [0056] Further, as Figure 2 , Figure 6 and Figure 7As shown in the figure, the first plate 71 is provided with four clamping holes 712, and the second plate 72 is provided with four clamping pillars 721. The positions of the clamping pillars 721 correspond to the clamping holes 712. Between the first plate 71 and the second plate 72 During connection, the clamping posts 721 are clamped into the corresponding clamping holes 712, thereby realizing the clamping connection between the first board 71 and the second board 72. Furthermore, the connection hole 73 is provided in the second plate 72, and the connection hole 73 penetrates the second plate 72 in the left-right direction. [0057] According to some embodiments of the invention, with reference to Figure 2 and Figure 4 , the electrodes of the first conductive portions 22 of the two adjacent battery cores 20 have opposite polarities. This ensures that adjacent battery cells 20 can be electrically connected normally, thereby ensuring that the battery cell 100 can operate normally. [0058] According to some embodiments of the invention, with reference to Figure 2 , Figure 3 and Figure 4 , the battery cell 100 includes: a pole 60, the pole 60 is disposed on the case 10 in a first direction (such as Figure 2 The number of poles 60 on both sides of the housing 10 shown in the left and right directions is two. The two poles 60 are respectively connected with the two battery cores 20 located at both ends of the plurality of battery cores 20 in the arrangement direction. Electrical connection. Therefore, the pole posts 60 can facilitate the connection between the battery cells 100 and adjacent battery cells 100, thereby enabling electrical connection between multiple battery cells 100. For example, adjacent battery cells 100 can be connected in series, and adjacent battery cells 100 can be connected in series. The battery cells 100 can also be connected in parallel. At the same time, two poles 60 are provided so that both the positive and negative poles 60 of the battery cell 100 can be extended to the outside of the case 10 to connect with adjacent battery cells 100, thereby ensuring Normal use of the battery cell 100. [0059] For example, such as Figure 2 , Figure 3 and Figure 4 , the pole 60 on the left is the positive pole 60 of the battery cell 100, and the pole 60 is made of aluminum, and the pole 60 on the right is the negative pole 60 of the battery cell 100, and the pole 60 is made of aluminum. 60 is copper. [0060] According to some embodiments of the invention, with reference to Figure 2 , Figure 3 and Figure 4 , the end cell 20 includes: an electrode body 21, a first conductive part 22 and a second conductive part 23. The first conductive part 22 and the second conductive part 23 are respectively connected to both sides of the electrode body 21 in the second direction (such as Figure 2 The front and rear sides of the electrode body 21 shown), the first conductive part 22 is electrically connected to the adjacent battery core 20, and the second conductive part 23 is electrically connected to the pole post 60; the second direction is the length of the battery core 20 direction (such as Figure 2 The front and rear direction of the battery cell 20 shown). [0061] In this way, the end battery core 20 can be electrically connected to the middle position battery core 20 through the first conductive part 22, so that the battery cells 20 inside the entire battery cell 100 can be connected in series. At the same time, the end battery core 20 can be connected through the second conductive part 22. The portion 23 is connected to the pole 60, so that the battery cell 100 can be charged and discharged normally. [0062] According to some optional embodiments of the present invention, refer to Figure 2 , Figure 3 and Figure 4 , both the first conductive part 22 and the second conductive part 23 include: tabs 221 and adapter pieces 222. The tabs 221 are connected between the electrode body 21 and the adapter piece 222, wherein the first conductive part 22 is connected through the adapter. The sheet 222 is connected to the adjacent battery core 20 , and the second conductive part 23 is connected to the pole post 60 through the adapter sheet 222 . Therefore, it is ensured that both the first conductive part 22 and the second conductive part 23 can be connected to the adapter piece 222 through the tab 221 , and further, both the first conductive part 22 and the second conductive part 23 can be connected through the adapter piece 222 It is connected with the corresponding structure, so the normal operation of the battery cell 100 can be ensured. [0063] According to some optional embodiments of the present invention, refer to Figure 2 and Figure 5 , the housing 10 is in the first direction (such as Figure 5 Both sides of the surface (shown in the left and right directions) have recessed portions 14 that are recessed toward the inside of the housing 10. The recessed portions 14 are formed with mounting holes 15 penetrating the housing 10 in the first direction, and the pole posts 60 are inserted into the mounting holes 15. . Therefore, the recessed portion 14 is recessed toward the inside of the housing 10 to provide an installation space for the pole post 60 , thereby facilitating the installation of the pole post 60 . At the same time, the pole post 60 is disposed in the recessed portion 14 to prevent the pole post 60 from being installed in the housing 10 The thickness direction is higher than the surface of the casing 10, so that the thickness of the battery cell 100 in the thickness direction can be reduce | 1. A battery cell (100), It is characterized by, include: Housing (10), the housing (10) defines an accommodation cavity (13); A plurality of battery cores (20), a plurality of the battery cores (20) are provided in the accommodation cavity (13), and the plurality of battery cores (20) are arranged along the first direction and connected in series; Wherein, the first direction is the thickness direction of the battery core (20). 2. The battery cell (100) according to claim 1, It is characterized by, include: The connecting member (40) is electrically connected to two adjacent battery cores (20) to connect the two adjacent battery cores (20) in series. 3. The battery cell (100) according to claim 2, It is characterized by, include: The partition (30) is at least partially disposed in the accommodation cavity (13), and divides the accommodation cavity (13) into a plurality of sub-cavities, each of the sub-cavities is suitable for There is one battery core (20). 4. The battery cell (100) according to claim 3, It is characterized by, The partition (30) is provided with a through hole (31) penetrating the partition (30) along the first direction, and the connecting piece (40) passes through the through hole (31) and is connected to an adjacent The two battery cores (20) are electrically connected. 5. The battery cell (100) according to claim 4, It is characterized by, include: Sealing ring (50), the sealing ring (50) is sleeved on the connecting piece (40) to seal between the connecting piece (40) and the through hole (31). 6. The battery cell (100) according to claim 2, It is characterized by, The battery core (20) includes: an electrode body (21) and a first conductive part (22). The first conductive part (22) is connected to the first side of the electrode body (21) in the second direction. , the connecting piece (40) is electrically connected to the first conductive part (22); Wherein, the second direction is the length or width direction of the battery core (20). 7. The battery cell (100) according to claim 6, It is characterized by, The battery core (20) also includes: a second conductive part (23) connected to the second side of the electrode body (21) in the second direction, the The second conductive part (23) is used to electrically connect the connector (40) or the pole (60) of the battery cell (100). 8. The battery cell (100) according to claim 7, It is characterized by, The first conductive part (22) and/or the second conductive part (23) include: an adapter piece (222) and a tab (221). The tab (221) is connected to the electrode body (21). ) are connected, and the adapter piece (222) is connected between the tab (221) and the connecting piece (40). 9. The battery cell (100) according to claim 8, It is characterized by, The first conductive part (22) and/or the second conductive part (23) also includes: an insulating member (70), an insulating cavity is formed in the insulating member (70), and the adapter piece (222 ) is provided in the insulation cavity, and the tab (221) and the connecting piece (40) both extend into the insulation cavity and are connected to the adapter piece (222). 10. The battery cell (100) according to claim 9, It is characterized by, The insulation member (70) includes: a first plate (71) and a second plate (72). The second plate (72) is detachably connected to the first plate (71) and cooperates to define the Insulating cavity. 11. The battery cell (100) according to claim 6, It is characterized by, The electrodes of the first conductive parts (22) of the two adjacent battery cores (20) have opposite polarities. 12. The battery cell (100) according to any one of claims 1-11, It is characterized by, include: Poles (60), the poles (60) are arranged on both sides of the housing (10) in the first direction, the number of the poles (60) is two, and the two poles (60) are The poles (60) are respectively adapted to be electrically connected to the two end cells (20) at both ends of the plurality of cells (20) in the arrangement direction. 13. The battery cell (100) according to claim 12, It is characterized by, The end battery core (20) includes: an electrode body (21), a first conductive part (22) and a second conductive part (23). The first conductive part (22) and the second conductive part (22) 23) are respectively connected to both sides of the electrode body (21) in the second direction, the first conductive part (22) is electrically connected to the adjacent battery core (20), and the second conductive part (22) is electrically connected to the adjacent battery core (20). 23) Electrically connected to the pole (60); The second direction is the length direction of the battery core (20). 14. The battery cell (100) according to claim 13, It is characterized by, The first conductive part (22) and the second conductive part (23) both include: tabs (221) and adapter pieces (222). The tabs (221) are connected to the electrode body (21). ) and the adapter piece (222), Wherein, the first conductive part (22) is connected to the adjacent battery core (20) through the adapter piece (222), and the second conductive part (23) is connected through the adapter piece (222). ) is connected to the pole (60). 15. The battery cell (100) according to claim 12, It is characterized by, The two side surfaces of the housing (10) in the first direction have a recessed portion (14) that is recessed toward the inside of the housing (10). The recessed portion (14) is formed along the casing (10). ) passes through the mounting hole (15) of the housing (10), and the pole (60) is inserted into the mounting hole (15). 16. The battery cell (100) according to any one of claims 1-11, It is characterized by, The housing (10) includes: a first half-shell (11) and a second half-shell (12). The first half-shell (11) and the second half-shell (12) are arranged in the first direction. Butt-connected and define the accommodation cavity (13). 17. A battery, It is characterized by, include: A plurality of battery cells (100) according to any one of claims 1-16, a plurality of battery cells (100) arranged sequentially along the first direction and/or the second direction; A conductive member, which is connected between two adjacent battery cells (100); The first direction is the thickness direction of the battery cell (100), and the second direction is the length or width direction of the battery cell (100). 18. A vehicle, It is characterized by, Comprised of a battery cell (100) according to any one of claims 1 to 16, or a battery according to claim 17. | 比亚迪股份有限公司
831 | CN118589052B | Granted | BYD CO LTD | Secondary cells | 2024-08-02 | 2024-12-10 | An electrolyte and its application | The invention provides an electrolyte solution and an application. The electrolyte solution includes electrolyte additives, and the electrolyte additives include phosphonosultone compounds. The interface between the electrolyte and the cathode has excellent stability, which can prevent the electrolyte from being oxidized and cause battery bloating, improve the cycle performance of the battery, and inhibit the dissolution of transition metals in the cathode material, further improving the cycle performance of the battery. | Technical field [0001] The invention relates to the field of new energy technology, and in particular to an electrolyte and its application. Background technology [0002] Lithium-ion batteries are widely used in 3C electronic products, new energy vehicles and other products due to their high specific energy and long cycle life. With the rapid development of the new energy vehicle industry, consumers have higher and higher demands for the cruising range of new energy vehicles. Therefore, the energy density of batteries needs to be continuously improved to meet consumers' long-lasting needs. [0003] At present, high-voltage cathode materials are mainly developed to increase the energy density of batteries. However, at high voltages, the side reaction between the electrolyte and the cathode material intensifies, making the electrolyte easily oxidized and causing battery bloating; and, the cathode material The transition metal ions in the battery are easily eluted and migrate to the negative electrode side through the electrolyte, destroying the solid electrolyte interface protective film (SEI film) on the surface of the negative electrode, which in turn causes the capacity of the lithium-ion battery to decline sharply. Contents of the invention [0004] The present invention provides an electrolyte that has excellent interface stability between the electrolyte and the positive electrode, can avoid battery bloating caused by oxidation of the electrolyte, improves the cycle performance of the battery, and can inhibit the dissolution of transition metals in the positive electrode material, further Improve battery cycle performance. [0005] Since the battery of the present invention includes the above-mentioned electrolyte, it has excellent cycle performance. [0006] The present invention provides an electronic device, including the above-mentioned battery. Therefore, the electronic device has excellent battery life and has broad market application prospects. [0007] The present invention provides an electrolyte solution, wherein the electrolyte solution includes an electrolyte additive, and the electrolyte additive includes a phosphonosultone compound. [0008] The electrolyte solution as above, wherein the phosphonosultone compound includes a compound represented by Formula 1 or Formula 2; [0009] Formula 1; [0010] Formula 2; [0011] Among them, a, b, c, d are each independently 0 or 1; [0012] R1, R2, R3, R4, R5, R6, R7, R8, R9, R10, R11, R12, R13, R14 are each independently selected from hydrogen, halogen, substituted or unsubstituted C1-C30 alkyl, substituted or Unsubstituted C2-C30 alkenyl group, substituted or unsubstituted C2-C30 alkynyl group, substituted or unsubstituted C6-C60 aryl group. [0013] The electrolyte solution as above, wherein R1, R2, R3, R4, R5, R6, R7, R8, R9, R10, R11, R12, R13, R14 are each independently selected from hydrogen, Halogen, substituted or unsubstituted C1-C5 alkyl group, substituted or unsubstituted C2-C5 alkenyl group, substituted or unsubstituted C2-C5 alkynyl group, substituted or unsubstituted C6-C10 aryl group. [0014] The electrolyte solution as described above, wherein the phosphonosultone compounds include compounds shown below; [0015] , , , [0016] , , . [0017] The electrolyte as described above, wherein the mass percentage of the phosphonosultone compound in the electrolyte is 0.1% to 20%. [0018] The electrolyte as described above, wherein the electrolyte further includes a negative electrode film-forming agent, and the negative electrode film-forming agent is selected from the group consisting of vinylene carbonate, fluoroethylene carbonate, ethylene ethylene carbonate, and 1,3-propane. At least one of sultone, 1,3-propene sultone, vinyl sulfate, lithium difluorophosphate, lithium difluorobisoxalate phosphate, and lithium tetrafluorooxalate phosphate. [0019] The electrolyte as described above, wherein the mass percentage of the negative electrode film-forming agent in the electrolyte is 0.1-3%. [0020] The electrolyte solution as described above, wherein the electrolyte solution further includes a lithium salt, and the lithium salt includes lithium hexafluorophosphate and/or lithium bisfluorosulfonyl imide. [0021] The electrolyte solution as described above, wherein the concentration of lithium salt in the electrolyte solution is 0.5-2 mol/L. [0022] The present invention provides a battery, wherein the battery includes the electrolyte as described above. [0023] The present invention provides an electronic device, wherein the driving source or energy storage source of the electronic device is the battery as described above. [0024] The electrolyte solution of the present invention includes electrolyte solution additives, and the electrolyte solution additives include phosphonosultone compounds. Since the oxidation potential of phosphonosultone compounds is low, they can be oxidized and decomposed preferentially on the surface of the cathode to form a complete, dense and uniform passivation film (CEI), improving the interface between the cathode and the electrolyte. stability. Moreover, phosphonosultone compounds will decompose during the first cycle of the battery to form sulfate compounds, which will modify the negative electrode solid electrolyte interface protective film (SEI). Therefore, the electrolyte of the present invention can form a stable protective film at the interface of the positive electrode and the negative electrode respectively to protect the positive electrode and the negative electrode from being destroyed under high temperature and high pressure, thereby improving the cycle performance and storage performance of the battery under high temperature and high pressure. [0025] Since the battery of the present invention includes the above-mentioned electrolyte, it has excellent cycle performance and storage performance under high temperature and high pressure, and is suitable for widespread application. [0026] Since the driving source or energy storage source of the electronic device of the present invention is the above-mentioned battery, it has excellent battery life and is suitable for widespread application. Detailed implementation [0027] The technical solutions in the embodiments of the present invention will be clearly and completely described below with reference to the embodiments of the present invention. Obviously, the described embodiments are only some, not all, of the embodiments of the present invention. Based on the embodiments of the present invention, all other embodiments obtained by those of ordinary skill in the art without creative efforts fall within the scope of protection of the present invention. [0028] A first aspect of the present invention provides an electrolyte solution, the electrolyte solution includes an electrolyte solution additive, and the electrolyte solution additive includes a phosphonosultone compound. [0029] In the present invention, the phosphonosultone compound at least includes a phosphono group and a cyclic sulfonate group. Phosphonosultone compounds can be prepared by methods commonly used in the art or purchased commercially. In practical applications, other electrolyte additives can be added to the electrolyte according to actual needs. [0030] The electrolyte solution of the present invention includes a phosphonosultone compound. Since the oxidation potential of phosphonosultone compounds is low, they can be oxidized and decomposed preferentially on the surface of the cathode to form a complete, dense and uniform passivation film (CEI), improving the interface between the cathode and the electrolyte. Stability can not only reduce the contact between the electrolyte and the cathode material, but also inhibit excessive corrosion in the cathode material. The dissolution of transition metal ions avoids the catalytic decomposition of transition metal ions on the electrolyte, effectively inhibits further oxidation and decomposition of the electrolyte under high voltage, and inhibits the flatulence of lithium-ion batteries; it can also effectively inhibit the interface between the positive electrode during circulation and storage. The increase in impedance improves the cycle life and storage performance of lithium-ion batteries. Moreover, phosphonosultone compounds will decompose during the first cycle of the battery to form sulfate compounds. Modifying the negative electrode solid electrolyte interface protective film (SEI) can better suppress the generation of gas on the negative electrode surface, especially It suppresses gas generation on the negative electrode surface at high temperatures. Therefore, the electrolyte of the present invention can improve the cycle performance and storage performance of the battery under high temperature and high pressure. [0031] Further, phosphonosultone compounds include compounds represented by Formula 1 or Formula 2; [0032] Formula 1; [0033] Formula 2; [0034] Among them, a, b, c, d are each independently 0 or 1; [0035] R1, R2, R3, R4, R5, R6, R7, R8, R9, R10, R11, R12, R13, R14 are each independently selected from hydrogen, halogen, substituted or unsubstituted C1-C30 alkyl, substituted or Unsubstituted C2-C30 alkenyl group, substituted or unsubstituted C2-C30 alkynyl group, substituted or unsubstituted C6-C60 aryl group. [0036] In the present invention, a, b, c, and d are respectively the number of O atoms, where a can be 0 or 1, b can be 0 or 1, c can be 0 or 1, d can be 0 or 1, and a, b, c, d are independent. [0037] R1, R2, R3, R4, R5, R6, R7, R8, R9, R10, R11, R12, R13, R14 are each independently selected from hydrogen, halogen (e.g., F, Cl, Br, I), substituted or unsubstituted Substituted C1-C30 alkyl (-C n H 2n-1 , n is a positive integer from 1 to 30, and the alkyl group can be a substituted linear alkyl group, a substituted branched alkyl group, a substituted cycloalkyl group, an unsubstituted linear alkyl group, an unsubstituted branched alkyl group, or an unsubstituted cycloalkyl group. base), substituted or unsubstituted C2-C30 alkenyl (for example, substituted linear alkenyl, substituted branched alkenyl, unsubstituted cyclic alkenyl (for example, cyclopentadienyl with or without heteroatoms) ene), not Substituted linear alkenyl, unsubstituted branched alkenyl, substituted cyclic alkenyl), substituted or unsubstituted C2-C30 alkynyl (for example, substituted linear alkynyl, substituted branched alkynyl, substituted cyclic alkynyl base, Unsubstituted linear alkynyl, unsubstituted branched alkynyl, unsubstituted cyclic alkynyl), substituted or unsubstituted C6-C60 aryl group (for example, phenyl, substituted phenyl, biphenyl, substituted biphenyl base). [0038] The present invention is not limited to the types of substituents of alkenyl, alkyl, alkynyl and aryl groups. They can be substituents commonly used in the art. For example, they can be halogen, cyano, ester, nitro, amino, substituted or unsubstituted. At least one of a substituted alkyl group, a substituted or unsubstituted alkenyl group, a substituted or unsubstituted alkynyl group, a substituted or unsubstituted alkoxy group, an isocyanate group, an isocyanate group and a substituted or unsubstituted aryl group. [0039] Further, R1, R2, R3, R4, R5, R6, R7, R8, R9, R10, R11, R12, R13, R14 are each independently selected from hydrogen, halogen, substituted or unsubstituted C1-C5 alkyl group, substituted or unsubstituted C2-C5 alkenyl group, substituted or unsubstituted C2-C5 alkynyl group, substituted or unsubstituted C6-C10 aryl group. [0040] Exemplarily, phosphonosultone compounds include compounds shown below; [0041] , , , [0042] A B C [0043] , , [0044] D E F. [0045] The inventor found in the research that when the mass percentage of phosphonosultone compounds in the electrolyte is 0.1% to 20%, the phosphonosultone compounds can be better formed at the positive and negative electrodes. The high-quality protective film protects the positive and negative electrodes during the battery cycle, improving the battery's cycle performance and storage performance. For example, in the electrolyte, the mass percentage of the phosphonosultone compounds is 0.1%, 0.2%, 0.5%, 1%, 3%, 5%, 10%, 15%, 20%. One and a range consisting of any two. [0046] Further, the mass percentage of the phosphonosultone compounds in the electrolyte is 0.5% to 5%. [0047] In some embodiments of the present invention, the electrolyte further includes a negative electrode film-forming agent, and the negative electrode film-forming agent is selected from the group consisting of vinylene carbonate (VC), fluoroethylene carbonate, ethylene carbonate, and 1,3-propane sulfonate. At least one of acid lactone, 1,3-propene sultone, vinyl sulfate (DTD), lithium difluorophosphate, lithium difluorobisoxalate phosphate, and lithium tetrafluorooxalate phosphate. [0048] In the present invention, when the electrolyte also includes the above-mentioned negative electrode film-forming agent, the negative electrode film-forming agent and the phosphonosultone compounds can work synergistically to further form a stable SEI film at the interface of the negative electrode to suppress high temperature The gas generation on the surface of the negative electrode under high pressure improves the room temperature cycle performance, high temperature storage performance and high temperature cycle performance of the battery. [0049] Furthermore, when the mass percentage of the negative electrode film-forming agent in the electrolyte is 0.1-3%, the negative electrode film-forming agent can synergize with the phosphonosultone compounds to improve the room temperature cycle performance and high-temperature storage of the battery. performance and high temperature cycle performance. [0050] For example, the mass percentage of the negative electrode film-forming agent in the electrolyte can be any one of 0.1%, 0.3%, 0.5%, 1%, 2.5%, 3%, or any two ranges. [0051] It can be understood that the electrolyte also includes a solvent, and the solvent can be a non-aqueous organic solvent. The non-aqueous organic solvent can be selected from the group consisting of ethylene carbonate, propylene carbonate, butylene carbonate, dimethyl carbonate, diethyl carbonate, and ethyl methyl carbonate. Ester, methylpropyl carbonate, γ-butyrolactone, methyl formate, ethyl acetate, methyl acetate, propyl acetate (EP), butyl acetate, ethyl propionate, propyl propionate and butyl propionate at least one of them. The present invention can select the type of solvent and the content of the solvent in the electrolyte according to actual needs. [0052] The electrolyte may also include a lithium salt, which may be selected from the group consisting of lithium hexafluorophosphate, lithium perchlorate, lithium tetrafluoroborate, lithium bisfluoroxaloborate, lithium bis(trifluoromethylsulfonyl)imide, and bisfluorosulfonimide. At least one of lithium. [0053] The present invention can select the type and content of the lithium salt in the electrolyte according to actual needs. For example, when the lithium salt includes lithium hexafluorophosphate and/or lithium bisfluorosulfonyl imide, the obtained electrolyte can further improve the battery performance. comprehensive performance. [0054] Furthermore, when the lithium salt includes both lithium hexafluorophosphate and lithium bisfluorosulfonyl imide, it can not only increase the conductivity and thermal decomposition temperature of the electrolyte, but also reduce the decomposition of lithium hexafluorophosphate, thereby further increasing the service life of the battery. [0055] The inventor found in the research that when the concentration of lithium salt in the electrolyte is 0.5-2mol/L, the lithium salt can better match the electrolyte additives, and obtain an electrolyte that can further improve the battery cycle performance. [0056] For example, in the electrolyte, the concentration of lithium salt can be any one of 0.5 mol/L, 0.6 mol/L, 0.8 mol/L, 1 mol/L, 1.5 mol/L, 2 mol/L, and any two. range of composition. Further, the concentration of lithium salt in the electrolyte is 0.9-1.3 mol/L. [0057] In some embodiments, when the lithium salt includes lithium bisfluorosulfonyl imide, the concentration of lithium bisfluorosulfonyl imide in the electrolyte may be 0.1-0.4 mol/L. For example, the concentration of lithium bisfluorosulfonyl imide in the electrolyte can be any one of 0.1 mol/L, 0.2 mol/L, 0.3 mol/L, 0.4 mol/L, and any two ranges. . [0058] A second aspect of the present invention provides a battery, which includes the electrolyte of the first aspect. [0059] It can be understood that the battery of the present invention also includes a positive electrode sheet, a negative electrode sheet, a separator and an outer packaging. In the present invention, the positive electrode sheet, the separator and the negative electrode sheet can be stacked to form an electrode assembly with a laminate structure, and then the electrode assembly is placed in an outer package, electrolyte is injected into the outer package, and the battery is formed after sealing and drying; or the battery can be formed. After the positive electrode sheet, separator and negative electrode sheet are stacked, they are rolled to form an electrode assembly with a rolled structure. The electrode assembly is then placed in an outer package, electrolyte is injected into the outer package, and the battery is formed after sealing and drying. [0060] Since the battery of the present invention includes the electrolyte of the first aspect, the battery has excellent room temperature cycle performance, high temperature storage performance and high temperature cycle performance. [0061] A third aspect of the present invention provides an electronic device. The driving source or energy storage source of the electronic device is the battery of the first aspect. [0062] In some embodiments, the electronic device may be a mobile phone, a navigator, a drone, an electric vehicle, or any other device that uses a secondary battery as a driving source or energy storage source. [0063] Since the driving source or energy storage source of the electronic device of the present invention is the battery of the second aspect, the electronic device has excellent battery life and has broad market application prospects. [0064] The technical solution of the present invention will be further described below with reference to specific examples. [0065] Example 1 [0066] The battery of this embodiment is prepared by a method including the following steps: [0067] 1) Preparation of electrolyte [0068] Mix ethylene carbonate (EC), ethyl methyl carbonate (EMC), and diethyl carbonate (DEC) in a mass ratio of EC:EMC:DEC=3:2:5 to obtain a mixed solvent, and then add lithium salt lithium hexafluorophosphate ( LiPF 6 ) and lithium bisfluorosulfonyl imide (LiFSI), dissolve the lithium salt in the above mixed solvent, the concentration is 1.0mol/L and 0.2mol/L respectively, then add electrolyte additives and negative electrode film-forming agent, mix evenly Then the electrolyte is obtained; [0069] The types and contents of electrolyte additives and film-forming agents are shown in Table 1. [0070] 2) Preparation of positive electrode sheet [0071] Mix the ternary material (specifically NCM622), Super-P, CNT and PVDF at a mass ratio of 96:1:1.5:1.5 to obtain a mixed material. Disperse the mixed material in NMP and stir under the action of a vacuum mixer until stable and uniform. Obtain cathode slurry; [0072] The positive electrode slurry was evenly coated on both surfaces of the aluminum foil with a thickness of 12 μm, and then dried at room temperature and then transferred to a 120°C air blast oven to dry for 2 hours. Then, the positive electrode sheets were obtained through cold pressing and slitting processes. [0073] 3) Preparation of negative electrode sheet [0074] Mix graphite, carbon black, SBR and CMC in a mass ratio of 96:1:1:2 to obtain a mixed material, and then disperse the mixed material in deionized water to obtain anode slurry; [0075] The negative electrode slurry was evenly coated on both surfaces of the copper foil with a thickness of 6 μm, and then dried at room temperature and then transferred to a 120°C blast oven for drying for 2 hours, and then went through cold pressing and slitting processes to obtain the negative electrode sheet. . [0076] 4) Preparation of lithium-ion batteries [0077] After the positive electrode sheet, PP separator and negative electrode sheet are stacked and arranged, they are rolled up to obtain an electrode assembly with a rolled structure. After the electrode assembly is put into an aluminum plastic film packaging shell, the electrolyte is injected, and then sealed in turn, and left to stand. Hot and cold pressing, formation, volume separation and other processes are used to produce lithium-ion batteries. [0078] Example 2-22, Comparative Example 1-4 [0079] The preparation methods of the batteries of Examples 2-22 and Comparative Examples 1-4 are basically the same as those of Example 1. The difference lies in the preparation of the electrolyte. The specific differences of the electrolyte are shown in Table 1. [0080] Performance testing [0081] The following performance tests were performed on the batteries of the examples and comparative examples respectively. The test results are shown in Table 2; [0082] 1) Normal temperature cycle test [0083] After charging the lithium-ion battery to 4.5V at 25°C with a constant current of 1C, charge with a constant voltage until the cut-off current is 0.05C, let it stand for 1 hour, and then discharge it with a constant current of 1C to 2.5V. This is recorded as a charge-discharge cycle. Follow the above The conditions are followed for 800 cycles; the capacity retention rate (%) of the lithium-ion battery after 800 cycles = (discharge capacity of the 800th cycle/discharge capacity of the first cycle) × 100%. [0084] 2) High temperature cycle test [0085] After charging the lithium-ion battery to 4.5V at 45°C with a constant current of 1C, charge it with a constant voltage until the cut-off current is 0.05C, let it stand for 1 hour, and then discharge it with a constant current of 1C to 2.5V. This is recorded as a charge-discharge cycle, and then follow the steps The above conditions were used for 400 cycles; the capacity retention rate (%) of the lithium-ion battery after 400 cycles = (discharge capacity of the 400th cycle/discharge capacity of the first cycle) × 100%. [0086] 3) High temperature storage test [0087] Charge the lithium-ion battery to 4.5V at 25°C at 1C constant current and constant voltage, cut off at 0.05C, let it stand for 1 hour, and then discharge it to 2.5V at 1C constant current. This discharge capacity is calculated as the initial capacity C0. Measure the battery before storage. Volume V0, transfer the battery to a high temperature test cabinet and store it at 60°C for 28 days; take it out after storage is completed Test the battery, leave it at room temperature for 10 hours, measure the battery volume V1 after storage, then discharge it at 1C constant current to 2.5V, record the discharge capacity C1, leave it for 120 minutes, charge it with 1C constant current and constant voltage to 4.5V, cut off at 0.05C, and leave it aside After 1 hour, discharge at 1C constant current to 2.5V, and record the discharge capacity C2; [0088] Capacity retention rate (%) = C1/C0*100%; [0089] Capacity recovery rate (%) = C2/C0*100%. [0090] Battery volume expansion rate (%) = [(V1-V0)/V0]*100%. [0091] Table 1 [0092] [0093] Table 2 [0094] [0095]As can be seen from Table 2, compared with the comparative example, the batteries in the embodiments of the present invention have better normal temperature cycle performance, high temperature cycle performance and high temperature storage performance, indicating that the present invention allows the electrolyte to include phosphonosultone Similar compounds can effectively improve the high-temperature cycle performance, normal temperature cycle performance and high-temperature storage performance of the battery; [0096] It can be seen from Example 4 and Example 15 that by adding a negative electrode film-forming agent to the electrolyte, the high-temperature cycle performance, normal temperature cycle performance and high-temperature storage performance of the battery can be further improved; [0097] It can be seen from Example 15 and Example 17 that by further selecting the content of the phosphonosultone compounds in the electrolyte, the high-temperature storage volume expansion rate of the battery can be significantly improved without basically changing. High-temperature cycle performance, normal temperature cycle performance, high-temperature storage capacity retention rate, and high-temperature storage capacity recovery rate of the battery; [0098] It can be seen from Examples 1, 18-19 and Example 20 that by selecting the content of the negative electrode film-forming agent in the electrolyte, the high-temperature cycle performance, normal temperature cycle performance and high-temperature storage performance of the battery can be improved; [0099] It can be seen from Example 15 and Example 21 that when the lithium salt includes lithium hexafluorophosphate and lithium bisfluorosulfonimide, the battery obtained has better high-temperature storage performance, high-temperature cycle performance, and room temperature cycle performance; [0100] It can be seen from Example 21 and Example 22 that by selecting the content of lithium salt in the electrolyte, the high-temperature storage performance, high-temperature cycle performance, and room temperature cycle performance of the battery can be further improved. [0101] Each embodiment in this specification is described in a related manner. The same and similar parts between the various embodiments can be referred to each other. Each embodiment focuses on its differences from other embodiments. The above are only preferred embodiments of the present invention and are not intended to limit the scope of the present invention. Any modifications, equivalent substitutions, improvements, etc. made within the spirit and principles of the present invention are included in the protection scope of the present invention. | 1. An electrolyte, It is characterized by, The electrolyte includes electrolyte additives, the electrolyte additives include phosphonosultone compounds and a negative electrode film-forming agent, and the negative electrode film-forming agent includes vinyl sulfate; In the electrolyte, the mass percentage of the phosphonosultone compounds is 2.5% to 20%, and the mass percentage of the vinyl sulfate is 0.1-3%; The phosphonosultone compounds include compounds represented by Formula 1 or Formula 2; Formula 1; Formula 2; Among them, a, b, c, d are each independently 0 or 1; R1, R2, R3, R4, R5, R6, R7, R8, R9, R10, R11, R12, R13, R14 are each independently selected from hydrogen, halogen, substituted or unsubstituted C1-C30 alkyl, substituted or Unsubstituted C2-C30 alkenyl group, substituted or unsubstituted C2-C30 alkynyl group, substituted or unsubstituted C6-C60 aryl group. 2. The electrolyte according to claim 1, It is characterized by, R1, R2, R3, R4, R5, R6, R7, R8, R9, R10, R11, R12, R13, R14 are each independently selected from hydrogen, halogen, substituted or unsubstituted C1-C5 alkyl, substituted or Unsubstituted C2-C5 alkenyl group, substituted or unsubstituted C2-C5 alkynyl group, substituted or unsubstituted C6-C10 aryl group. 3. The electrolyte solution according to claim 1 or 2, It is characterized by, The phosphonosultone compounds include compounds shown below; 、 、 、 、 、 。 4. The electrolyte solution according to claim 1 or 2, It is characterized by, The electrolyte further includes a lithium salt including lithium hexafluorophosphate and/or lithium bisfluorosulfonyl imide. 5. The electrolyte according to claim 3, It is characterized by, The electrolyte further includes a lithium salt including lithium hexafluorophosphate and/or lithium bisfluorosulfonyl imide. 6. The electrolyte according to claim 4, It is characterized by, In the electrolyte, the concentration of lithium salt is 0.5-2mol/L. 7. The electrolyte according to claim 5, It is characterized by, In the electrolyte, the concentration of lithium salt is 0.5-2mol/L. 8. A battery, It is characterized by, The battery includes the electrolyte of any one of claims 1-7. 9. An electronic device, It is characterized by, The driving source or energy storage source of the electronic device is the battery according to claim 8 . | 比亚迪股份有限公司
832 | CN118589052A | Granted | BYD CO LTD | Secondary cells | 2024-08-02 | 2024-09-03 | Electrolyte and application | The invention provides an electrolyte and application, the electrolyte comprises an electrolyte additive, and the electrolyte additive comprises a phosphoryl sultone compound. The stability of an interface between the electrolyte and a positive electrode is excellent, battery gas expansion caused by electrolyte oxidation can be avoided, the cycle performance of the battery is improved, dissolution of transition metal in a positive electrode material can be inhibited, and the cycle performance of the battery is further improved. | Technical field [0001] The invention relates to the field of new energy technology, and in particular to an electrolyte and its application. Background technology [0002] Lithium-ion batteries are widely used in 3C electronic products, new energy vehicles and other products due to their high specific energy and long cycle life. With the rapid development of the new energy vehicle industry, consumers have higher and higher demands for the cruising range of new energy vehicles. Therefore, the energy density of batteries needs to be continuously improved to meet consumers' long-lasting needs. [0003] At present, high-voltage cathode materials are mainly developed to increase the energy density of batteries. However, at high voltages, the side reaction between the electrolyte and the cathode material intensifies, making the electrolyte easily oxidized and causing battery bloating; and, the cathode material The transition metal ions in the battery are easily eluted and migrate to the negative electrode side through the electrolyte, destroying the solid electrolyte interface protective film (SEI film) on the surface of the negative electrode, which in turn causes the capacity of the lithium-ion battery to decline sharply. Contents of the invention [0004] The present invention provides an electrolyte that has excellent interface stability between the electrolyte and the positive electrode, can avoid battery bloating caused by oxidation of the electrolyte, improves the cycle performance of the battery, and can inhibit the dissolution of transition metals in the positive electrode material, further Improve battery cycle performance. [0005] Since the battery of the present invention includes the above-mentioned electrolyte, it has excellent cycle performance. [0006] The present invention provides an electronic device, including the above-mentioned battery. Therefore, the electronic device has excellent battery life and has broad market application prospects. [0007] The present invention provides an electrolyte solution, wherein the electrolyte solution includes an electrolyte additive, and the electrolyte additive includes a phosphonosultone compound. [0008] The electrolyte solution as above, wherein the phosphonosultone compounds include compounds represented by Formula 1 or Formula 2; Formula 1; Formula 2; Among them, a, b, c, d are each independently 0 or 1; R1, R2, R3, R4, R5, R6, R7, R8, R9, R10, R11, R12, R13, R14 are each independently selected from hydrogen, halogen, substituted or unsubstituted C1-C30 alkyl, substituted or Unsubstituted C2-C30 alkenyl group, substituted or unsubstituted C2-C30 alkynyl group, substituted or unsubstituted C6-C60 aryl group. [0009] The electrolyte as above, wherein R1, R2, R3, R4, R5, R6, R7, R8, R9, R10, R11, R12, R13, R14 are each independently selected from hydrogen, halogen, substituted or unsubstituted C1-C5 alkyl group, substituted or unsubstituted C2-C5 alkenyl group, substituted or unsubstituted C2-C5 alkynyl group, substituted or unsubstituted C6-C10 aryl group. [0010] The electrolyte solution as described above, wherein the phosphonosultone compounds include compounds shown below; , , , , , . [0011] The electrolyte as described above, wherein the mass percentage of the phosphonosultone compound in the electrolyte is 0.1% to 20%. [0012] The electrolyte as described above, wherein the electrolyte further includes a negative electrode film-forming agent, and the negative electrode film-forming agent is selected from the group consisting of vinylene carbonate, fluoroethylene carbonate, ethylene ethylene carbonate, and 1,3-propane. At least one of sultone, 1,3-propene sultone, vinyl sulfate, lithium difluorophosphate, lithium difluorobisoxalate phosphate, and lithium tetrafluorooxalate phosphate. [0013] The electrolyte as described above, wherein the mass percentage of the negative electrode film-forming agent in the electrolyte is 0.1-3%. [0014] The electrolyte solution as described above, wherein the electrolyte solution further includes a lithium salt, and the lithium salt includes lithium hexafluorophosphate and/or lithium bisfluorosulfonyl imide. [0015] The electrolyte solution as described above, wherein the concentration of lithium salt in the electrolyte solution is 0.5-2 mol/L. [0016] The present invention provides a battery, wherein the battery includes the electrolyte as described above. [0017] The present invention provides an electronic device, wherein the driving source or energy storage source of the electronic device is a battery as described above. [0018] The electrolyte solution of the present invention includes electrolyte solution additives, and the electrolyte solution additives include phosphonosultone compounds. Since the oxidation potential of phosphonosultone compounds is low, they can be oxidized and decomposed preferentially on the surface of the cathode to form a complete, dense and uniform passivation film (CEI), improving the interface between the cathode and the electrolyte. stability. Moreover, phosphonosultone compounds will decompose during the first cycle of the battery to form sulfate compounds, which will modify the negative electrode solid electrolyte interface protective film (SEI). Therefore, the electrolyte of the present invention can form a stable protective film at the interface of the positive electrode and the negative electrode respectively to protect the positive electrode and the negative electrode from being destroyed under high temperature and high pressure, thereby improving the cycle performance and storage performance of the battery under high temperature and high pressure. [0019] Since the battery of the present invention includes the above-mentioned electrolyte, it has excellent cycle performance and storage performance under high temperature and high pressure, and is suitable for widespread application. [0020] Since the driving source or energy storage source of the electronic device of the present invention is the above-mentioned battery, it has excellent battery life and is suitable for widespread application. Detailed implementation [0021] The technical solutions in the embodiments of the present invention will be clearly and completely described below with reference to the embodiments of the present invention. Obviously, the described embodiments are only some, not all, of the embodiments of the present invention. Based on the embodiments of the present invention, all other embodiments obtained by those of ordinary skill in the art without creative efforts fall within the scope of protection of the present invention. [0022] A first aspect of the present invention provides an electrolyte solution, the electrolyte solution includes an electrolyte solution additive, and the electrolyte solution additive includes a phosphonosultone compound. [0023] In the present invention, the phosphonosultone compound at least includes a phosphono group and a cyclic sulfonate group. Phosphonosultone compounds can be prepared by methods commonly used in the art or purchased commercially. In practical applications, other electrolyte additives can be added to the electrolyte according to actual needs. [0024] The electrolyte solution of the present invention includes a phosphonosultone compound. Since the oxidation potential of phosphonosultone compounds is low, they can be oxidized and decomposed preferentially on the surface of the cathode to form a complete, dense and uniform passivation film (CEI), improving the interface between the cathode and the electrolyte. Stability can not only reduce the contact between the electrolyte and the cathode material, inhibit the dissolution of transition metal ions in the cathode material, avoid the catalytic decomposition of transition metal ions on the electrolyte, and effectively inhibit further oxidation and decomposition of the electrolyte under high voltage. , inhibits the flatulence of lithium-ion batteries; and can effectively inhibit the increase in interface impedance at the positive electrode during cycling and storage, improving the cycle life and storage performance of lithium-ion batteries. Moreover, phosphonosultone compounds will decompose during the first cycle of the battery to form sulfate compounds. Modifying the negative electrode solid electrolyte interface protective film (SEI) can better suppress the generation of gas on the negative electrode surface, especially It suppresses gas generation on the negative electrode surface at high temperatures. Therefore, the electrolyte of the present invention can improve the cycle performance and storage performance of the battery under high temperature and high pressure. [0025] Further, phosphonosultone compounds include compounds represented by Formula 1 or Formula 2; Formula 1; Formula 2; Among them, a, b, c, d are each independently 0 or 1; R1, R2, R3, R4, R5, R6, R7, R8, R9, R10, R11, R12, R13, R14 are each independently selected from hydrogen, halogen, substituted or unsubstituted C1-C30 alkyl, substituted or Unsubstituted C2-C30 alkenyl group, substituted or unsubstituted C2-C30 alkynyl group, substituted or unsubstituted C6-C60 aryl group. [0026] In the present invention, a, b, c, and d are respectively the number of O atoms, where a can be 0 or 1, b can be 0 or 1, c can be 0 or 1, d can be 0 or 1, and a, b, c, d are independent. [0027] R1, R2, R3, R4, R5, R6, R7, R8, R9, R10, R11, R12, R13, R14 are each independently selected from hydrogen, halogen (e.g., F, Cl, Br, I), substituted or unsubstituted Substituted C1-C30 alkyl (-C n H 2n-1 , n is a positive integer from 1 to 30, and the alkyl group can be a substituted linear alkyl group, a substituted branched alkyl group, a substituted cycloalkyl group, an unsubstituted linear alkyl group, an unsubstituted branched alkyl group, or an unsubstituted cycloalkyl group. base), substituted or unsubstituted C2-C30 alkenyl (for example, substituted linear alkenyl, substituted branched alkenyl, unsubstituted cyclic alkenyl (for example, cyclopentadienyl with or without heteroatoms) Alkene), unsubstituted linear alkenyl, unsubstituted branched alkenyl, substituted cyclic alkenyl), substituted or unsubstituted C2-C30 alkynyl (for example, substituted linear alkynyl, substituted branched alkynyl, Substituted cyclic alkynyl, unsubstituted straight chain alkynyl, unsubstituted branched alkynyl, unsubstituted cyclic alkynyl), substituted or unsubstituted C6-C60 aryl group (for example, phenyl, substituted phenyl, bivalent phenyl, substituted biphenyl). [0028] The present invention is not limited to the types of substituents of alkenyl, alkyl, alkynyl and aryl groups. They can be substituents commonly used in the art. For example, they can be halogen, cyano, ester, nitro, amino, substituted or unsubstituted. At least one of a substituted alkyl group, a substituted or unsubstituted alkenyl group, a substituted or unsubstituted alkynyl group, a substituted or unsubstituted alkoxy group, an isocyanate group, an isocyanate group and a substituted or unsubstituted aryl group. [0029] Further, R1, R2, R3, R4, R5, R6, R7, R8, R9, R10, R11, R12, R13, R14 are each independently selected from hydrogen, halogen, substituted or unsubstituted C1-C5 alkyl group , substituted or unsubstituted C2-C5 alkenyl group, substituted or unsubstituted C2-C5 alkynyl group, substituted or unsubstituted C6-C10 aryl group. [0030] Exemplarily, phosphonosultone compounds include compounds shown below; , , , A B C , , D E F. [0031]The inventor found in the research that when the mass percentage of phosphonosultone compounds in the electrolyte is 0.1% to 20%, the phosphonosultone compounds can be better formed at the positive and negative electrodes. The high-quality protective film protects the positive and negative electrodes during the battery cycle, improving the battery's cycle performance and storage performance. For example, in the electrolyte, the mass percentage of the phosphonosultone compounds is 0.1%, 0.2%, 0.5%, 1%, 3%, 5%, 10%, 15%, 20%. One and a range consisting of any two. [0032] Further, the mass percentage of the phosphonosultone compounds in the electrolyte is 0.5% to 5%. [0033] In some embodiments of the present invention, the electrolyte further includes a negative electrode film-forming agent, and the negative electrode film-forming agent is selected from the group consisting of vinylene carbonate (VC), fluoroethylene carbonate, ethylene carbonate, and 1,3-propane sulfonate. At least one of acid lactone, 1,3-propene sultone, vinyl sulfate (DTD), lithium difluorophosphate, lithium difluorobisoxalate phosphate, and lithium tetrafluorooxalate phosphate. [0034] In the present invention, when the electrolyte also includes the above-mentioned negative electrode film-forming agent, the negative electrode film-forming agent and the phosphonosultone compounds can work synergistically to further form a stable SEI film at the interface of the negative electrode to suppress high temperature The gas generation on the negative electrode surface under high pressure improves the room temperature cycle performance, high temperature storage performance and high temperature cycle performance of the battery. [0035] Furthermore, when the mass percentage of the negative electrode film-forming agent in the electrolyte is 0.1-3%, the negative electrode film-forming agent can synergize with the phosphonosultone compounds to improve the room temperature cycle performance and high-temperature storage of the battery. performance and high temperature cycle performance. [0036] For example, the mass percentage of the negative electrode film-forming agent in the electrolyte can be any one of 0.1%, 0.3%, 0.5%, 1%, 2.5%, 3%, or any two ranges. [0037] It can be understood that the electrolyte also includes a solvent, and the solvent can be a non-aqueous organic solvent. The non-aqueous organic solvent can be selected from the group consisting of ethylene carbonate, propylene carbonate, butylene carbonate, dimethyl carbonate, diethyl carbonate, and ethyl methyl carbonate. Ester, methylpropyl carbonate, γ-butyrolactone, methyl formate, ethyl acetate, methyl acetate, propyl acetate (EP), butyl acetate, ethyl propionate, propyl propionate and butyl propionate at least one of them. The present invention can select the type of solvent and the content of the solvent in the electrolyte according to actual needs. [0038] The electrolyte may also include a lithium salt, which may be selected from the group consisting of lithium hexafluorophosphate, lithium perchlorate, lithium tetrafluoroborate, lithium bisfluoroxaloborate, lithium bis(trifluoromethylsulfonyl)imide, and bisfluorosulfonimide. At least one of lithium. [0039] The present invention can select the type and content of the lithium salt in the electrolyte according to actual needs. For example, when the lithium salt includes lithium hexafluorophosphate and/or lithium bisfluorosulfonyl imide, the obtained electrolyte can further improve the battery performance. comprehensive performance. [0040] Furthermore, when the lithium salt includes both lithium hexafluorophosphate and lithium bisfluorosulfonyl imide, it can not only increase the conductivity and thermal decomposition temperature of the electrolyte, but also reduce the decomposition of lithium hexafluorophosphate, thereby further increasing the service life of the battery. [0041] The inventor found in the research that when the concentration of lithium salt in the electrolyte is 0.5-2mol/L, the lithium salt can better match the electrolyte additives, and obtain an electrolyte that can further improve the battery cycle performance. [0042] For example, in the electrolyte, the concentration of lithium salt can be any one of 0.5 mol/L, 0.6 mol/L, 0.8 mol/L, 1 mol/L, 1.5 mol/L, 2 mol/L, and any two. range of composition. Further, the concentration of lithium salt in the electrolyte is 0.9-1.3 mol/L. [0043] In some embodiments, when the lithium salt includes lithium bisfluorosulfonyl imide, the concentration of lithium bisfluorosulfonyl imide in the electrolyte may be 0.1-0.4 mol/L. For example, the concentration of lithium bisfluorosulfonyl imide in the electrolyte can be any one of 0.1 mol/L, 0.2 mol/L, 0.3 mol/L, 0.4 mol/L, and any two ranges. . [0044] A second aspect of the invention provides a battery, which includes the electrolyte of the first aspect. [0045] It can be understood that the battery of the present invention also includes a positive electrode sheet, a negative electrode sheet, a separator and an outer packaging. In the present invention, the positive electrode sheet, the separator and the negative electrode sheet can be stacked to form an electrode assembly with a laminate structure, and then the electrode assembly is placed in an outer package, electrolyte is injected into the outer package, and the battery is formed after sealing and drying; or the battery can be formed. After the positive electrode sheet, separator and negative electrode sheet are stacked, they are rolled to form an electrode assembly with a rolled structure. The electrode assembly is then placed in an outer package, electrolyte is injected into the outer package, and the battery is formed after sealing and drying. [0046] Since the battery of the present invention includes the electrolyte of the first aspect, the battery has excellent room temperature cycle performance, high temperature storage performance and high temperature cycle performance. [0047] A third aspect of the present invention provides an electronic device. The driving source or energy storage source of the electronic device is the battery of the first aspect. [0048] In some embodiments, the electronic device may be a mobile phone, a navigator, a drone, an electric vehicle, or any other device that uses a secondary battery as a driving source or energy storage source. [0049] Since the driving source or energy storage source of the electronic device of the present invention is the battery of the second aspect, the electronic device has excellent battery life and has broad market application prospects. [0050] The technical solution of the present invention will be further described below with reference to specific examples. [0051] Example 1 The battery of this embodiment is prepared by a method including the following steps: 1) Preparation of electrolyte Mix ethylene carbonate (EC), ethyl methyl carbonate (EMC), and diethyl carbonate (DEC) in a mass ratio of EC:EMC:DEC=3:2:5 to obtain a mixed solvent, and then add lithium salt lithium hexafluorophosphate ( LiPF 6 ) and lithium bisfluorosulfonyl imide (LiFSI), dissolve the lithium salt in the above mixed solvent, the concentration is 1.0mol/L and 0.2mol/L respectively, then add electrolyte additives and negative electrode film-forming agent, mix evenly Then the electrolyte is obtained; The types and contents of electrolyte additives and film-forming agents are shown in Table 1. [0052] 2) Preparation of positive electrode sheet Mix the ternary material (specifically NCM622), Super-P, CNT and PVDF at a mass ratio of 96:1:1.5:1.5 to obtain a mixed material. Disperse the mixed material in NMP and stir under the action of a vacuum mixer until stable and uniform. Obtain cathode slurry; The positive electrode slurry was evenly coated on both surfaces of the aluminum foil with a thickness of 12 μm, and then dried at room temperature and then transferred to a 120°C air blast oven to dry for 2 hours. Then, the positive electrode sheets were obtained through cold pressing and slitting processes. [0053] 3) Preparation of negative electrode sheet Mix graphite, carbon black, SBR and CMC in a mass ratio of 96:1:1:2 to obtain a mixed material, and then disperse the mixed material in deionized water to obtain anode slurry; The negative electrode slurry was evenly coated on both surfaces of the copper foil with a thickness of 6 μm, and then dried at room temperature and then transferred to a 120°C blast oven for drying for 2 hours, and then went through cold pressing and slitting processes to obtain the negative electrode sheet. . [0054] 4) Preparation of lithium-ion batteries After the positive electrode sheet, PP separator and negative electrode sheet are stacked and arranged, they are rolled up to obtain an electrode assembly with a rolled structure. After the electrode assembly is put into an aluminum plastic film packaging shell, the electrolyte is injected, and then sealed in turn, and left to stand. Hot and cold pressing, formation, volume separation and other processes are used to produce lithium-ion batteries. [0055] Example 2-22, Comparative Example 1-4 The preparation methods of the batteries of Examples 2-22 and Comparative Examples 1-4 are basically the same as those of Example 1. The difference lies in the preparation of the electrolyte. The specific differences of the electrolyte are shown in Table 1. [0056] Performance testing The following performance tests were performed on the batteries of the examples and comparative examples respectively. The test results are shown in Table 2; 1) Normal temperature cycle test After charging the lithium-ion battery to 4.5V at 25°C with a constant current of 1C, charge with a constant voltage until the cut-off current is 0.05C, let it stand for 1 hour, and then discharge it with a constant current of 1C to 2.5V. This is recorded as a charge-discharge cycle. Follow the above The conditions are followed for 800 cycles; the capacity retention rate (%) of the lithium-ion battery after 800 cycles = (discharge capacity of the 800th cycle/discharge capacity of the first cycle) × 100%. [0057] 2) High temperature cycle test After charging the lithium-ion battery to 4.5V at 45°C with a constant current of 1C, charge it with a constant voltage until the cut-off current is 0.05C, let it stand for 1 hour, and then discharge it with a constant current of 1C to 2.5V. This is recorded as a charge-discharge cycle, and then follow the steps The above conditions were used for 400 cycles; the capacity retention rate (%) of the lithium-ion battery after 400 cycles = (discharge capacity of the 400th cycle/discharge capacity of the first cycle) × 100%. [0058] 3) High temperature storage test Charge the lithium-ion battery to 4.5V at 25°C at 1C constant current and constant voltage, cut off at 0.05C, let it stand for 1 hour, and then discharge it to 2.5V at 1C constant current. This discharge capacity is calculated as the initial capacity C0. Measure the battery before storage. Volume V0, transfer the battery to a high temperature test cabinet and store it at 60°C for 28 days; after the storage is completed, take out the test battery and leave it at room temperature for 10 hours. Measure the battery volume V1 after storage. Then discharge it to 2.5V at a constant current of 1C and record the discharge capacity. C1, leave it aside for 120 minutes, charge to 4.5V with 1C constant current and constant voltage, cut off at 0.05C, leave it for 1 hour and discharge with 1C constant current to 2.5V, record the discharge capacity C2; Capacity retention rate (%) = C1/C0*100%; Capacity recovery rate (%) = C2/C0*100%. [0059] Battery volume expansion rate (%) = [(V1-V0)/V0]*100%. [0060] Table 1 [0061] Table 2 [0062] As can be seen from Table 2, compared with the comparative example, the batteries in the embodiments of the present invention have better normal temperature cycle performance, high temperature cycle performance and high temperature storage performance, indicating that the present invention allows the electrolyte to include phosphonosultone Similar compounds can effectively improve the high-temperature cycle performance, normal temperature cycle performance and high-temperature storage performance of the battery; It can be seen from Example 4 and Example 15 that by adding a negative electrode film-forming agent to the electrolyte, the high-temperature cycle performance, normal temperature cycle performance and high-temperature storage performance of the battery can be further improved; It can be seen from Example 15 and Example 17 that by further selecting the content of the phosphonosultone compounds in the electrolyte, the high-temperature storage volume expansion rate of the battery can be significantly improved without basically changing. High-temperature cycle performance, normal temperature cycle performance, high-temperature storage capacity retention rate, and high-temperature storage capacity recovery rate of the battery; It can be seen from Examples 1, 18-19 and Example 20 that by selecting the content of the negative electrode film-forming agent in the electrolyte, the high-temperature cycle performance, normal temperature cycle performance and high-temperature storage performance of the battery can be improved; It can be seen from Example 15 and Example 21 that when the lithium salt includes lithium hexafluorophosphate and lithium bisfluorosulfonimide, the battery obtained has better high-temperature storage performance, high-temperature cycle performance, and room temperature cycle performance; It can be seen from Example 21 and Example 22 that by selecting the lithium salt content in the electrolyte, the high-temperature storage performance, high-temperature cycle performance, and room temperature cycle performance of the battery can be further improved. [0063] Each embodiment in this specification is described in a related manner. The same and similar parts between the various embodiments can be referred to each other. Each embodiment focuses on its differences from other embodiments. The above are only preferred embodiments of the present invention and are not intended to limit the scope of the present invention. Any modifications, equivalent substitutions, improvements, etc. made within the spirit and principles of the present invention are included in the protection scope of the present invention. | 1. An electrolyte, It is characterized by: The electrolyte solution includes an electrolyte additive, and the electrolyte additive includes a phosphonosultone compound. 2. The electrolyte according to claim 1, It is characterized by: The phosphonosultone compounds include compounds represented by Formula 1 or Formula 2; Formula 1; Formula 2; Among them, a, b, c, d are each independently 0 or 1; R1, R2, R3, R4, R5, R6, R7, R8, R9, R10, R11, R12, R13, R14 are each independently selected from hydrogen, halogen, substituted or unsubstituted C1-C30 alkyl, substituted or Unsubstituted C2-C30 alkenyl group, substituted or unsubstituted C2-C30 alkynyl group, substituted or unsubstituted C6-C60 aryl group. 3. The electrolyte according to claim 2, It is characterized by: R1, R2, R3, R4, R5, R6, R7, R8, R9, R10, R11, R12, R13, R14 are each independently selected from hydrogen, halogen, substituted or unsubstituted C1-C5 alkyl, substituted or Unsubstituted C2-C5 alkenyl group, substituted or unsubstituted C2-C5 alkynyl group, substituted or unsubstituted C6-C10 aryl group. 4. The electrolyte solution according to claim 2 or 3, It is characterized by: The phosphonosultone compounds include compounds shown below; 、 、 、 、 、 。 5. The electrolyte solution according to any one of claims 1-3, It is characterized by: In the electrolyte, the mass percentage of the phosphonosultone compound is 0.1% to 20%. 6. The electrolyte solution according to any one of claims 1-3, It is characterized by: The electrolyte also includes a negative electrode film-forming agent, and the negative electrode film-forming agent is selected from vinylene carbonate, fluoroethylene carbonate, ethylene carbonate, 1,3-propane sulfonolactone, 1,3- At least one of propylene sultone, vinyl sulfate, lithium difluorophosphate, lithium difluorobisoxalate phosphate, and lithium tetrafluorooxalate phosphate. 7. The electrolyte solution according to claim 6, It is characterized by: In the electrolyte, the mass percentage of the negative electrode film-forming agent is 0.1-3%. 8. The electrolyte solution according to any one of claims 1-3 and 7, It is characterized by: The electrolyte further includes a lithium salt including lithium hexafluorophosphate and/or lithium bisfluorosulfonyl imide. 9. The electrolyte according to claim 8, It is characterized by: In the electrolyte, the concentration of lithium salt is 0.5-2mol/L. 10. A battery, It is characterized by: The battery includes the electrolyte of any one of claims 1-9. 11. An electronic device, It is characterized by: The driving source or energy storage source of the electronic device is the battery according to claim 10 . | 比亚迪股份有限公司
833 | CN118589034B | Granted | BYD CO LTD | Li-accumulators | 2024-08-06 | 2024-12-10 | A kind of polymer electrolyte and its preparation method and application | The present invention provides a polymer electrolyte and its preparation method and application. The polymer electrolyte includes a polymer and a lithium salt. The polymer includes a polymer obtained by copolymerizing a compound represented by #imgabs0# and a compound represented by #imgabs1#. Conjoined, formula I In formula II, m is an integer selected from 2 to 20; in formula II, R is selected from bistrifluoromethanesulfonimide, bisfluorosulfonimide, perchlorate, tetrafluoroborate, difluoroborate, Oxalate borate, difluoroxalate borate or trifluoromethanesulfonate, n is selected from an integer between 1 and 10. The polymer electrolyte of the present invention has excellent ionic conductivity, lithium ion migration number and mechanical strength. | Technical field [0001] The invention belongs to the field of battery technology and relates to a polymer electrolyte and its preparation method and application. Background technology [0002] The electrolyte is an important component of lithium secondary batteries. It transports ions and conducts current between the positive and negative electrodes. Compared with liquid electrolytes, solid electrolytes have higher mechanical strength and stability, can effectively inhibit the growth of lithium dendrites and reduce the risk of battery short circuits. In addition, they can maintain good performance over a wide temperature range. , has good temperature stability, and the solid electrolyte has good chemical stability and is not easy to react with the electrode, which is beneficial to extending the cycle life of the battery. Polymer solid electrolyte is a widely used solid electrolyte that has good flexibility and processability and has been extensively studied. Polyethylene oxide (PEO) has a wide range of sources and has good compatibility with lithium salts. It is usually used as the main raw material of polymer solid electrolytes. However, existing polyoxyethylene solid electrolytes still have low ionic conductivity and lithium ion problems during use. Problems such as low migration number and poor mechanical strength lead to poor rate performance, cycle performance and safety performance of the battery. Contents of the invention [0003] The present invention provides a polymer electrolyte which has excellent ionic conductivity, lithium ion migration number and mechanical strength. [0004] The present invention also provides a method for preparing a polymer electrolyte. Before the compound represented by formula I and the compound represented by formula II are polymerized, lithium salt is added so that the lithium salt is evenly dispersed in the cross-linked body formed by polymerization, thereby obtaining the above-mentioned excellent performance. ionic conductivity, lithium ion migration number and mechanical strength of polymer electrolytes. [0005] The present invention also provides a battery. Since it includes the above-mentioned polymer electrolyte, the battery has excellent rate performance, cycle performance and safety performance. [0006] The present invention also provides an electronic device. Since it includes the above-mentioned battery, the electronic device also has excellent rate performance, cycle performance and safety performance during use. [0007] The invention provides a polymer electrolyte, which includes a polymer and a lithium salt. The polymer includes a cross-linked body obtained by copolymerizing a compound represented by formula I and a compound represented by formula II: [0008] [0009] In formula I, m is an integer selected from 2 to 20; [0010] In Formula II, R is selected from bistrifluoromethylsulfonimide, bisfluorosulfonimide, perchlorate, tetrafluoroborate, dioxaloborate, difluoroxaloborate or trifluoromethyl Sulfonate group, n is selected from an integer between 1 and 10. [0011] The polymer electrolyte as described above, wherein the copolymer molar ratio of the compound represented by formula I and the compound represented by formula II is (70~95): (5~30). [0012] The polymer electrolyte as above, wherein the molar ratio of the sum of polyethylene glycol structural units in the compound represented by formula I and the compound represented by formula II to the lithium salt is (10~25):1 . [0013] The polymer electrolyte as described above, wherein the lithium salt includes lithium bistrifluoromethylsulfonimide, lithium bisfluorosulfonimide, lithium hexafluorophosphate, lithium hexafluoroarsenate, lithium tetrafluoroborate, and difluoroxalic acid One or more of lithium borate, lithium dioxalatoborate, and lithium perchlorate. [0014] The present invention also provides a method for preparing the polymer electrolyte as described above, which includes the following steps: [0015] A free radical initiator is added to the mixed system of the compound represented by Formula I, the compound represented by Formula II and the lithium salt to initiate a polymerization reaction to obtain the polymer electrolyte. [0016] The preparation method as above, wherein the compound represented by formula II is prepared by a method including the following steps: [0017] 1) React 1-vinylimidazole with the compound represented by formula III to obtain the compound represented by formula IV; [0018] [0019] In formula III, X is selected from Cl, Br or I; [0020] 2) Make the compound represented by formula IV undergo an ion exchange reaction with LiR to obtain the compound represented by formula II; [0021] . [0022] The preparation method as mentioned above, wherein the temperature of the polymerization reaction is 60 to 100°C and the time is 4 to 12 hours. [0023] The present invention also provides a battery, including a positive electrode, a negative electrode and an electrolyte layer located between the positive electrode and the negative electrode, wherein the electrolyte layer includes the polymer electrolyte as described above. [0024] The battery as mentioned above, wherein the thickness of the electrolyte layer is 20~50 μm. [0025] The present invention also provides an electronic device, including the battery as described above. [0026] The implementation of the present invention has at least the following beneficial effects: [0027] 1) The polymer of the polymer electrolyte of the present invention includes a cross-linked body obtained by copolymerizing the compound represented by formula I and the compound represented by formula II. After copolymerization, the polyethylene glycol segment of the compound represented by formula I is located in the cross-linked body. The side chain has better mobility and can better conduct lithium ions. Copolymerization can also make the cross-linked body have lower crystallinity, thus improving the ionic conductivity of the electrolyte. In addition, the compound represented by Formula II can also introduce an imidazole ionic liquid unit into the cross-linked body. The imidazole ionic liquid unit can adsorb the anions in the lithium salt through electrostatic interaction, increase the lithium ion migration number, reduce concentration polarization, and improve the battery performance. magnification performance. The cross-linked body after copolymerization still retains an appropriate content of polyethylene glycol segments, and the three-dimensional network structure of the cross-linked body can also make the electrolyte have high mechanical strength, so that the electrolyte has both good flexibility and mechanics. It has good compatibility with the positive and negative electrode interfaces and reduces the interface impedance. It can also avoid contact short circuit between the positive and negative electrodes, thereby improving the cycle performance and safety performance of the battery. In summary, the polymer electrolyte of the present application has high ionic conductivity, lithium ion migration number and mechanical strength, and the battery including the polymer electrolyte has excellent cycle performance, safety performance and rate performance. [0028] 2) In the preparation method of the polymer electrolyte provided by the present invention, lithium salt is added before the compound represented by formula I and the compound represented by formula II are polymerized. On the one hand, the compound represented by formula I and the compound represented by formula II can dissolve the lithium salt, and on the other hand, the compound represented by formula I and the compound represented by formula II can dissolve the lithium salt. On the one hand, adding it before polymerization can make the lithium salt evenly dispersed in the cross-linked body formed by polymerization, thereby obtaining a polymer electrolyte with excellent ionic conductivity, lithium ion migration number and mechanical strength. Detailed implementation [0029] In order to make the purpose, technical solutions and advantages of the present invention clearer, the technical solutions in the embodiments of the present invention will be clearly and completely described below in conjunction with the embodiments of the present invention. Obviously, the described embodiments are part of the implementation of the present invention. examples, not all examples. Based on the embodiments of the present invention, all other embodiments obtained by those of ordinary skill in the art without creative efforts fall within the scope of protection of the present invention. [0030] The PEO molecular chain has a high dielectric constant and can dissolve many lithium salts. It is recognized as a matrix suitable for the preparation of all-solid electrolytes. However, pure PEO polymer is easy to crystallize, resulting in less amorphous phase structure that can conduct lithium ions, which in turn results in lower ionic conductivity of the solid electrolyte. In order to improve its ionic conductivity, the use temperature can be increased to reduce the crystallinity of the PEO polymer. However, when the crystallinity is reduced, the mechanical strength of the electrolyte also decreases, causing the positive and negative electrodes to be easily short-circuited. In addition, the principle of PEO conducting lithium ions is to coordinate the lone pair of electrons in the oxygen atoms of the molecular chain with the lithium ions, thereby realizing the transport of lithium ions. However, the anions in the lithium salt will not interact with the polymer, so the anions in the electric field The transmission capacity of lithium ions is stronger than that of lithium ions, which results in a lower migration number of lithium ions. Correspondingly, the battery is prone to concentration polarization and uneven lithium ion deposition during the charging and discharging process, which ultimately affects the safety performance and rate of the battery. Performance and cycle performance are poor. [0031] Based on this, the present invention provides a polymer electrolyte, including a polymer and a lithium salt, wherein the polymer includes a cross-linked body obtained by copolymerizing a compound represented by formula I and a compound represented by formula II: [0032] [0033] In formula I, m is an integer selected from 2 to 20; [0034] In Formula II, R is selected from bistrifluoromethylsulfonimide, bisfluorosulfonimide, perchlorate, tetrafluoroborate, dioxaloborate, difluoroxaloborate or trifluoromethyl Sulfonate group, n is selected from an integer between 1 and 10. [0035] The compound represented by formula I is an acrylate compound containing a polyethylene glycol segment. The compound represented by formula II is a compound obtained by chemically modifying the polyethylene glycol segment with vinylimidazole. The first and last ends of the compound contain The two double bonds act as cross-linking agents and can cross-link the two to form a cross-linked body with a three-dimensional network structure after copolymerization with the compound shown in formula I. [0036] On the one hand, after copolymerization, the polyethylene glycol segment of the compound represented by formula I is located on the side chain of the cross-linked body, which has better mobility and can better conduct lithium ions. On the other hand, copolymerization can also make the cross-linked body The conjoined body has lower crystallinity, thereby improving the ionic conductivity of the electrolyte through the above two aspects. [0037] By introducing an imidazole ionic liquid unit into the cross-linked body, it can also adsorb anions in the lithium salt through electrostatic interaction, increase the lithium ion migration number, reduce concentration polarization, and improve the rate performance of the battery. In addition, the present invention embeds the imidazole ionic liquid unit in the compound represented by formula II, rather than directly using the cross-linking agent of the imidazole ionic liquid with a diene group to copolymerize with the compound represented by the formula I. The reason is that the diene group-containing imidazole ionic liquid unit When the imidazole ionic liquid monomer is copolymerized with the compound shown in Formula I, the polarity difference between the two is too large, and phase separation is easy to occur. The resulting polymer is similar to salt compounds, glass The chemical transition temperature and crystallization melting temperature will be higher, which is not conducive to the conduction of lithium ions. However, in this application, imidazole type ionic liquid is introduced at the beginning and end of the polyethylene glycol segment, so that the compound represented by formula II is the same as that represented by formula I. The compounds have similar polarities, which avoids phase separation when the two are copolymerized, allowing the resulting polymer to maintain a lower glass transition temperature and crystallization melting temperature, which is beneficial to the conduction of lithium ions. [0038] The cross-linked body obtained after copolymerization still contains polyethylene glycol segments with appropriate content distribution, which can make the electrolyte have good flexibility and good compatibility with the positive and negative electrode interfaces, which is beneficial to reducing the interface resistance and improving the battery. cycle performance. [0039] Compared with the linear polymer molecular structure, the three-dimensional network structure of the cross-linked body can give the polymer electrolyte higher mechanical strength, which is less likely to cause damage even when used in lithium metal solid-state batteries with higher surface density cathodes. The positive and negative electrodes are in contact with a short circuit, so that the battery has both excellent energy density and safety performance. [0040] To sum up, the present invention can make the polymer electrolyte have higher ionic conductivity, lithium ion migration number and mechanical strength by making the polymer electrolyte include a cross-linked body obtained by copolymerizing the compound represented by formula I and the compound represented by formula II. , thus enabling the battery to have excellent energy density, rate performance, cycle performance and safety performance. [0041] In a preferred embodiment, the copolymer molar ratio of the compound represented by formula I and the compound represented by formula II is (70~95): (5~30). For example, the copolymerization molar ratio of the compound represented by formula I and the compound represented by formula II can be 70:30, 80:20, 90:10, 95:5, etc. [0042] It should be noted that the copolymerization molar ratio in the present invention can be controlled by the feeding ratio of the compound represented by formula I and formula II. For example, the copolymerization molar ratio of the compound represented by formula I and the compound represented by formula II can be 70:30 by controlling the feeding molar ratio of the compound represented by formula I and the compound represented by formula II to 70:30. [0043] When the content of the compound represented by formula II is low, the strength of the cross-linked body obtained is low, the battery has a defense line against short circuit, and it is not conducive to the improvement of the ion migration number. When the content of the compound represented by formula II is high, the cross-linked body obtained is The conjoined body is too rigid, has poor contact with the positive and negative electrodes, and will also make the ionic conductivity of the electrolyte low. [0044] As mentioned above, the oxygen atoms in the polyethylene glycol segment can promote the conduction of lithium ions. Based on this, the present invention studied the dosage ratio of the polyethylene glycol segment and the lithium salt in the polymer and found that when When the molar ratio of the polyethylene glycol segment to the lithium salt in the polymer is (10~25):1, the electrolyte can have higher ionic conductivity. Exemplarily, the molar ratio of polyethylene glycol segment to lithium salt can be 10:1, 13:1, 15:1, 18:1, 20:1, 23:1, 25:1, or any two of the above range of molar ratios. [0045] The present invention does not specifically limit the type of lithium salt, which can be selected from lithium bistrifluoromethylsulfonyl imide, lithium bisfluorosulfonyl imide, lithium hexafluorophosphate, lithium hexafluoroarsenate, lithium tetrafluoroborate, and difluoroxalic acid. One or more of lithium borate, lithium dioxalatoborate, and lithium perchlorate. [0046] The present invention also provides a method for preparing the polymer electrolyte as described above, which includes the following steps: [0047] A free radical initiator is added to the mixed system of the compound represented by formula I, the compound represented by formula II and the lithium salt to initiate a polymerization reaction to obtain the polymer electrolyte. [0048] The preparation method of the present invention adds a free radical initiator to the mixed system of the compound represented by formula I, the compound represented by formula II and the lithium salt, and initiates the reaction of the compound represented by formula I and the compound represented by formula II during the preparation process of the electrolyte. In-situ polymerization allows the lithium salt to be evenly distributed in the cross-linked body while forming a cross-linked body, thereby obtaining a polymer electrolyte with excellent ionic conductivity, lithium ion migration number and mechanical strength. [0049] The compound represented by formula I can be purchased commercially or prepared by oneself using technical means well known in the art. [0050] The compound represented by formula II can be prepared by referring to conventional methods in the art. For example, the compound represented by formula II can be prepared by a method including the following steps: [0051] 1) React 1-vinylimidazole with the compound represented by formula III to obtain the compound represented by formula IV; [0052] [0053] In formula III, X is selected from Cl, Br or I; [0054] 2) Make the compound represented by formula IV undergo an ion exchange reaction with LiR to obtain the compound represented by formula II; [0055] . [0056] Both 1-vinylimidazole and the compound represented by formula III in step 1) can be purchased commercially or can be synthesized by well-known means. The two can be reacted without adding a solvent, and the two can be reacted after mixing at a molar ratio of at least 2:1. The reaction temperature is 60~100℃, and the reaction time is 4~12h. [0057] The ion exchange reaction in step 2) can be carried out by referring to the following specific operations: [0058] Dissolve the compound represented by formula IV in deionized water to obtain an aqueous solution of the compound represented by formula IV, and then add it dropwise to the aqueous solution of LiR, and stir to fully proceed with the ion exchange reaction. After the precipitate is completely precipitated, pour Remove excess water, wash and dry to obtain the compound of formula II. [0059] Among them, the definition of R in LiR is consistent with the definition of R in the compound of formula II. [0060] The present invention does not specifically limit the free radical initiator used in the polymerization reaction. It can be selected from free radical initiators commonly used in this field, including but not limited to peroxy free radical initiators, azo initiators or photoinitiators. agent. [0061] Further, the amount of free radical initiator may be 0.5% to 5% of the total mass of the compound represented by Formula I and the compound represented by Formula II. [0062] The above cross-linking reaction can be achieved by heating or under ultraviolet light irradiation. Cross-linking and curing is preferably achieved under heating. The heating temperature can be 50 to 80°C and the time can be 1 to 5 hours. [0063] The present invention also provides a battery, including a positive electrode, a negative electrode and an electrolyte layer located between the positive electrode and the negative electrode, wherein the electrolyte layer includes the polymer electrolyte as described above. [0064] Since the polymer electrolyte of the present invention has high ionic conductivity, lithium ion migration number and mechanical strength, the battery also has excellent rate performance, cycle performance and safety performance. [0065] The electrolyte layer of the present invention can be a solid electrolyte including only the above-mentioned polymer electrolyte, or a semi-solid battery obtained by mixing the above-mentioned polymer electrolyte and liquid electrolyte. Correspondingly, the obtained battery can be either a semi-solid battery or a semi-solid battery. It's a solid state battery. [0066] It is understandable that the greater the thickness of the electrolyte layer, the better the safety performance of the battery, but a greater thickness will also increase the resistance to lithium ion transmission, leading to an increase in battery impedance, worsening the rate performance of the battery, and also making the The energy density of the battery becomes worse. Based on the above considerations, the thickness of the electrolyte layer is preferably 20~50 μm. For example, the thickness of the electrolyte layer may be in a range of 20 μm, 25 μm, 30 μm, 35 μm, 40 μm, 45 μm, 50 μm, or any two of the above values. [0067] Both the positive and negative electrodes of the present invention can refer to conventional positive and negative electrode compositions in this field. [0068] Specifically, the positive electrode includes a positive electrode current collector and a positive electrode active material layer disposed on at least one surface of the positive electrode current collector. [0069] The composition of the cathode current collector is not specifically limited in the present invention, and it can be selected from cathode current collectors commonly used in the art, such as aluminum foil. [0070] In a specific embodiment, the positive active material layer includes a positive active material, a conductive agent, a binder, a lithium salt and a plasticizer. [0071] The present invention does not specifically limit the types of positive electrode active materials, conductive agents, binders, lithium salts and plasticizers, and they can all be selected from materials commonly used in this field. [0072] Specifically, the positive active material can be selected from lithium cobalt oxide (LiCoO 2 ), lithium nickelate (LiNiO 2 ), lithium iron phosphate (LiFePO 4 ), lithium cobalt phosphate (LiCoPO 4 ), lithium manganese phosphate (LiMnPO 4 ), lithium nickel phosphate (LiNiPO 4 ), lithium manganate (LiMnO 2 ), binary material LiNi x A (1-x) O 2 (A is selected from Co and Mn, 0<x<1), ternary material LiNi m B n C (1-m-n) O 2 (B and C are independently selected from at least one of Co, Al, and Mn, and B and C are different, 0<m<1, 0<n<1) one or more. [0073] The conductive agent can be selected from one or more of acetylene black, Super P, Super S, graphene, carbon fiber, carbon nanotubes and Ketjen black. [0074] The binder can be selected from polyvinylidene fluoride, vinylidene fluoride-hexafluoropropylene copolymer, polytetrafluoroethylene, polyacrylonitrile, polypropylene carbonate, styrene-butadiene rubber, nitrile rubber, sodium carboxymethylcellulose, One or more of polyethylene oxide and ethylene oxide-propylene oxide copolymer. [0075] The plasticizer may be selected from ethylene glycol dimethyl ether, ethylene glycol dimethyl ether, propylene glycol dimethyl ether, propylene glycol dimethyl ether, diethylene glycol dimethyl ether, triethylene glycol dimethyl ether, and tetraethylene glycol dimethyl ether. Ether, diethylene glycol diethyl ether, triethylene glycol diethyl ether, tetraethylene glycol diethyl ether, dipropylene glycol dimethyl ether, tripropylene glycol diethyl ether Glycol dimethyl ether, tetrapropylene glycol dimethyl ether, dipropylene glycol diethyl ether, tripropylene glycol diethyl ether, tetrapropylene glycol diethyl ether, 1,3-dioxolane, 1,4-dioxane, propylene carbonate, ethylene carbonate One or more of ester, diethyl carbonate, dimethyl carbonate, succinonitrile, and adiponitrile. [0076] The selection of lithium salt can refer to the type of lithium salt selected in the polymer electrolyte, which will not be described again here. [0077] In a preferred embodiment, the mass ratio of the positive active material, conductive agent, binder, lithium salt and plasticizer in the positive active material layer is (50-90): (1-10): (9- 20): (0-10): (0-10). [0078] The negative electrode includes a negative electrode current collector and a negative electrode active material layer disposed on at least one surface of the negative electrode current collector. [0079] The present invention does not specifically limit the composition of the negative electrode current collector, which can be selected from negative electrode current collectors commonly used in the art, such as copper foil. [0080] In a specific embodiment, the negative active material layer includes a negative active material, a conductive agent, a binder, a lithium salt and a plasticizer. [0081] The present invention does not specifically limit the types of negative active materials, conductive agents, binders, lithium salts and plasticizers, and they can all be selected from materials commonly used in this field. [0082] Specifically, the negative active material can be selected from lithium metal, lithium metal alloy, graphite, silicon, silicon oxide, silicon carbon composite or silicon alloy. When the negative active material is selected from lithium metal and lithium metal alloy, the negative active material layer does not contain components such as conductive agent, binder, lithium salt, and plasticizer. [0083] For the types of conductive agent, binder, lithium salt and plasticizer in the negative active material layer, please refer to the selection of conductive agent, binder, lithium salt and plasticizer in the positive active material layer mentioned above, which will not be discussed here. Repeat. [0084] In a preferred embodiment, the mass ratio of the negative active material, conductive agent, binder, lithium salt and plasticizer in the negative active material layer is (50-90): (1-10): (9- 20): (0-10): (0-10). [0085] The present invention does not place any special restrictions on the preparation method of the battery, which can be prepared by referring to conventional methods in the art. [0086] For example, in a specific embodiment, a battery can be prepared through the following steps: [0087] 1) Disperse the positive active material, conductive agent, binder, lithium salt and plasticizer in the solvent according to a specific mass ratio to form a positive active material layer slurry, and then apply the positive active material layer slurry to the positive current collector Above, the positive electrode is obtained after drying; [0088] 2) Compound metallic lithium on the negative electrode current collector to obtain a negative electrode; [0089] 3) Assemble the positive electrode, polymer electrolyte, and negative electrode in order to obtain the battery core. After packaging the battery core, the battery can be obtained. [0090] The present invention also provides an electronic device, including the battery as described above. The present invention is not particularly limited to electronic equipment, which can be any electrical equipment including the battery, including but not limited to mobile phones, laptop computers, electric bicycles, electric cars, electric toys, energy storage equipment, etc. [0091] The polymer electrolyte provided by the present invention and its preparation method and application will be further described in detail through specific examples below. [0092] Unless otherwise specified, the reagents, materials, and instruments used in the following examples are all conventional reagents, materials, and instruments in the art, and can be purchased commercially. The reagents involved can also be synthesized by conventional methods in the art. get. [0093] In the following examples, formula III-1, formula III-2, formula III-3, formula III-5, formula I-1, formula I-2, formula I-3, formula I-4, formula I-5, The compounds represented by formula b were purchased from Sigma-Aldrich. [0094] Example 1 [0095] This embodiment provides a polymer electrolyte and all-solid-state battery, and the preparation method is as follows: [0096] 1. Preparation of polymer electrolyte [0097] 1) Mix 1-vinylimidazole and the compound represented by formula III-1 in a round-bottomed flask at a molar ratio of 2.1:1, heat to 60°C and react for 4 hours to obtain a mixed solution. [0098] [0099] 2) Dissolve the mixed solution in deionized water, and add the resulting solution drop by drop to the LiTFSI aqueous solution, stir for 4 hours to allow the ion exchange reaction to fully proceed, then pour away the excess water, wash the precipitate three times, and dry it. The compound represented by formula II-1 is obtained. [0100] [0101] 3) Mix the compound represented by formula I-1 and the compound represented by formula II-1 at a molar ratio of 80:20 to obtain a mixture. According to the polyethylene content of the compound represented by formula I-1 and the compound represented by formula II-1, Sum of diol structural units and moles of LiTFSI Add LiTFSI to the mixture at a ratio of 18:1, then add 0.5% AIBN based on the total mass of the compound represented by Formula I-1 and the compound represented by Formula II-1 as an initiator, and heat to 60°C for polymerization for 4 hours. A polymer electrolyte is obtained. [0102] [0103] 2. Preparation of all-solid-state batteries [0104] 1) Combine lithium iron phosphate and Super P. Polyethylene oxide with a molecular weight of 600,000, lithium bistrifluoromethylsulfonimide and succinonitrile are mixed in N,N-dimethylformamide in a mass ratio of 78:2:10:5:5 Evenly, obtain the positive electrode active material layer slurry, and then use a scraper to The positive active material layer slurry is coated on an aluminum current collector with a thickness of 15 μm, and then dried at 60°C for 1 hour and then at 80°C for 3 hours to obtain a positive electrode with a thickness of 75 μm, in which the surface loading of lithium iron phosphate is 15 mg/ cm 2 . [0105] 2) Cut the positive electrode prepared above into 4.5×6cm 2 , use a lithium-copper composite tape with a thickness of 25μm (the thickness of the lithium layer is 15μm, the thickness of the copper layer is 10μm) as the negative electrode and cut it to 4.7×6.2cm 2 , cut the polymer electrolyte prepared above into 4.8×6.3cm 2 , thickness is 40μm. in an argon-filled glove box (O 2 Content ≤0.5ppm, H 2 O content ≤ 0.5 ppm) The battery core is assembled in the order of positive electrode, polymer electrolyte, and lithium-copper composite tape, and an all-solid-state battery is obtained after packaging. [0106] Example 2 [0107] This embodiment provides a polymer electrolyte and an all-solid-state battery. The preparation method is basically the same as that in Embodiment 1. The difference is that in the preparation of the polymer electrolyte, in step 3), the compound represented by formula I-1 is The molar ratio of the compound represented by formula II-1 is replaced by 90:10. [0108] Example 3 [0109] This embodiment provides a polymer electrolyte and an all-solid-state battery. The preparation method is basically the same as that in Embodiment 1. The difference is that in the preparation of the polymer electrolyte, in step 3), the compound represented by formula I-1 is The molar ratio of the compound represented by Formula II-1 is 70:30. [0110] Example 4 [0111] This embodiment prov | 1. A polymer electrolyte, including a polymer and a lithium salt, It is characterized by, The polymer includes a cross-linked body obtained by copolymerizing a compound represented by formula I and a compound represented by formula II: ； ； In formula I, m is 9; In formula II, R is selected from bistrifluoromethylsulfonimide, bisfluorosulfonimide, perchlorate, tetrafluoroborate, dioxaloborate, difluoroxaloborate or trifluoromethyl Sulfonate radical, n is 3; The copolymer molar ratio of the compound represented by the formula I and the compound represented by the formula II is (70~80): (20~30); The molar ratio of the sum of polyethylene glycol structural units in the compound represented by formula I and the compound represented by formula II to the lithium salt is (10~25):1. 2. The polymer electrolyte according to claim 1, It is characterized by, The lithium salts include lithium bistrifluoromethylsulfonimide, lithium bisfluorosulfonimide, lithium hexafluorophosphate, lithium hexafluoroarsenate, lithium tetrafluoroborate, lithium difluorooxalate borate, lithium dioxaloborate, perchloride One or more lithium oxides. 3. A method for preparing the polymer electrolyte according to any one of claims 1-2, It is characterized by, Includes the following steps: A free radical initiator is added to the mixed system of the compound represented by formula I, the compound represented by formula II and the lithium salt to initiate a polymerization reaction to obtain the polymer electrolyte. 4. The preparation method according to claim 3, It is characterized by, The compound represented by formula II is prepared by a method including the following steps: 1) React 1-vinylimidazole with the compound represented by formula III to obtain the compound represented by formula IV; ， In formula III, X is selected from Cl, Br or I; 2) Make the compound represented by formula IV undergo an ion exchange reaction with LiR to obtain the compound represented by formula II; 。 5. The preparation method according to claim 4, It is characterized by, The temperature of the polymerization reaction is 60 to 100°C, and the time is 4 to 12 hours. 6. A battery, including a positive electrode, a negative electrode and an electrolyte layer located between the positive electrode and the negative electrode, It is characterized by, The electrolyte layer includes the polymer electrolyte according to any one of claims 1-2; The thickness of the electrolyte layer is 20~50 μm. 7. An electronic device, It is characterized by, Includes the battery of claim 6. | 比亚迪股份有限公司
834 | CN118589034A | Granted | BYD CO LTD | Li-accumulators | 2024-08-06 | 2024-09-03 | Polymer electrolyte and preparation method and application thereof | The present invention provides a polymer electrolyte and a preparation method and application thereof, the polymer electrolyte comprises a polymer and a lithium salt, the polymer comprises a cross-linked body obtained by copolymerization of a compound represented by # imgabs 0 # and a compound represented by # imgabs 1 #, and in the formula I, m is an integer selected from 2-20; in the formula II, R is selected from bis (trifluoromethylsulfonyl) imide radical, bis (fluorosulfonyl) imide radical, perchlorate radical, tetrafluoroborate radical, bis (oxalato) borate radical, difluoro (oxalato) borate radical or trifluoromethanesulfonate radical, and n is selected from an integer between 1 and 10. The polymer electrolyte has excellent ionic conductivity, lithium ion transference number and mechanical strength. | Technical field [0001] The invention belongs to the field of battery technology and relates to a polymer electrolyte and its preparation method and application. Background technology [0002] The electrolyte is an important component of lithium secondary batteries. It transports ions and conducts current between the positive and negative electrodes. Compared with liquid electrolytes, solid electrolytes have higher mechanical strength and stability, can effectively inhibit the growth of lithium dendrites and reduce the risk of battery short circuits. In addition, they can maintain good performance over a wide temperature range. , has good temperature stability, and the solid electrolyte has good chemical stability and is not easy to react with the electrode, which is beneficial to extending the cycle life of the battery. Polymer solid electrolyte is a widely used solid electrolyte that has good flexibility and processability and has been extensively studied. Polyethylene oxide (PEO) has a wide range of sources and has good compatibility with lithium salts. It is usually used as the main raw material of polymer solid electrolytes. However, existing polyoxyethylene solid electrolytes still have low ionic conductivity and lithium ion problems during use. Problems such as low migration number and poor mechanical strength lead to poor rate performance, cycle performance and safety performance of the battery. Contents of the invention [0003] The present invention provides a polymer electrolyte which has excellent ionic conductivity, lithium ion migration number and mechanical strength. [0004] The present invention also provides a method for preparing a polymer electrolyte. Before the compound represented by formula I and the compound represented by formula II are polymerized, lithium salt is added so that the lithium salt is evenly dispersed in the cross-linked body formed by polymerization, thereby obtaining the above-mentioned excellent performance. ionic conductivity, lithium ion migration number and mechanical strength of polymer electrolytes. [0005] The present invention also provides a battery. Since it includes the above-mentioned polymer electrolyte, the battery has excellent rate performance, cycle performance and safety performance. [0006] The present invention also provides an electronic device. Since it includes the above-mentioned battery, the electronic device also has excellent rate performance, cycle performance and safety performance during use. [0007] The invention provides a polymer electrolyte, which includes a polymer and a lithium salt. The polymer includes a cross-linked body obtained by copolymerizing a compound represented by formula I and a compound represented by formula II: [0008] In formula I, m is an integer selected from 2 to 20; In formula II, R is selected from bistrifluoromethylsulfonimide, bisfluorosulfonimide, perchlorate, tetrafluoroborate, dioxaloborate, difluoroxaloborate or trifluoromethyl Sulfonate group, n is selected from an integer between 1 and 10. [0009] The polymer electrolyte as described above, wherein the copolymer molar ratio of the compound represented by formula I and the compound represented by formula II is (70~95): (5~30). [0010] The polymer electrolyte as above, wherein the molar ratio of the sum of polyethylene glycol structural units in the compound represented by formula I and the compound represented by formula II to the lithium salt is (10~25):1 . [0011] The polymer electrolyte as described above, wherein the lithium salt includes lithium bistrifluoromethylsulfonimide, lithium bisfluorosulfonimide, lithium hexafluorophosphate, lithium hexafluoroarsenate, lithium tetrafluoroborate, and difluoroxalic acid One or more of lithium borate, lithium dioxalatoborate, and lithium perchlorate. [0012] The present invention also provides a method for preparing the polymer electrolyte as described above, which includes the following steps: A free radical initiator is added to the mixed system of the compound represented by formula I, the compound represented by formula II and the lithium salt to initiate a polymerization reaction to obtain the polymer electrolyte. [0013] The preparation method as above, wherein the compound represented by formula II is prepared by a method including the following steps: 1) React 1-vinylimidazole with the compound represented by formula III to obtain the compound represented by formula IV; [0014] In formula III, X is selected from Cl, Br or I; 2) Make the compound represented by formula IV undergo an ion exchange reaction with LiR to obtain the compound represented by formula II; . [0015] The preparation method as mentioned above, wherein the temperature of the polymerization reaction is 60 to 100°C and the time is 4 to 12 hours. [0016] The present invention also provides a battery, including a positive electrode, a negative electrode and an electrolyte layer located between the positive electrode and the negative electrode, wherein the electrolyte layer includes the polymer electrolyte as described above. [0017] The battery as mentioned above, wherein the thickness of the electrolyte layer is 20~50 μm. [0018] The present invention also provides an electronic device, including the battery as described above. [0019] The implementation of the present invention has at least the following beneficial effects: 1) The polymer of the polymer electrolyte of the present invention includes a cross-linked body obtained by copolymerizing the compound represented by formula I and the compound represented by formula II. After copolymerization, the polyethylene glycol segment of the compound represented by formula I is located in the cross-linked body. The side chain has better mobility and can better conduct lithium ions. Copolymerization can also make the cross-linked body have lower crystallinity, thereby improving the ionic conductivity of the electrolyte. In addition, the compound represented by Formula II can also introduce an imidazole ionic liquid unit into the cross-linked body. The imidazole ionic liquid unit can adsorb anions in the lithium salt through electrostatic interaction, increase the lithium ion migration number, reduce concentration polarization, and improve the battery performance. magnification performance. The cross-linked body after copolymerization still retains an appropriate content of polyethylene glycol segments, and the three-dimensional network structure of the cross-linked body can also make the electrolyte have high mechanical strength, so that the electrolyte has both good flexibility and mechanics. It has good compatibility with the positive and negative electrode interfaces and reduces the interface impedance. It can also avoid contact short circuit between the positive and negative electrodes, thereby improving the cycle performance and safety performance of the battery. In summary, the polymer electrolyte of the present application has high ionic conductivity, lithium ion migration number and mechanical strength, and the battery including the polymer electrolyte has excellent cycle performance, safety performance and rate performance. [0020] 2) In the preparation method of the polymer electrolyte provided by the present invention, lithium salt is added before the compound represented by formula I and the compound represented by formula II are polymerized. On the one hand, the compound represented by formula I and the compound represented by formula II can dissolve the lithium salt, and on the other hand, the compound represented by formula I and the compound represented by formula II can dissolve the lithium salt. On the one hand, adding it before polymerization can make the lithium salt evenly dispersed in the cross-linked body formed by polymerization, thereby obtaining a polymer electrolyte with excellent ionic conductivity, lithium ion migration number and mechanical strength. Detailed implementation [0021] In order to make the purpose, technical solutions and advantages of the present invention more clear, the technical solutions in the embodiments of the present invention will be clearly and completely described below in conjunction with the embodiments of the present invention. Obviously, the described embodiments are part of the implementation of the present invention. examples, not all examples. Based on the embodiments of the present invention, all other embodiments obtained by those of ordinary skill in the art without creative efforts fall within the scope of protection of the present invention. [0022] The PEO molecular chain has a high dielectric constant and can dissolve many lithium salts. It is recognized as a matrix suitable for the preparation of all-solid electrolytes. However, pure PEO polymer is easy to crystallize, resulting in less amorphous phase structure that can conduct lithium ions, which in turn results in lower ionic conductivity of the solid electrolyte. In order to improve its ionic conductivity, the use temperature can be increased to reduce the crystallinity of the PEO polymer. However, when the crystallinity is reduced, the mechanical strength of the electrolyte also decreases, causing the positive and negative electrodes to be easily short-circuited. In addition, the principle of PEO conducting lithium ions is to coordinate the lone pair of electrons in the oxygen atoms of the molecular chain with the lithium ions, thereby realizing the transport of lithium ions. However, the anions in the lithium salt will not interact with the polymer, so the anions in the electric field The transmission capacity of lithium ions is stronger than that of lithium ions, which results in a lower migration number of lithium ions. Correspondingly, the battery is prone to concentration polarization and uneven lithium ion deposition during the charging and discharging process, which ultimately affects the safety performance and rate of the battery. Performance and cycle performance are poor. [0023] Based on this, the present invention provides a polymer electrolyte, including a polymer and a lithium salt, wherein the polymer includes a cross-linked body obtained by copolymerizing a compound represented by formula I and a compound represented by formula II: [0024] In formula I, m is an integer selected from 2 to 20; In formula II, R is selected from bistrifluoromethylsulfonimide, bisfluorosulfonimide, perchlorate, tetrafluoroborate, dioxaloborate, difluoroxaloborate or trifluoromethyl Sulfonate group, n is selected from an integer between 1 and 10. [0025] The compound represented by formula I is an acrylate compound containing a polyethylene glycol segment. The compound represented by formula II is a compound obtained by chemically modifying a polyethylene glycol segment using vinyl imidazole. The first and last ends of the compound contain The two double bonds act as cross-linking agents and can cross-link the two to form a cross-linked body with a three-dimensional network structure after copolymerization with the compound shown in formula I. [0026] On the one hand, after copolymerization, the polyethylene glycol segment of the compound represented by formula I is located on the side chain of the cross-linked body, which has better mobility and can better conduct lithium ions. On the other hand, copolymerization can also make the cross-linked body The conjoined body has lower crystallinity, thereby improving the ionic conductivity of the electrolyte through the above two aspects. [0027] By introducing an imidazole ionic liquid unit into the cross-linked body, it can also adsorb anions in the lithium salt through electrostatic interaction, increase the lithium ion migration number, reduce concentration polarization, and improve the rate performance of the battery. In addition, the present invention embeds the imidazole ionic liquid unit in the compound represented by formula II, rather than directly using the cross-linking agent of the imidazole ionic liquid having a diene group to copolymerize with the compound represented by formula I. The reason is that the compound containing the diene group When the imidazole ionic liquid monomer is copolymerized with the compound shown in formula I, the polarity difference between the two is too large, and phase separation is easy to occur. The resulting polymer is similar to a salt compound, and the glass transition temperature and crystallization melting temperature will be higher. High, which is not conducive to the conduction of lithium ions. However, in this application, imidazole ionic liquid is introduced at both ends of the polyethylene glycol chain segment, so that the compound represented by formula II has similar polarity to the compound represented by formula I, thus avoiding the problem of Phase separation occurs when the two are copolymerized, allowing the resulting polymer to maintain a lower glass transition temperature and crystallization melting temperature, which is beneficial to the conduction of lithium ions. [0028] The cross-linked body obtained after copolymerization still contains polyethylene glycol segments with appropriate content distribution, which can make the electrolyte have good flexibility and good compatibility with the positive and negative electrode interfaces, which is beneficial to reducing the interface resistance and improving the battery cycle performance. [0029] Compared with the linear polymer molecular structure, the three-dimensional network structure of the cross-linked body can give the polymer electrolyte higher mechanical strength, which is less likely to cause damage even when used in lithium metal solid-state batteries with higher surface density cathodes. The positive and negative electrodes are in contact with a short circuit, so that the battery has both excellent energy density and safety performance. [0030] To sum up, the present invention can make the polymer electrolyte have higher ionic conductivity, lithium ion migration number and mechanical strength by making the polymer electrolyte include a cross-linked body obtained by copolymerizing the compound represented by formula I and the compound represented by formula II. , thus enabling the battery to have excellent energy density, rate performance, cycle performance and safety performance. [0031] In a preferred embodiment, the copolymer molar ratio of the compound represented by formula I and the compound represented by formula II is (70~95): (5~30). For example, the copolymerization molar ratio of the compound represented by formula I and the compound represented by formula II can be 70:30, 80:20, 90:10, 95:5, etc. [0032] It should be noted that the copolymerization molar ratio in the present invention can be controlled by the feeding ratio of the compound represented by formula I and formula II. For example, the copolymerization molar ratio of the compound represented by formula I and the compound represented by formula II can be 70:30 by controlling the feeding molar ratio of the compound represented by formula I and the compound represented by formula II to 70:30. [0033] When the content of the compound represented by formula II is low, the strength of the obtained cross-linked body is low, the battery has a defense line against short circuit, and it is not conducive to the improvement of the ion migration number. When the content of the compound represented by formula II is high, the obtained cross-linked body The conjoined body is too rigid, has poor contact with the positive and negative electrodes, and will also make the ionic conductivity of the electrolyte low. [0034] As mentioned above, the oxygen atoms in the polyethylene glycol segment can promote the conduction of lithium ions. Based on this, the present invention studied the dosage ratio of the polyethylene glycol segment and the lithium salt in the polymer and found that when When the molar ratio of the polyethylene glycol segment to the lithium salt in the polymer is (10~25):1, the electrolyte can have higher ionic conductivity. Exemplarily, the molar ratio of polyethylene glycol segment to lithium salt can be 10:1, 13:1, 15:1, 18:1, 20:1, 23:1, 25:1, or any two of the above range of molar ratios. [0035] The present invention does not specifically limit the type of lithium salt, which can be selected from lithium bistrifluoromethylsulfonyl imide, lithium bisfluorosulfonyl imide, lithium hexafluorophosphate, lithium hexafluoroarsenate, lithium tetrafluoroborate, and difluoroxalic acid. One or more of lithium borate, lithium dioxalatoborate, and lithium perchlorate. [0036] The present invention also provides a method for preparing the polymer electrolyte as described above, which includes the following steps: A free radical initiator is added to the mixed system of the compound represented by formula I, the compound represented by formula II and the lithium salt to initiate a polymerization reaction to obtain the polymer electrolyte. [0037] The preparation method of the present invention adds a free radical initiator to the mixed system of the compound represented by formula I, the compound represented by formula II and the lithium salt, and initiates the reaction of the compound represented by formula I and the compound represented by formula II during the preparation process of the electrolyte. In-situ polymerization allows the lithium salt to be evenly distributed in the cross-linked body while forming a cross-linked body, thereby obtaining a polymer electrolyte with excellent ionic conductivity, lithium ion migration number and mechanical strength. [0038] The compound represented by formula I can be purchased commercially or prepared by oneself using technical means well known in the art. [0039] The compound represented by formula II can be prepared by referring to conventional methods in the art. For example, the compound represented by formula II can be prepared by a method including the following steps: 1) React 1-vinylimidazole with the compound represented by formula III to obtain the compound represented by formula IV; [0040] In formula III, X is selected from Cl, Br or I; 2) Make the compound represented by formula IV undergo an ion exchange reaction with LiR to obtain the compound represented by formula II; . [0041] Both 1-vinylimidazole and the compound represented by formula III in step 1) can be purchased commercially or can be synthesized by well-known means. The two can be reacted without adding a solvent, and the two can be reacted after mixing at a molar ratio of at least 2:1. The reaction temperature is 60~100℃, and the reaction time is 4~12h. [0042] The ion exchange reaction in step 2) can be carried out by referring to the following specific operations: Dissolve the compound represented by formula IV in deionized water to obtain an aqueous solution of the compound represented by formula IV, then add it dropwise to the aqueous solution of LiR, and stir to fully proceed with the ion exchange reaction. After the precipitate is completely precipitated, pour Remove excess water, wash and dry to obtain the compound of formula II. [0043] Among them, the definition of R in LiR is consistent with the definition of R in the compound of formula II. [0044] The present invention does not specifically limit the free radical initiator used in the polymerization reaction. It can be selected from free radical initiators commonly used in this field, including but not limited to peroxy free radical initiators, azo initiators or photoinitiators. agent. [0045] Further, the amount of free radical initiator may be 0.5% to 5% of the total mass of the compound represented by Formula I and the compound represented by Formula II. [0046] The above-mentioned cross-linking reaction can be achieved by heating or under ultraviolet light irradiation. Cross-linking and curing is preferably achieved under heating. The heating temperature can be 50 to 80°C and the time can be 1 to 5 hours. [0047] The present invention also provides a battery, including a positive electrode, a negative electrode and an electrolyte layer located between the positive electrode and the negative electrode, wherein the electrolyte layer includes the polymer electrolyte as described above. [0048] Since the polymer electrolyte of the present invention has high ionic conductivity, lithium ion migration number and mechanical strength, the battery also has excellent rate performance, cycle performance and safety performance. [0049] The electrolyte layer of the present invention can be a solid electrolyte including only the above-mentioned polymer electrolyte, or a semi-solid battery obtained by mixing the above-mentioned polymer electrolyte and liquid electrolyte. Correspondingly, the obtained battery can be either a semi-solid battery or a semi-solid battery. It's a solid-state battery. [0050] It is understandable that the greater the thickness of the electrolyte layer, the better the safety performance of the battery, but a greater thickness will also increase the resistance to lithium ion transmission, leading to an increase in battery impedance, worsening the rate performance of the battery, and also making the The energy density of the battery becomes worse. Based on the above considerations, the thickness of the electrolyte layer is preferably 20~50 μm. For example, the thickness of the electrolyte layer may be in a range of 20 μm, 25 μm, 30 μm, 35 μm, 40 μm, 45 μm, 50 μm, or any two of the above values. [0051] Both the positive and negative electrodes of the present invention can refer to conventional positive and negative electrode compositions in this field. [0052] Specifically, the positive electrode includes a positive electrode current collector and a positive electrode active material layer disposed on at least one surface of the positive electrode current collector. [0053] The composition of the cathode current collector is not specifically limited in the present invention, and it can be selected from cathode current collectors commonly used in the art, such as aluminum foil. [0054] In a specific embodiment, the positive active material layer includes a positive active material, a conductive agent, a binder, a lithium salt and a plasticizer. [0055] The present invention does not specifically limit the types of positive electrode active materials, conductive agents, binders, lithium salts and plasticizers, and they can all be selected from materials commonly used in this field. [0056] Specifically, the positive active material can be selected from lithium cobalt oxide (LiCoO 2 ), lithium nickelate (LiNiO 2 ), lithium iron phosphate (LiFePO 4 ), lithium cobalt phosphate (LiCoPO 4 ), lithium manganese phosphate (LiMnPO 4 ), lithium nickel phosphate (LiNiPO 4 ), lithium manganate (LiMnO 2 ), binary material LiNi x A (1-x) O 2 (A is selected from Co and Mn, 0<x<1), ternary material LiNi m B n C (1-m-n) O 2 (B and C are independently selected from at least one of Co, Al, and Mn, and B and C are different, 0<m<1, 0<n<1) one or more. [0057] The conductive agent can be selected from one or more of acetylene black, Super P, Super S, graphene, carbon fiber, carbon nanotubes and Ketjen black. [0058] The binder can be selected from polyvinylidene fluoride, vinylidene fluoride-hexafluoropropylene copolymer, polytetrafluoroethylene, polyacrylonitrile, polypropylene carbonate, styrene-butadiene rubber, nitrile rubber, sodium carboxymethylcellulose, One or more of polyethylene oxide and ethylene oxide-propylene oxide copolymer. [0059] The plasticizer may be selected from ethylene glycol dimethyl ether, ethylene glycol dimethyl ether, propylene glycol dimethyl ether, propylene glycol dimethyl ether, diethylene glycol dimethyl ether, triethylene glycol dimethyl ether, and tetraethylene glycol dimethyl ether. Ether, diethylene glycol diethyl ether, triethylene glycol diethyl ether, tetraethylene glycol diethyl ether, dipropylene glycol dimethyl ether, tripropylene glycol dimethyl ether, tetrapropylene glycol dimethyl ether, dipropylene glycol diethyl ether, tripropylene glycol diethyl ether , tetrapropylene glycol diethyl ether, 1,3-dioxolane, 1,4-dioxane, propylene carbonate, ethylene carbonate, diethyl carbonate, dimethyl carbonate, succinonitrile, adiponitrile of one or more. [0060] The selection of lithium salt can refer to the type of lithium salt selected in the polymer electrolyte, which will not be described again here. [0061] In a preferred embodiment, the mass ratio of the positive active material, conductive agent, binder, lithium salt and plasticizer in the positive active material layer is (50-90): (1-10): (9- 20): (0-10): (0-10). [0062] The negative electrode includes a negative electrode current collector and a negative electrode active material layer disposed on at least one surface of the negative electrode current collector. [0063] The present invention does not specifically limit the composition of the negative electrode current collector, which can be selected from negative electrode current collectors commonly used in the art, such as copper foil. [0064] In a specific embodiment, the negative active material layer includes a negative active material, a conductive agent, a binder, a lithium salt and a plasticizer. [0065] The present invention does not specifically limit the types of negative active materials, conductive agents, binders, lithium salts and plasticizers, and they can all be selected from materials commonly used in this field. [0066] Specifically, the negative active material can be selected from lithium metal, lithium metal alloy, graphite, silicon, silicon oxide, silicon carbon composite or silicon alloy. When the negative active material is selected from lithium metal and lithium metal alloy, the negative active material layer does not contain components such as conductive agent, binder, lithium salt, and plasticizer. [0067] For the types of conductive agent, binder, lithium salt and plasticizer in the negative active material layer, please refer to the selection of conductive agent, binder, lithium salt and plasticizer in the positive active material layer mentioned above, which will not be discussed here. Repeat. [0068] In a preferred embodiment, the mass ratio of the negative active material, conductive agent, binder, lithium salt and plasticizer in the negative active material layer is (50-90): (1-10): (9- 20): (0-10): (0-10). [0069] The present invention does not place any special restrictions on the preparation method of the battery, which can be prepared by referring to conventional methods in the art. [0070] For example, in a specific embodiment, a battery can be prepared by the following steps: 1) Disperse the positive active material, conductive agent, binder, lithium salt and plasticizer in the solvent according to a specific mass ratio to form a positive active material layer slurry, and then apply the positive active material layer slurry to the positive current collector Above, the positive electrode is obtained after drying; 2) Compound metallic lithium on the negative electrode current collector to obtain a negative electrode; 3) Assemble the positive electrode, polymer electrolyte, and negative electrode in order to obtain the battery core. After packaging the battery core, the battery can be obtained. [0071]The present invention also provides an electronic device, including the battery as described above. The present invention is not particularly limited to electronic equipment, which can be any electrical equipment including the battery, including but not limited to mobile phones, laptop computers, electric bicycles, electric cars, electric toys, energy storage equipment, etc. [0072] The polymer electrolyte provided by the present invention and its preparation method and application will be further described in detail through specific examples below. [0073] Unless otherwise specified, the reagents, materials, and instruments used in the following examples are all conventional reagents, materials, and instruments in the art, and can be purchased commercially. The reagents involved can also be synthesized by conventional methods in the art. get. [0074] In the following examples, formula III-1, formula III-2, formula III-3, formula III-5, formula I-1, formula I-2, formula I-3, formula I-4, formula I-5, The compounds represented by formula b were purchased from Sigma-Aldrich. [0075] Example 1 This embodiment provides a polymer electrolyte and all-solid-state battery, and the preparation method is as follows: 1. Preparation of polymer electrolyte 1) Mix 1-vinylimidazole and the compound represented by formula III-1 in a round-bottomed flask at a molar ratio of 2.1:1, heat to 60°C and react for 4 hours to obtain a mixed solution. [0076] [0077] 2) Dissolve the mixed solution in deionized water, and add the resulting solution drop by drop to the LiTFSI aqueous solution, stir for 4 hours to allow the ion exchange reaction to fully proceed, then pour away the excess water, wash the precipitate three times, and dry it. The compound represented by formula II-1 is obtained. [0078] [0079] 3) Mix the compound represented by formula I-1 and the compound represented by formula II-1 at a molar ratio of 80:20 to obtain a mixture. According to the polyethylene content of the compound represented by formula I-1 and the compound represented by formula II-1, Add LiTFSI to the mixture at a molar ratio of the sum of the diol structural units to LiTFSI of 18:1, and then add 0.5% AIBN based on the total mass of the compound represented by Formula I-1 and the compound represented by Formula II-1 as The initiator was heated to 60°C for polymerization for 4 hours to obtain a polymer electrolyte. [0080] [0081] 2. Preparation of all-solid-state batteries 1) Place lithium iron phosphate, Super P, polyethylene oxide with a molecular weight of 600,000, lithium bistrifluoromethylsulfonimide and succinonitrile in a mass ratio of 78:2:10:5:5 in N, Mix N-dimethylformamide evenly to obtain the positive electrode active material layer slurry, and then use a scraper to apply the positive electrode active material layer slurry on the aluminum current collector with a thickness of 15 μm, and then dry it at 60°C for 1 hour, and then dry it at 80 Dry at ℃ for 3 hours to obtain a positive electrode with a thickness of 75 μm, in which the surface loading of lithium iron phosphate is 15 mg/cm 2 . [0082] 2) Cut the positive electrode prepared above into 4.5×6cm 2 , use a lithium-copper composite tape with a thickness of 25μm (the thickness of the lithium layer is 15μm, the thickness of the copper layer is 10μm) as the negative electrode and cut it to 4.7×6.2cm 2 , cut the polymer electrolyte prepared above into 4.8×6.3cm 2 , thickness is 40μm. in an argon-filled glove box (O 2 Content ≤0.5ppm, H 2 O content ≤ 0.5 ppm) The battery core is assembled in the order of positive electrode, polymer electrolyte, and lithium-copper composite tape, and an all-solid-state battery is obtained after packaging. [0083] Example 2 This embodiment provides a polymer electrolyte and an all-solid-state battery. The preparation method is basically the same as that in Embodiment 1. The difference is that in the preparation of the polymer electrolyte, in step 3), the compound represented by formula I-1 is The molar ratio of the compound represented by formula II-1 is replaced by 90:10. [0084] Example 3 This embodiment provides a polymer electrolyte and an all-solid-state battery. The preparation method is basically the same as that in Embodiment 1. The difference is that in the preparation of the polymer electrolyte, in step 3), the compound represented by formula I-1 is The molar ratio of the compound represented by formula II-1 is replaced by 70:30. [0085] Example 4 This embodiment provides a polymer electrolyte and an all-solid-state battery. The preparation method is basically the same as that in Embodiment 1. The difference is that in the preparation of the polymer electrolyte, in step 3), the compound repres | 1. A polymer electrolyte, including a polymer and a lithium salt, It is characterized by, The polymer includes a cross-linked body obtained by copolymerizing a compound represented by formula I and a compound represented by formula II: ； ； In formula I, m is an integer selected from 2 to 20; In formula II, R is selected from bistrifluoromethylsulfonimide, bisfluorosulfonimide, perchlorate, tetrafluoroborate, dioxaloborate, difluoroxaloborate or trifluoromethyl Sulfonate group, n is selected from an integer between 1 and 10. 2. The polymer electrolyte according to claim 1, It is characterized by, The copolymer molar ratio of the compound represented by formula I and the compound represented by formula II is (70~95): (5~30). 3. The polymer electrolyte according to claim 1 or 2, It is characterized by, The molar ratio of the sum of polyethylene glycol structural units in the compound represented by formula I and the compound represented by formula II to the lithium salt is (10~25):1. 4. The polymer electrolyte according to claim 1, It is characterized by, The lithium salts include lithium bistrifluoromethylsulfonimide, lithium bisfluorosulfonimide, lithium hexafluorophosphate, lithium hexafluoroarsenate, lithium tetrafluoroborate, lithium difluorooxalate borate, lithium dioxaloborate, perchloride One or more lithium oxides. 5. A method for preparing the polymer electrolyte according to any one of claims 1 to 4, It is characterized by, Includes the following steps: A free radical initiator is added to the mixed system of the compound represented by formula I, the compound represented by formula II and the lithium salt to initiate a polymerization reaction to obtain the polymer electrolyte. 6. The preparation method according to claim 5, It is characterized by, The compound represented by formula II is prepared by a method including the following steps: 1) React 1-vinylimidazole with the compound represented by formula III to obtain the compound represented by formula IV; ， In formula III, X is selected from Cl, Br or I; 2) Make the compound represented by formula IV undergo an ion exchange reaction with LiR to obtain the compound represented by formula II; 。 7. The preparation method according to claim 5, It is characterized by, The temperature of the polymerization reaction is 60 to 100°C, and the time is 4 to 12 hours. 8. A battery, including a positive electrode, a negative electrode and an electrolyte layer located between the positive electrode and the negative electrode, It is characterized by, The electrolyte layer includes the polymer electrolyte of any one of claims 1-4. 9. The battery according to claim 8, It is characterized by, The thickness of the electrolyte layer is 20~50 μm. 10. An electronic device, It is characterized by, Includes the battery of claim 9. | 比亚迪股份有限公司
835 | CN118588940B | Granted | BYD CO LTD | Electrode manufacturing processes¦Negative electrodes¦Li-accumulators | 2024-08-06 | 2024-11-19 | Negative electrode composite material and preparation method thereof, dry-process negative electrode sheet and lithium battery | The present disclosure relates to a negative electrode composite material and a preparation method thereof, a dry-process negative electrode sheet and a lithium battery. The negative electrode composite material includes a negative electrode active material and an inorganic coating layer covering the surface of the negative electrode active material. The thickness of the inorganic coating layer is 0.5~50nm; the Young's modulus of the negative electrode composite material is more than 20GPa. The negative electrode composite material has an inorganic coating layer, which can protect the negative electrode active material and avoid defects in the negative electrode active material during the binder fibrosis process, thereby improving the first discharge efficiency and cycle performance of the lithium battery; at the same time, it can It alleviates the surface damage to the negative active material during the hot-pressing composite process of the dry negative electrode film and the current collector, thereby increasing the cycle performance of the battery. | Technical field [0001] The present disclosure relates to the field of batteries, and specifically to a negative electrode composite material and a preparation method thereof, a dry-process negative electrode sheet and a lithium battery. Background technology [0002] With the rapid development of the new energy vehicle industry, the current battery production technology can no longer meet the needs of new energy vehicles. Production issues such as speed, safety, and environmental protection have once again become the focus of the industry. Dry electrode technology is to mix the dry powder of active material material with the corresponding conductive agent and binder, and fiberize the binder through airflow mill. The powder is directly prepared into an electrode film, and then the electrode film is combined with the current collector. , prepare the required dry electrode. The dry electrode process does not require the addition of various solvents, which reduces the complexity of the manufacturing process and improves the environmental protection and safety features during the preparation of electrode pieces; it reduces the preparation of electrode slurry and the coating process of electrode pieces, which greatly improves the Improve production efficiency and reduce production costs. In addition, dry electrode technology can prepare thick electrode systems that cannot be completed by traditional wet coating processes, providing technical support for the design and development of energy-density batteries. Therefore, dry electrode technology has become one of the future trends in the battery industry. [0003] However, the current dry-process negative electrode still has the following problems: On the one hand, the negative electrode active material is usually a soft carbon material or silicon-based material. During the fiberization process of mixing with binder dry powder, the morphology of the negative active material and the The surface structure of the particles is destroyed due to collision in the airflow mill, causing a large number of defects on the surface of the negative active material material. Compared with the wet negative electrode, the dry negative electrode manufacturing process is complicated, and the surface defects of the negative active material are exposed to the electrolyte, which leads to the irreversible consumption of active lithium during the formation process and reduces the first discharge efficiency of the battery. In addition, defects will also increase the consumption of electrolyte during the cycle and shorten the cycle life of the battery. [0004] One way to solve the above problems is to add film-forming additives to the electrolyte to improve SEI film formation during the formation process. However, this method will lead to an increase in the thickness of the SEI film and cannot avoid the consumption of active lithium. At the same time, the defects on the surface of the negative active material particles are uneven due to the fibrosis of the binder. The SEI film formed in the densely distributed defect area is thicker, while the SEI film formed in the non-defect area is thin. The SEI film thickness difference is too large, resulting in lithium ion conduction. The rate is inconsistent, causing local polarization and performance degradation, which in turn affects the performance of the entire electrode and battery core. Contents of the invention [0005] The purpose of the present disclosure is to provide a negative electrode composite material and a preparation method thereof, a dry-process negative electrode sheet and a lithium battery. The negative electrode composite material can protect the negative electrode active material and prevent the negative electrode active material from degrading during the binder fibrosis process. Defects are generated in the process, thereby improving the first discharge efficiency and cycle performance of the lithium battery; at the same time, it can alleviate the surface damage to the negative active material during the hot-pressing composite process of the dry negative electrode film and the current collector, thereby increasing the cycle performance of the battery. [0006] In order to achieve the above object, a first aspect of the present disclosure provides a negative electrode composite material. The negative electrode composite material includes a negative electrode active material and an inorganic coating layer coating the surface of the negative electrode active material. The inorganic coating layer The thickness is 0.5~50nm; the Young's modulus of the negative electrode composite material is more than 20GPa. [0007] Optionally, the Young's modulus of the negative electrode composite material is 20 to 450 GPa; the thickness of the inorganic coating layer is 5 to 30 nm. [0008] Optionally, the D50 particle size of the negative electrode composite material is 0.1~50 μm. [0009] Optionally, the inorganic coating layer includes one or more of metal oxides, lithium-containing solid electrolyte compounds, lithium-containing inorganic bases and inorganic lithium salts; [0010] The metal element of the metal oxide is selected from one or more metal elements of Group IA, Group IIIA, Group IVA, Group IIB and Group IVB; [0011] The lithium-containing solid electrolyte compound is selected from doped or undoped lithium lanthanum zirconium oxide compounds, and the doping element is selected from one or more of Group IIIA, Group IVB and Group VB metal elements. [0012] Optionally, the metal oxide is selected from one or more of titanium oxide, aluminum oxide, sodium oxide, zinc oxide, tin oxide, indium oxide and zirconium oxide; [0013] The lithium-containing solid electrolyte compound is selected from one or more of lithium lanthanum zirconium oxide, lithium lanthanum zirconium titanium oxide, lithium lanthanum zirconium tantalum oxide, lithium lanthanum zirconium aluminum oxide and lithium lanthanum zirconium niobium oxide; [0014] The lithium-containing inorganic base is selected from lithium hydroxide; [0015] The inorganic lithium salt is selected from the group consisting of lithium metaaluminate, lithium metaphosphate, lithium phosphate, lithium iron phosphate, lithium manganese phosphate, lithium titanium aluminum phosphate, lithium aluminum germanium phosphate, lithium carbonate, lithium sulfate, lithium sulfite, hypochlorous acid One or more of lithium, lithium fluoride, lithium iodide, lithium selenide, lithium indium, lithium nitride, lithium sulfide and lithium phosphide. [0016] Optionally, the inorganic coating layer further includes a dispersant, the dispersant being selected from one or more of carboxymethyl cellulose, polyacrylic acid, polymethylmethacrylate and polyvinylpyrrolidone; [0017] The mass ratio of the dispersant to the inorganic material is (0.1~1):1. [0018] A second aspect of the present disclosure provides a method for preparing the negative electrode composite material of the first aspect of the present disclosure. The method includes: causing particles containing inorganic substances to form an inorganic substance coating layer on the surface of the negative electrode active material; wherein, The Young's modulus of the inorganic substance-containing particles is 20 GPa or more. [0019] Optionally, the method for forming the inorganic coating layer is selected from the group consisting of liquid phase mixed solidification method, solid phase mixed depolymerization method, liquid phase deposition method, chemical vapor deposition method, liquid phase spray drying method, vapor phase spray deposition method, One or more of ion exchange method, atomic layer deposition method, sol-gel method and magnetron sputtering method. [0020] Optionally, a dispersant is also added when forming the inorganic coating layer, and the dispersant is selected from one or more types of carboxymethyl cellulose, polyacrylic acid, polymethyl methacrylate, and polyvinylpyrrolidone. . [0021] A third aspect of the present disclosure provides a dry-process negative electrode sheet. The dry-process negative electrode sheet includes a current collector and a negative electrode material layer disposed on at least one surface of the current collector; the negative electrode material layer includes the first aspect of the present disclosure. The negative electrode composite material, conductive agent and fibrous binder, wherein at least part of the negative electrode composite material is dispersed in the fibrous binder. [0022] Optionally, the thickness of the negative electrode material layer is 30~200 μm; [0023] In the negative electrode material layer, the mass part of the binder is 19 or less, and the mass part of the conductive agent is 1 or less relative to 80 to 100 mass parts of the negative electrode composite material. [0024] A fourth aspect of the present disclosure provides a lithium battery, including a positive electrode sheet, a negative electrode sheet, a separator, and an electrolyte; wherein the negative electrode sheet is the dry-process negative electrode sheet described in the third aspect of the disclosure. [0025] Through the above technical solution, the present disclosure provides a negative electrode composite material. The negative electrode composite material includes a negative electrode active material and an inorganic coating layer covering the surface of the negative electrode active material. The thickness of the inorganic coating layer is between 0.5 and Within the range of 50nm, it can protect the negative active material and avoid defects in the negative active material during the binder fibrosis process, thereby improving the first discharge efficiency and cycle performance of the lithium battery; at the same time, the Young's model of the negative electrode composite material The amount is above 20Gpa and has good mechanical stability, which can alleviate the surface damage to the negative active material during the hot-pressing composite process of the dry negative electrode film and the current collector, thereby increasing the cycle performance of the battery. [0026] Other features and advantages of the present disclosure will be described in detail in the detailed description that follows. Description of the drawings [0027] The accompanying drawings are used to provide a further understanding of the present disclosure and constitute a part of the specification. They are used to explain the present disclosure together with the following specific embodiments, but do not constitute a limitation of the present disclosure. In the attached picture: [0028] Figure 1 This is an SEM image of the dry negative electrode material layer obtained in Example 1 of the present disclosure. Detailed implementation [0029] Specific embodiments of the present disclosure will be described in detail below. It should be understood that the specific embodiments described here are only used to illustrate and explain the present disclosure, and are not intended to limit the present disclosure. [0030] A first aspect of the present disclosure provides a negative electrode composite material. The negative electrode composite material includes a negative electrode active material and an inorganic coating layer covering the surface of the negative electrode active material. The thickness of the inorganic coating layer is 0.5~ 50nm; the Young's modulus of the negative electrode composite material is above 20GPa. [0031] The negative electrode composite material of the present disclosure includes a negative electrode active material and an inorganic coating layer covering the surface of the negative electrode active material. The thickness of the inorganic coating layer is in the range of 0.5~50 nm, which can protect the negative electrode active material. function to avoid defects in the negative active material during the binder fibrosis process, thereby improving the first discharge efficiency and cycle performance of the lithium battery; at the same time, the Young's modulus of the negative electrode composite material is above 20Gpa and has good mechanical stability. It can alleviate the surface damage to the negative active material during the hot-pressing composite process of the dry negative electrode film and the current collector, thereby increasing the cycle performance of the battery. [0032] In the present disclosure, the ultrasonic method can be used to test the Young's modulus of the negative electrode composite material. The test method includes, for example: pulverizing the negative electrode composite material, pressing the resulting powder in a mold to form a sample, and sintering the sample in an inert atmosphere, and then The surface is smoothed to obtain a sample to be determined, and the Young's modulus of the sample to be determined is tested using the ultrasonic pulse method, which is used as the Young's modulus of the negative electrode composite material. [0033] Specifically, the test method for the Young's modulus of the negative electrode composite material is as follows: Use a mortar or grinder to crush the negative electrode composite material test sample into fine powder. The D50 particle size of the fine powder is 0.1~100 μm. The test sample powder is pressed into a regularly shaped specimen using a mold. Make sure the inner walls of the mold are smooth to reduce friction and stress concentrations. The specimens pressed into regular shapes are subjected to a sintering process in an inert atmosphere. The sintering temperature and time are determined according to the properties of the sample, usually between 600°C and 1200°C, and the sintering time is 1-6 hours. The temperature should be raised and lowered slowly during the sintering process to avoid cracking or deformation of the specimen. The sintered sample was slowly cooled to room temperature. Carefully remove the sintered sample from the mold to ensure that there are no cracks on the surface of the sintered sample. Use sandpaper or a polishing machine to grind and polish the surface of the sintered sample to make the surface smooth and flat, and obtain the pattern to be determined. Use precision measuring tools such as calipers or micrometers to measure the geometric dimensions (length, width, height, or diameter) of the pattern to be determined. Record dimensional data for subsequent calculation and analysis. Install the sample to be determined in the ultrasonic pulse test device, ensuring good contact between the sample to be determined and the test device. Send ultrasonic pulse: Start the ultrasonic pulse generator and send ultrasonic pulses to the pattern to be determined. Receive ultrasonic echo: Use an ultrasonic transducer to receive the echo of the ultrasonic pulse in the undetermined pattern and convert it into an electrical signal. The received electrical signal is processed and analyzed to obtain the Young's modulus of the undetermined pattern, which is the Young's modulus of the negative electrode composite material. [0034] According to an embodiment of the present disclosure, the Young's modulus of the negative electrode composite material is 20 to 450 GPa, and the thickness of the inorganic coating layer is 5 to 30 nm. The above-mentioned embodiments are beneficial to improving the first discharge efficiency and rate performance of the battery, and improving the cycle life of the battery. [0035]According to an embodiment of the present disclosure, the D50 particle size of the negative electrode composite material is 0.1~50 μm, preferably 5~40 μm. The above-mentioned embodiments are beneficial to improving the first discharge efficiency and rate performance of the battery, and improving the cycle life of the battery. [0036] According to an embodiment of the present disclosure, the inorganic coating layer includes one or more of a metal oxide, a lithium-containing solid electrolyte compound, a lithium-containing inorganic base, and an inorganic lithium salt; the metal of the metal oxide The element may be selected from Group IA, Group IIIA, Group IVA, Group IIB and Group IVB gold One or more of the metal elements; in a further embodiment, the metal element of Group IA can be selected from sodium; the metal element of Group IIIA can be selected from aluminum and/or indium; the metal element of Group IVA can be Selected from tin; Group IIB metal elements may be selected from zinc; Group IVB metal elements titanium and/or zirconium. The lithium-containing solid electrolyte compound is selected from doped or undoped lithium lanthanum zirconium oxide compounds, and the doping element can be selected from one or more of Group IIIA, Group IVB and Group VB metal elements; further In one embodiment, the doping element may be selected from aluminum in group IIIA, titanium in group IVB, niobium and/or tantalum in group VB. The above-mentioned embodiments are beneficial to improving the first discharge efficiency and rate performance of the battery, and improving the cycle life of the battery. [0037] According to an embodiment of the present disclosure, the metal oxide may be selected from one or more of titanium oxide, aluminum oxide, sodium oxide, zinc oxide, tin oxide, indium oxide and zirconium oxide. The above-mentioned embodiments are beneficial to improving the first discharge efficiency and rate performance of the battery, and improving the cycle life of the battery. [0038] According to an embodiment of the present disclosure, the lithium-containing solid electrolyte compound is selected from the group consisting of lithium lanthanum zirconium oxide (LLZO), lithium lanthanum zirconium titanium oxide (LLZTO), lithium lanthanum zirconium tantalum oxide, and lithium lanthanum zirconium aluminum oxide. and one or more of lithium lanthanum zirconium niobium oxide. The above-mentioned embodiments are beneficial to improving the first discharge efficiency and rate performance of the battery, and improving the cycle life of the battery. [0039] According to an embodiment of the present disclosure, the lithium-containing inorganic base is selected from lithium hydroxide. The above-mentioned embodiments are beneficial to improving the first discharge efficiency and rate performance of the battery, and improving the cycle life of the battery. [0040] According to an embodiment of the present disclosure, the inorganic lithium salt is selected from the group consisting of lithium metaaluminate, lithium metaphosphate, lithium phosphate, lithium iron phosphate, lithium manganese phosphate, lithium aluminum titanium phosphate (LATP), lithium aluminum germanium phosphate, carbonic acid One or more of lithium, lithium sulfate, lithium sulfite, lithium hypochlorite, lithium fluoride, lithium iodide, lithium selenide, lithium indium, lithium nitride, lithium sulfide and lithium phosphide. The above-mentioned embodiments are beneficial to improving the first discharge efficiency and rate performance of the battery, and improving the cycle life of the battery. [0041] According to an embodiment of the present disclosure, the inorganic coating layer further includes a dispersant, and the dispersant is selected from one of carboxymethyl cellulose, polyacrylic acid, polymethyl methacrylate, and polyvinylpyrrolidone. or more. The above embodiments are beneficial to uniformly dispersing inorganic materials on the surface of the negative electrode active material, and are beneficial to obtaining an inorganic coating layer with uniform thickness, effectively alleviating the problem of local charge and discharge polarization caused by inconsistent SEI thickness during the formation process, thereby increasing the number of negative electrodes. Tablet Cycling Stability. [0042] According to an embodiment of the present disclosure, the mass ratio of the dispersant to the inorganic material is (0.1~1):1, preferably (0.3~0.6):1. The above embodiment is beneficial to uniformly dispersing the inorganic material on the surface of the negative active material, and is beneficial to obtaining an inorganic coating layer with a uniform thickness. [0043] According to an embodiment of the present disclosure, the water contact angle θ of the negative electrode composite material is 60° or more; preferably 80°~150°. The above embodiments are beneficial to improving the water absorption of the surface of the negative electrode composite material and further improving the cycle life of the battery. [0044] A second aspect of the present disclosure provides a method for preparing the negative electrode composite material of the first aspect of the present disclosure. The method includes: causing particles containing inorganic substances to form an inorganic substance coating layer on the surface of the negative electrode active material; wherein, The Young's modulus of the inorganic substance-containing particles is 20 GPa or more. [0045] According to an embodiment of the present disclosure, the method for forming the inorganic coating layer is selected from the group consisting of liquid phase mixed solidification method, solid phase mixed depolymerization method, liquid phase deposition method, chemical vapor deposition method, liquid phase spray drying method, One or more of vapor spray deposition method, ion exchange method, atomic layer deposition method, sol-gel method and magnetron sputtering method. [0046] According to an embodiment of the present disclosure, forming the inorganic coating layer further includes adding a dispersant to a system containing a negative active material and an inorganic material. The dispersant is selected from the group consisting of carboxymethylcellulose, polyacrylic acid, One or more of polymethylmethacrylate and polyvinylpyrrolidone. In one embodiment, the dispersant used has a certain Young's modulus, which can increase the Young's modulus of the inorganic coating layer raw material and further increase the Young's modulus of the negative electrode composite material. The above embodiments are beneficial to uniformly dispersing inorganic materials on the surface of the negative electrode active material, and are beneficial to obtaining an inorganic coating layer with uniform thickness, effectively alleviating the problem of local charge and discharge polarization caused by inconsistent SEI thickness during the formation process, thereby increasing the number of negative electrodes. Tablet Cycling Stability. [0047] According to an embodiment of the present disclosure, the mass ratio of the dispersant to the inorganic material is (0.1~1):1, preferably (0.3~0.6):1. The above embodiments are beneficial to uniformly dispersing inorganic materials on the surface of the negative electrode active material, and are beneficial to obtaining an inorganic coating layer with uniform thickness, effectively alleviating the problem of local charge and discharge polarization caused by inconsistent SEI thickness during the formation process, thereby increasing the number of negative electrodes. Tablet Cycling Stability. [0048] According to an embodiment of the present disclosure, the negative active material can be a conventional negative active material in the art, which is not particularly limited by the present disclosure. For example, the negative active material can be selected from graphite, silicon carbon and hard carbon materials. of one or more. [0049] According to an embodiment of the present disclosure, when preparing composite materials for dry-process negative electrodes, a dispersion solvent can be used for inorganic materials that are unstable in aqueous solutions. For example, the dispersion solvent can be N-methylpyrrolidone, tetrahydrofuran, ethanol, or carbonic acid. Vinyl ester (EC) and other suitable organic solvents. [0050] The present disclosure provides a method for preparing a dry negative electrode sheet. The method includes: mixing a negative electrode composite material, a conductive agent and a binder to obtain a mixture, and subjecting the mixture to fiberization and calendering to obtain a negative electrode material layer. ; Then compound the negative electrode material layer with the current collector; [0051] Wherein, the negative electrode composite material is the negative electrode composite material described in the first aspect of this disclosure. [0052] In this disclosure, the negative electrode composite material is prepared by a dry method to prepare the negative electrode plate, which can avoid the failure of the inorganic coating layer of the negative electrode composite material due to the presence of water absorption characteristics, or the failure of the inorganic coating layer caused by reaction with water, and avoid the failure of the negative electrode composite material. However, it cannot protect the negative active material. Through dry preparation, the inorganic coating layer can effectively protect the negative active material, thereby improving the first discharge efficiency and rate performance of the battery, and improving the cycle life of the battery. [0053] According to an embodiment of the present disclosure, the mass part of the binder is 19 or less, and the mass part of the conductive agent is 1 or less relative to 80 to 100 mass parts of the negative electrode composite material. In the present disclosure, the binder and the conductive agent are not 0, and can be any value greater than 0, for example, 0.01. The conductive agent can be a conventional conductive agent in the field, for example, it can be one or more of carbon black, carbon nanotubes (CNT), acetylene black and graphene; the binder is a fiberizable compound ; Preferably, the binder is selected from one or more of polypropylene, polytetrafluoroethylene (PTFE) and styrene-butadiene rubber (SBR). [0054] According to an embodiment of the present disclosure, the fiberization process is a conventional binder fiberization process in the art, which can be performed by a jet mill; the calendering process can be a conventional operation in the art, such as by powder The fiberized mixed powder is prepared into a self-supporting film by extrusion molding or powder roll molding. The above embodiments bring the conductive agent into closer contact with the negative electrode composite material, allowing lithium ions to be better intercalated and detached from the surface of the negative electrode composite material, thereby improving the conductivity of the electrode and the rate performance of the battery. [0055] A third aspect of the present disclosure provides a dry-process negative electrode sheet. The dry-process negative electrode sheet includes a current collector and a negative electrode material layer disposed on at least one surface of the current collector; the negative electrode material layer includes the first aspect of the present disclosure. The negative electrode composite material, the conductive agent and the fibrous binder, wherein at least part of the negative electrode composite material is dispersed in the fibrous binder. like Figure 1 As shown in the figure, there is a large amount of fibrous binder in the cross-section of the dry-process negative electrode sheet under the SEM electron microscope, and at least part of the negative electrode composite material is dispersed in the fibrous binder. [0056] According to an embodiment of the present disclosure, the thickness of the negative electrode material layer is 30 to 200 μm. The above embodiments can improve battery performance and improve battery life. [0057] According to an embodiment of the present disclosure, in the negative electrode material layer, the mass parts of the conductive agent are 19 or less relative to 80 to 100 parts by mass of the negative electrode composite material and the binder. The number of copies is 1 or less. In the present disclosure, the mass ratio of the negative electrode composite material, binder and conductive agent can be calculated based on the feeding ratio when preparing the dry negative electrode piece. In the present disclosure, the binder and the conductive agent are not 0, and can be any value greater than 0, for example, 0.01. [0058] According to an embodiment of the present disclosure, the negative electrode material layer may be disposed on one surface or both surfaces of the current collector. [0059] A fourth aspect of the present disclosure provides a lithium battery, including a positive electrode sheet, a negative electrode sheet, a separator, and an electrolyte; wherein the negative electrode sheet is the dry-process negative electrode sheet described in the third aspect of the disclosure. [0060] According to an embodiment of the present disclosure, the positive electrode sheet includes a current collector and a positive active material layer disposed on the current collector; the positive active material layer may be disposed on one surface or both surfaces of the current collector. On the surface. In one embodiment, the positive electrode piece can be prepared by a wet method. In another embodiment, the positive active material layer can also be prepared by a dry method. The positive active material layer includes a positive active material. The positive active material is not specifically limited in this disclosure and can be a conventional positive active material in the art. For example, the positive active material includes but is not limited to LiFe. x Mn 1-x PO 4 ,LiFePO 4 ,LiCoO 2 ,LiMn 2 O 4 ,LiNi x Co y Mn z O 2 (x+y+z=1, 0≤x≤1, 0≤y≤1, 0≤z≤1), LiNi x Co y Al z O 2 (x+y+z=1, 0≤x≤1, 0≤y≤1, 0≤z≤1). [0061] According to an embodiment of the present disclosure, the electrolyte is a non-aqueous solvent, which can be a conventional electrolyte in the art, including but not limited to ethylene carbonate (EC), propylene carbonate (PC), dimethyl carbonate Ester (DMC), diethyl carbonate (DEC), ethyl methyl carbonate (EMC), ethyl carbonate, butylene carbonate. [0062]The battery in the present disclosure can be assembled using conventional methods in the art. For example, the battery includes a positive electrode, a negative electrode, an electrolyte, a separator and structural parts, and is manufactured according to conventional manufacturing processes. [0063] The present disclosure will be further described in detail below through examples. Unless otherwise specified, other raw materials can be obtained through commercial channels. [0064] Atomic layer deposition was performed on an Atomfab instrument; spray drying was performed on a Preci P series spray drying equipment; [0065] The thickness of the inorganic coating layer was tested on a Talos F200X transmission electron microscope model ThermoFisher; [0066] The D50 particle size of the negative electrode composite material was tested on a Malvern 3000 particle size analyzer. [0067] The contact angle of the negative electrode composite material was tested on a contact angle measuring instrument model SDC-200S. [0068] The following preparation examples are used to prepare negative electrode composite materials for dry process negative electrodes. [0069] Preparation Example 1 [0070] The specific preparation method is: mix graphite powder and water in a mass ratio of 1:5 and stir to form a uniform slurry; add LiOH crystals to the slurry, and the mass ratio of graphite powder to LiOH crystals is 100:1; add the slurry in which LiOH has been dissolved Through spray drying, the spray drying temperature is 100°C, and the negative electrode composite material S1 with LiOH coating is obtained. S1 is graphite with a LiOH coating layer. The thickness of the coating layer is 7 nm. The Young's modulus of the negative electrode composite material S1 is 20GPa. [0071] Preparation Example 2 [0072] The specific preparation method is: mix graphite powder and water at a mass ratio of 1:5 and stir to form a uniform slurry; add Li to the slurry. 2 CO 3 Crystal, graphite powder and Li 2 CO 3 The mass ratio of the crystals is 100:1; Li will be dissolved 2 CO 3 The slurry is spray dried at a temperature of 100°C to obtain Li 2 CO 3 Coated anode composite material S2, S2 has Li 2 CO 3 The thickness of the coating layer of graphite is 10 nm, and the Young's m | 1. A dry-process negative electrode piece, It is characterized by, The dry-process negative electrode sheet includes a current collector and a negative electrode material layer disposed on at least one surface of the current collector; the negative electrode material layer includes a negative electrode composite material, a conductive agent and a fibrous binder, wherein at least part of the The negative electrode composite material is dispersed in the fibrous binder; The negative electrode composite material includes a negative electrode active material and an inorganic coating layer covering the surface of the negative electrode active material. The thickness of the inorganic coating layer is 0.5~50 nm; the Young's modulus of the negative electrode composite material It is above 20 GPa; the negative active material is selected from one or more of graphite, silicon carbon and hard carbon materials; Wherein, the method of preparing the dry negative electrode sheet includes: mixing the negative electrode composite material, the conductive agent and the binder to obtain a mixture, and using an airflow mill to perform fiberization and calendering on the mixture to obtain the negative electrode. material layer; and then compound the negative electrode material layer with the current collector. 2. The dry negative electrode piece according to claim 1, in, The Young's modulus of the negative electrode composite material is 20 to 450 GPa; the thickness of the inorganic coating layer is 5 to 30 nm. 3. The dry-process negative electrode piece according to claim 1, in, The D50 particle size of the negative electrode composite material is 0.1~50 μm. 4. The dry negative electrode piece according to claim 1, in, The inorganic coating layer includes one or more of metal oxides, lithium-containing solid electrolyte compounds, lithium-containing inorganic bases and inorganic lithium salts; The metal element of the metal oxide is selected from one or more metal elements of Group IA, Group IIIA, Group IVA, Group IIB and Group IVB; The lithium-containing solid electrolyte compound is selected from doped or undoped lithium lanthanum zirconium oxide compounds, and the doping element is selected from one or more metal elements of Group IIIA, Group IVB and Group VB. 5. The dry negative electrode piece according to claim 4, in, The metal oxide is selected from one or more of titanium oxide, aluminum oxide, sodium oxide, zinc oxide, tin oxide, indium oxide and zirconium oxide; The lithium-containing solid electrolyte compound is selected from one or more of lithium lanthanum zirconium oxide, lithium lanthanum zirconium titanium oxide, lithium lanthanum zirconium tantalum oxide, lithium lanthanum zirconium aluminum oxide and lithium lanthanum zirconium niobium oxide; The lithium-containing inorganic base is selected from lithium hydroxide; The inorganic lithium salt is selected from the group consisting of lithium metaaluminate, lithium metaphosphate, lithium phosphate, lithium iron phosphate, lithium manganese phosphate, lithium titanium aluminum phosphate, lithium aluminum germanium phosphate, lithium carbonate, lithium sulfate, lithium sulfite, hypochlorous acid One or more of lithium, lithium fluoride, lithium iodide, lithium selenide, lithium indium, lithium nitride, lithium sulfide and lithium phosphide. 6. The dry negative electrode piece according to claim 1, in, The inorganic coating layer further includes a dispersant, the dispersant being selected from one or more types of carboxymethyl cellulose, polyacrylic acid, polymethylmethacrylate and polyvinylpyrrolidone; The mass ratio of the dispersant to the inorganic material in the inorganic coating layer is (0.1~1):1. 7. The dry negative electrode piece according to claim 1, in, The water contact angle θ of the negative electrode composite material is 60° or more. 8. The dry negative electrode piece according to claim 1, in, The method of preparing the negative electrode composite material includes: causing particles containing inorganic substances to form an inorganic substance coating layer on the surface of the negative electrode active material; Wherein, the Young's modulus of the inorganic substance-containing particles is 20 GPa or more. 9. The dry negative electrode piece according to claim 8, in, The method for forming the inorganic coating layer is selected from the group consisting of liquid phase mixed solidification method, solid phase mixed depolymerization method, liquid phase deposition method, chemical vapor deposition method, liquid phase spray drying method, vapor phase spray deposition method, ion exchange method, One or more of atomic layer deposition, sol-gel and magnetron sputtering. 10. The dry-process negative electrode piece according to claim 9, in, When forming the inorganic coating layer, a dispersant is also added, and the dispersant is selected from one or more types of carboxymethylcellulose, polyacrylic acid, polymethylmethacrylate, and polyvinylpyrrolidone. 11. The dry negative electrode piece according to claim 1, in, The thickness of the negative electrode material layer is 30~200 μm; In the negative electrode material layer, the mass fraction of the binder is 19 or less, and the mass fraction of the conductive agent is 1 or less relative to 80 to 100 mass parts of the negative electrode composite material. 12. A lithium battery, It is characterized by, It includes a positive electrode piece, a negative electrode piece, a separator and an electrolyte; wherein the negative electrode piece is a dry-process negative electrode piece according to any one of claims 1 to 11. | 比亚迪股份有限公司
836 | CN118588940A | Granted | BYD CO LTD | Electrode manufacturing processes¦Negative electrodes¦Li-accumulators | 2024-08-06 | 2024-09-03 | Negative electrode composite material and preparation method thereof, dry-method negative electrode pole piece and lithium battery | The invention relates to a negative electrode composite material and a preparation method thereof, a dry-method negative electrode pole piece and a lithium battery, the negative electrode composite material comprises a negative electrode active material and an inorganic matter coating layer coating the surface of the negative electrode active material, and the thickness of the inorganic matter coating layer is 0.5-50nm; the Young's modulus of the negative electrode composite material is more than 20 GPa. The negative electrode composite material has the inorganic matter coating layer, so that the negative electrode active material can be protected, the negative electrode active material is prevented from generating defects in a binder fibrosis process, and the first discharge efficiency and the cycle performance of the lithium battery are further improved; meanwhile, the surface damage to a negative active material in a dry-method negative electrode film and current collector hot-pressing compounding process can be relieved, so that the cycle performance of the battery is improved. | Technical field [0001] The present disclosure relates to the field of batteries, and specifically to a negative electrode composite material and a preparation method thereof, a dry-process negative electrode sheet and a lithium battery. Background technology [0002] With the rapid development of the new energy vehicle industry, the current battery production technology can no longer meet the needs of new energy vehicles. Production issues such as speed, safety, and environmental protection have once again become the focus of the industry. Dry electrode technology is to mix the dry powder of active material material with the corresponding conductive agent and binder, and fiberize the binder through airflow mill. The powder is directly prepared into an electrode film, and then the electrode film is combined with the current collector. , prepare the required dry electrode. The dry electrode process does not require the addition of various solvents, which reduces the complexity of the manufacturing process and improves the environmental protection and safety features during the preparation of electrode pieces; it reduces the preparation of electrode slurry and the coating process of electrode pieces, which greatly improves Improve production efficiency and reduce production costs. In addition, dry electrode technology can prepare thick electrode systems that cannot be completed by traditional wet coating processes, providing technical support for the design and development of energy-density batteries. Therefore, dry electrode technology has become one of the future trends in the battery industry. [0003] However, the current dry-process negative electrode still has the following problems: On the one hand, the negative electrode active material is usually a soft carbon material or silicon-based material. During the fiberization process of mixing with binder dry powder, the morphology of the negative active material and the The surface structure of the particles is destroyed due to collision in the airflow mill, causing a large number of defects on the surface of the negative active material material. Compared with the wet negative electrode, the dry negative electrode manufacturing process is complicated, and the surface defects of the negative active material are exposed to the electrolyte, which leads to the irreversible consumption of active lithium during the formation process and reduces the first discharge efficiency of the battery. In addition, defects will also increase the consumption of electrolyte during the cycle and shorten the cycle life of the battery. [0004] One way to solve the above problems is to add film-forming additives to the electrolyte to improve SEI film formation during the formation process. However, this method will lead to an increase in the thickness of the SEI film and cannot avoid the consumption of active lithium. At the same time, defects on the surface of the negative active material particles are uneven due to binder fibrosis. The SEI film formed in densely distributed areas is thicker, while the SEI film formed in non-defective areas is thin. The SEI film thickness difference is too large, resulting in lithium ion conduction. The rate is inconsistent, causing local polarization and performance degradation, which in turn affects the performance of the entire electrode and battery core. Contents of the invention [0005] The purpose of this disclosure is to provide a negative electrode composite material and a preparation method thereof, a dry-process negative electrode sheet and a lithium battery. The negative electrode composite material can protect the negative electrode active material and avoid the negative electrode active material during the binder fibrosis process. Defects are generated in the process, thereby improving the first discharge efficiency and cycle performance of the lithium battery; at the same time, it can alleviate the surface damage to the negative active material during the hot-pressing composite process of the dry negative electrode film and the current collector, thereby increasing the cycle performance of the battery. [0006] In order to achieve the above object, a first aspect of the present disclosure provides a negative electrode composite material. The negative electrode composite material includes a negative electrode active material and an inorganic coating layer coating the surface of the negative electrode active material. The inorganic coating layer The thickness is 0.5~50nm; the Young's modulus of the negative electrode composite material is more than 20GPa. [0007] Optionally, the Young's modulus of the negative electrode composite material is 20 to 450 GPa; the thickness of the inorganic coating layer is 5 to 30 nm. [0008] Optionally, the D50 particle size of the negative electrode composite material is 0.1~50 μm. [0009] Optionally, the inorganic coating layer includes one or more of metal oxides, lithium-containing solid electrolyte compounds, lithium-containing inorganic bases and inorganic lithium salts; The metal element of the metal oxide is selected from one or more metal elements of Group IA, Group IIIA, Group IVA, Group IIB and Group IVB; The lithium-containing solid electrolyte compound is selected from doped or undoped lithium lanthanum zirconium oxide compounds, and the doping element is selected from one or more of Group IIIA, Group IVB and Group VB metal elements. [0010] Optionally, the metal oxide is selected from one or more of titanium oxide, aluminum oxide, sodium oxide, zinc oxide, tin oxide, indium oxide and zirconium oxide; The lithium-containing solid electrolyte compound is selected from one or more of lithium lanthanum zirconium oxide, lithium lanthanum zirconium titanium oxide, lithium lanthanum zirconium tantalum oxide, lithium lanthanum zirconium aluminum oxide and lithium lanthanum zirconium niobium oxide; The lithium-containing inorganic base is selected from lithium hydroxide; The inorganic lithium salt is selected from the group consisting of lithium metaaluminate, lithium metaphosphate, lithium phosphate, lithium iron phosphate, lithium manganese phosphate, lithium titanium aluminum phosphate, lithium aluminum germanium phosphate, lithium carbonate, lithium sulfate, lithium sulfite, hypochlorous acid One or more of lithium, lithium fluoride, lithium iodide, lithium selenide, lithium indium, lithium nitride, lithium sulfide and lithium phosphide. [0011] Optionally, the inorganic coating layer further includes a dispersant, the dispersant being selected from one or more of carboxymethyl cellulose, polyacrylic acid, polymethylmethacrylate and polyvinylpyrrolidone; The mass ratio of the dispersant to the inorganic material is (0.1~1):1. [0012] A second aspect of the present disclosure provides a method for preparing the negative electrode composite material of the first aspect of the present disclosure. The method includes: causing particles containing inorganic substances to form an inorganic substance coating layer on the surface of the negative electrode active material; wherein, The Young's modulus of the inorganic substance-containing particles is 20 GPa or more. [0013] Optionally, the method for forming the inorganic coating layer is selected from the group consisting of liquid phase mixed solidification method, solid phase mixed depolymerization method, liquid phase deposition method, chemical vapor deposition method, liquid phase spray drying method, vapor phase spray deposition method, One or more of ion exchange method, atomic layer deposition method, sol-gel method and magnetron sputtering method. [0014] Optionally, a dispersant is also added when forming the inorganic coating layer, and the dispersant is selected from one or more types of carboxymethyl cellulose, polyacrylic acid, polymethyl methacrylate, and polyvinylpyrrolidone. . [0015] A third aspect of the present disclosure provides a dry-process negative electrode sheet. The dry-process negative electrode sheet includes a current collector and a negative electrode material layer disposed on at least one surface of the current collector; the negative electrode material layer includes the first aspect of the present disclosure. The negative electrode composite material, conductive agent and fibrous binder, wherein at least part of the negative electrode composite material is dispersed in the fibrous binder. [0016] Optionally, the thickness of the negative electrode material layer is 30~200 μm; In the negative electrode material layer, the mass parts of the binder are 19 or less, and the conductive agent is 1 or less parts by mass relative to 80 to 100 parts by mass of the negative electrode composite material. [0017] A fourth aspect of the present disclosure provides a lithium battery, including a positive electrode sheet, a negative electrode sheet, a separator, and an electrolyte; wherein the negative electrode sheet is the dry-process negative electrode sheet described in the third aspect of the disclosure. [0018] Through the above technical solution, the present disclosure provides a negative electrode composite material. The negative electrode composite material includes a negative electrode active material and an inorganic coating layer covering the surface of the negative electrode active material. The thickness of the inorganic coating layer is between 0.5 and 0.5~ Within the range of 50nm, it can protect the negative active material and avoid defects in the negative active material during the binder fibrosis process, thereby improving the first discharge efficiency and cycle performance of the lithium battery; at the same time, the Young's model of the negative electrode composite material The amount is above 20Gpa and has good mechanical stability, which can alleviate the surface damage to the negative active material during the hot-pressing composite process of the dry negative electrode film and the current collector, thereby increasing the cycle performance of the battery. [0019] Other features and advantages of the present disclosure will be described in detail in the detailed description that follows. Description of the drawings [0020] The accompanying drawings are used to provide a further understanding of the present disclosure and constitute a part of the specification. They are used to explain the present disclosure together with the following specific embodiments, but do not constitute a limitation of the present disclosure. In the attached picture: Figure 1 This is an SEM image of the dry negative electrode material layer obtained in Example 1 of the present disclosure. Detailed implementation [0021] Specific embodiments of the present disclosure will be described in detail below. It should be understood that the specific embodiments described here are only used to illustrate and explain the present disclosure, and are not intended to limit the present disclosure. [0022] A first aspect of the present disclosure provides a negative electrode composite material. The negative electrode composite material includes a negative electrode active material and an inorganic coating layer coating the surface of the negative electrode active material. The thickness of the inorganic coating layer is 0.5~ 50nm; the Young's modulus of the negative electrode composite material is above 20GPa. [0023] The negative electrode composite material of the present disclosure includes a negative electrode active material and an inorganic coating layer covering the surface of the negative electrode active material. The thickness of the inorganic coating layer is in the range of 0.5~50 nm, which can protect the negative electrode active material. function to avoid defects in the negative electrode active material during the binder fibrosis process, thereby improving the first discharge efficiency and cycle performance of the lithium battery; at the same time, the Young's modulus of the negative electrode composite material is above 20Gpa and has good mechanical stability. It can alleviate the surface damage to the negative active material during the hot-pressing composite process of the dry negative electrode film and the current collector, thereby increasing the cycle performance of the battery. [0024] In the present disclosure, the ultrasonic method can be used to test the Young's modulus of the negative electrode composite material. The test method includes, for example: pulverizing the negative electrode composite material, pressing the resulting powder in a mold to form a sample, and sintering the sample in an inert atmosphere, and then The surface is smoothed to obtain a sample to be determined, and the Young's modulus of the sample to be determined is tested using the ultrasonic pulse method, which is used as the Young's modulus of the negative electrode composite material. [0025] Specifically, the test method for the Young's modulus of the negative electrode composite material is as follows: Use a mortar or grinder to crush the negative electrode composite material test sample into fine powder. The D50 particle size of the fine powder is 0.1~100 μm. The test sample powder is pressed into a regularly shaped specimen using a mold. Make sure the inner walls of the mold are smooth to reduce friction and stress concentrations. The specimens pressed into regular shapes are subjected to a sintering process in an inert atmosphere. The sintering temperature and time are determined according to the properties of the sample, usually between 600°C and 1200°C, and the sintering time is 1-6 hours. The temperature should be raised and lowered slowly during the sintering process to avoid cracking or deformation of the specimen. The sintered sample was slowly cooled to room temperature. Carefully remove the sintered sample from the mold to ensure that there are no cracks on the surface of the sintered sample. Use sandpaper or a polishing machine to grind and polish the surface of the sintered sample to make the surface smooth and flat, and obtain the pattern to be determined. Use precision measuring tools such as calipers or micrometers to measure the geometric dimensions (length, width, height, or diameter) of the pattern to be determined. Record dimensional data for subsequent calculation and analysis. Install the sample to be determined in the ultrasonic pulse test device, ensuring good contact between the sample to be determined and the test device. Send ultrasonic pulse: Start the ultrasonic pulse generator and send ultrasonic pulses to the pattern to be determined. Receive ultrasonic echo: Use an ultrasonic transducer to receive the echo of the ultrasonic pulse in the undetermined pattern and convert it into an electrical signal. The received electrical signal is processed and analyzed to obtain the Young's modulus of the undetermined pattern, which is the Young's modulus of the negative electrode composite material. [0026] According to an embodiment of the present disclosure, the Young's modulus of the negative electrode composite material is 20 to 450 GPa, and the thickness of the inorganic coating layer is 5 to 30 nm. The above-mentioned embodiments are beneficial to improving the first discharge efficiency and rate performance of the battery, and improving the cycle life of the battery. [0027] According to an embodiment of the present disclosure, the D50 particle size of the negative electrode composite material is 0.1~50 μm, preferably 5~40 μm. The above-mentioned embodiments are beneficial to improving the first discharge efficiency and rate performance of the battery, and improving the cycle life of the battery. [0028]According to an embodiment of the present disclosure, the inorganic coating layer includes one or more of a metal oxide, a lithium-containing solid electrolyte compound, a lithium-containing inorganic base, and an inorganic lithium salt; the metal of the metal oxide The element may be selected from one or more metal elements of Group IA, Group IIIA, Group IVA, Group IIB and Group IVB; in a further embodiment, the metal element of Group IA may be selected from Sodium; the metal element of Group IIIA can be selected from aluminum and/or indium; the metal element of Group IVA can be selected from tin; the metal element of Group IIB can be selected from zinc; the metal element of Group IVB can be selected from titanium and/or zirconium. The lithium-containing solid electrolyte compound is selected from doped or undoped lithium lanthanum zirconium oxide compounds, and the doping element can be selected from one or more of Group IIIA, Group IVB and Group VB metal elements; further In one embodiment, the doping element may be selected from aluminum in Group IIIA, titanium in Group IVB, niobium and/or tantalum in Group VB. The above embodiments are beneficial to improving the first discharge efficiency and rate performance of the battery, and improving the cycle life of the battery. [0029] According to an embodiment of the present disclosure, the metal oxide may be selected from one or more of titanium oxide, aluminum oxide, sodium oxide, zinc oxide, tin oxide, indium oxide and zirconium oxide. The above embodiments are beneficial to improving the first discharge efficiency and rate performance of the battery, and improving the cycle life of the battery. [0030] According to an embodiment of the present disclosure, the lithium-containing solid electrolyte compound is selected from the group consisting of lithium lanthanum zirconium oxide (LLZO), lithium lanthanum zirconium titanium oxide (LLZTO), lithium lanthanum zirconium tantalum oxide, and lithium lanthanum zirconium aluminum oxide. and one or more of lithium lanthanum zirconium niobium oxide. The above embodiments are beneficial to improving the first discharge efficiency and rate performance of the battery, and improving the cycle life of the battery. [0031] According to an embodiment of the present disclosure, the lithium-containing inorganic base is selected from lithium hydroxide. The above embodiments are beneficial to improving the first discharge efficiency and rate performance of the battery, and improving the cycle life of the battery. [0032] According to an embodiment of the present disclosure, the inorganic lithium salt is selected from the group consisting of lithium metaaluminate, lithium metaphosphate, lithium phosphate, lithium iron phosphate, lithium manganese phosphate, lithium aluminum titanium phosphate (LATP), lithium aluminum germanium phosphate, carbonic acid One or more of lithium, lithium sulfate, lithium sulfite, lithium hypochlorite, lithium fluoride, lithium iodide, lithium selenide, lithium indium, lithium nitride, lithium sulfide and lithium phosphide. The above-mentioned embodiments are beneficial to improving the first discharge efficiency and rate performance of the battery, and improving the cycle life of the battery. [0033] According to an embodiment of the present disclosure, the inorganic coating layer further includes a dispersant, and the dispersant is selected from one of carboxymethyl cellulose, polyacrylic acid, polymethyl methacrylate, and polyvinylpyrrolidone. or more. The above embodiments are beneficial to uniformly dispersing inorganic materials on the surface of the negative electrode active material, and are beneficial to obtaining an inorganic coating layer with uniform thickness, effectively alleviating the problem of local charge and discharge polarization caused by inconsistent SEI thickness during the formation process, thereby increasing the number of negative electrodes. Tablet Cycling Stability. [0034] According to an embodiment of the present disclosure, the mass ratio of the dispersant to the inorganic material is (0.1~1):1, preferably (0.3~0.6):1. The above embodiment is beneficial to uniformly dispersing the inorganic material on the surface of the negative active material, and is beneficial to obtaining an inorganic coating layer with a uniform thickness. [0035] According to an embodiment of the present disclosure, the water contact angle θ of the negative electrode composite material is 60° or more; preferably 80°~150°. The above embodiments are beneficial to improving the water absorption of the surface of the negative electrode composite material and further improving the cycle life of the battery. [0036] A second aspect of the present disclosure provides a method for preparing the negative electrode composite material of the first aspect of the present disclosure. The method includes: causing particles containing inorganic substances to form an inorganic substance coating layer on the surface of the negative electrode active material; wherein, The Young's modulus of the inorganic substance-containing particles is 20 GPa or more. [0037] According to an embodiment of the present disclosure, the method for forming the inorganic coating layer is selected from the group consisting of liquid phase mixed solidification method, solid phase mixed depolymerization method, liquid phase deposition method, chemical vapor deposition method, liquid phase spray drying method, One or more of vapor spray deposition method, ion exchange method, atomic layer deposition method, sol-gel method and magnetron sputtering method. [0038] According to an embodiment of the present disclosure, forming the inorganic coating layer further includes adding a dispersant to a system containing a negative active material and an inorganic material. The dispersant is selected from the group consisting of carboxymethylcellulose, polyacrylic acid, One or more of polymethylmethacrylate and polyvinylpyrrolidone. In one embodiment, the dispersant used has a certain Young's modulus, which can increase the Young's modulus of the inorganic coating layer raw material and further increase the Young's modulus of the negative electrode composite material. The above embodiments are beneficial to uniformly dispersing inorganic materials on the surface of the negative electrode active material, and are beneficial to obtaining an inorganic coating layer with uniform thickness, effectively alleviating the problem of local charge and discharge polarization caused by inconsistent SEI thickness during the formation process, thereby increasing the number of negative electrodes. Tablet Cycling Stability. [0039] According to an embodiment of the present disclosure, the mass ratio of the dispersant to the inorganic material is (0.1~1):1, preferably (0.3~0.6):1. The above embodiments are beneficial to uniformly dispersing inorganic materials on the surface of the negative electrode active material, and are beneficial to obtaining an inorganic coating layer with uniform thickness, effectively alleviating the problem of local charge and discharge polarization caused by inconsistent SEI thickness during the formation process, thereby increasing the number of negative electrodes. Tablet Cycling Stability. [0040] According to an embodiment of the present disclosure, the negative active material can be a conventional negative active material in the art, which is not particularly limited by the present disclosure. For example, the negative active material can be selected from graphite, silicon carbon and hard carbon materials. of one or more. [0041] According to an embodiment of the present disclosure, when preparing composite materials for dry-process negative electrodes, a dispersion solvent can be used for inorganic materials that are unstable in aqueous solutions. For example, the dispersion solvent can be N-methylpyrrolidone, tetrahydrofuran, ethanol, or carbonic acid. Vinyl ester (EC) and other suitable organic solvents. [0042] The present disclosure provides a method for preparing a dry negative electrode sheet. The method includes: mixing a negative electrode composite material, a conductive agent and a binder to obtain a mixture, and subjecting the mixture to fiberization and calendering to obtain a negative electrode material layer. ; Then compound the negative electrode material layer and the current collector; Wherein, the negative electrode composite material is the negative electrode composite material described in the first aspect of this disclosure. [0043] In this disclosure, the negative electrode composite material is prepared by a dry method to prepare the negative electrode plate, which can avoid the failure of the inorganic coating layer of the negative electrode composite material due to the presence of water absorption characteristics, or the failure of the inorganic coating layer caused by reaction with water, and avoid the failure of the negative electrode composite material. However, it cannot protect the negative active material. Through dry preparation, the inorganic coating layer can effectively protect the negative active material, thereby improving the first discharge efficiency and rate performance of the battery, and improving the cycle life of the battery. [0044] According to an embodiment of the present disclosure, the mass part of the binder is 19 or less, and the mass part of the conductive agent is 1 or less relative to 80 to 100 mass parts of the negative electrode composite material. In the present disclosure, the binder and the conductive agent are not 0, and can be any value greater than 0, for example, 0.01. The conductive agent can be a conventional conductive agent in the field, for example, it can be one or more of carbon black, carbon nanotubes (CNT), acetylene black and graphene; the binder is a fiberizable compound ; Preferably, the binder is selected from one or more of polypropylene, polytetrafluoroethylene (PTFE) and styrene-butadiene rubber (SBR). [0045] According to an embodiment of the present disclosure, the fiberization process is a conventional binder fiberization process in the field, which can be performed by an airflow mill; the calendering process can be a conventional operation in the field, such as by powder The fiberized mixed powder is prepared into a self-supporting film by extrusion molding or powder roll molding. The above embodiments bring the conductive agent into closer contact with the negative electrode composite material, allowing lithium ions to be better intercalated and detached from the surface of the negative electrode composite material, thereby improving the conductivity of the electrode and the rate performance of the battery. [0046] A third aspect of the present disclosure provides a dry-process negative electrode sheet. The dry-process negative electrode sheet includes a current collector and a negative electrode material layer disposed on at least one surface of the current collector; the negative electrode material layer includes the first aspect of the present disclosure. The negative electrode composite material, the conductive agent and the fibrous binder, wherein at least part of the negative electrode composite material is dispersed in the fibrous binder. like Figure 1 As shown in the figure, there is a large amount of fibrous binder in the cross-section of the dry-process negative electrode piece under the SEM electron microscope, and at least part of the negative electrode composite material is dispersed in the fibrous binder. [0047] According to an embodiment of the present disclosure, the thickness of the negative electrode material layer is 30 to 200 μm. The above embodiments can improve battery performance and improve battery life. [0048] According to an embodiment of the present disclosure, in the negative electrode material layer, the mass parts of the conductive agent are 19 or less relative to 80 to 100 parts by mass of the negative electrode composite material and the binder. The number of copies is 1 or less. In the present disclosure, the mass ratio of the negative electrode composite material, binder and conductive agent can be calculated based on the feeding ratio when preparing the dry negative electrode sheet. In the present disclosure, the binder and the conductive agent are not 0, and can be any value greater than 0, for example, 0.01. [0049] According to an embodiment of the present disclosure, the negative electrode material layer may be disposed on one surface or both surfaces of the current collector. [0050] A fourth aspect of the present disclosure provides a lithium battery, including a positive electrode sheet, a negative electrode sheet, a separator, and an electrolyte; wherein the negative electrode sheet is the dry-process negative electrode sheet described in the third aspect of the disclosure. [0051] According to an embodiment of the present disclosure, the positive electrode sheet includes a current collector and a positive active material layer disposed on the current collector; the positive active material layer may be disposed on one surface or both surfaces of the current collector. On the surface. In one embodiment, the positive electrode piece can be prepared by a wet method. In another embodiment, the positive active material layer can also be prepared by a dry method. The positive active material layer includes a positive active material. The present disclosure does not limit the positive active material. It can be a conventional positive active material in the art. For example, the positive active material includes but is not limited to LiFe. x Mn 1-x PO 4 ,LiFePO 4 ,LiCoO 2 ,LiMn 2 O 4 ,LiNi x Co y Mn z O 2 (x+y+z=1, 0≤x≤1, 0≤y≤1, 0≤z≤1), LiNi x Co y Al z O 2 (x+y+z=1, 0≤x≤1, 0≤y≤1, 0≤z≤1). [0052] According to an embodiment of the present disclosure, the electrolyte is a non-aqueous solvent, which can be a conventional electrolyte in the art, including but not limited to ethylene carbonate (EC), propylene carbonate (PC), dimethyl carbonate Ester (DMC), diethyl carbonate (DEC), ethyl methyl carbonate (EMC), ethyl carbonate, butylene carbonate. [0053] The battery in the present disclosure can be assembled using conventional methods in the art. For example, the battery includes a positive electrode, a negative electrode, an electrolyte, a separator and structural parts, and is manufactured according to conventional manufacturing processes. [0054] The present disclosure will be further described in detail below through examples. Unless otherwise specified, other raw materials can be obtained through commercial channels. [0055]Atomic layer deposition was performed on an Atomfab instrument; spray drying was performed on a Preci P series spray drying equipment; The thickness of the inorganic coating layer was tested on a Talos F200X transmission electron microscope model ThermoFisher; The D50 particle size of the negative electrode composite material was tested on a Malvern 3000 particle size analyzer. [0056] The contact angle of the negative electrode composite material was tested on a contact angle measuring instrument model SDC-200S. [0057] The following preparation examples are used to prepare negative electrode composite materials for dry process negative electrodes. [0058] Preparation Example 1 The specific preparation method is: mix graphite powder and water at a mass ratio of 1:5 and stir to form a uniform slurry; add LiOH crystals to the slurry, and the mass ratio of graphite powder to LiOH crystals is 100:1; add the slurry in which LiOH has been dissolved Through spray drying, the spray drying temperature is 100°C, and the negative electrode composite material S1 with LiOH coating is obtained. S1 is graphite with a LiOH coating layer. The thickness of the coating layer is 7 nm. The Young's modulus of the negative electrode composite material S1 is 20GPa. [0059] Preparation Example 2 The specific preparation method is: mix graphite powder and water at a mass ratio of 1:5 and stir to form a uniform slurry; add Li to the slurry. 2 CO 3 Crystal, graphite powder and Li 2 CO 3 The mass ratio of the crystals is 100:1; Li will be dissolved 2 CO 3 The slurry is spray dried at a temperature of 100°C to obtain Li 2 CO 3 Coated anode composite material S2, S2 has Li 2 CO 3 The thickness of the coating layer of graphite is 10 nm, and the Young's modulus of the negative electrode composite material S2 is 40 GPa. [0060] Preparation Example 3 The specific preparation method is: under stirring, add | 1. A negative electrode composite material, It is characterized by, The negative electrode composite material includes a negative electrode active material and an inorganic coating layer covering the surface of the negative electrode active material. The thickness of the inorganic coating layer is 0.5~50 nm; the Young's modulus of the negative electrode composite material It is above 20GPa. 2. The negative electrode composite material according to claim 1, in, The Young's modulus of the negative electrode composite material is 20 to 450 GPa; the thickness of the inorganic coating layer is 5 to 30 nm. 3. The negative electrode composite material according to claim 1, in, The D50 particle size of the negative electrode composite material is 0.1~50 μm. 4. The negative electrode composite material according to claim 1, in, The inorganic coating layer includes one or more of metal oxides, lithium-containing solid electrolyte compounds, lithium-containing inorganic bases, and inorganic lithium salts; The metal element of the metal oxide is selected from one or more metal elements of Group IA, Group IIIA, Group IVA, Group IIB and Group IVB; The lithium-containing solid electrolyte compound is selected from doped or undoped lithium lanthanum zirconium oxide compounds, and the doping element is selected from one or more of Group IIIA, Group IVB and Group VB metal elements. 5. The negative electrode composite material according to claim 4, in, The metal oxide is selected from one or more of titanium oxide, aluminum oxide, sodium oxide, zinc oxide, tin oxide, indium oxide and zirconium oxide; The lithium-containing solid electrolyte compound is selected from one or more of lithium lanthanum zirconium oxide, lithium lanthanum zirconium titanium oxide, lithium lanthanum zirconium tantalum oxide, lithium lanthanum zirconium aluminum oxide and lithium lanthanum zirconium niobium oxide; The lithium-containing inorganic base is selected from lithium hydroxide; The inorganic lithium salt is selected from the group consisting of lithium metaaluminate, lithium metaphosphate, lithium phosphate, lithium iron phosphate, lithium manganese phosphate, lithium titanium aluminum phosphate, lithium aluminum germanium phosphate, lithium carbonate, lithium sulfate, lithium sulfite, hypochlorous acid One or more of lithium, lithium fluoride, lithium iodide, lithium selenide, lithium indium, lithium nitride, lithium sulfide and lithium phosphide. 6. The negative electrode composite material according to claim 1, in, The inorganic coating layer further includes a dispersant, the dispersant being selected from one or more of carboxymethyl cellulose, polyacrylic acid, polymethylmethacrylate and polyvinylpyrrolidone; The mass ratio of the dispersant to the inorganic material in the inorganic coating layer is (0.1~1):1. 7. The negative electrode composite material according to claim 1, in, The water contact angle θ of the negative electrode composite material is 60° or more. 8. A method for preparing the negative electrode composite material according to any one of claims 1 to 7, It is characterized by, The method includes: causing particles containing inorganic substances to form an inorganic coating layer on the surface of the negative active material; Wherein, the Young's modulus of the inorganic substance-containing particles is 20 GPa or more. 9. The method of claim 8, in, The method for forming the inorganic coating layer is selected from the group consisting of liquid phase mixed solidification method, solid phase mixed depolymerization method, liquid phase deposition method, chemical vapor deposition method, liquid phase spray drying method, vapor phase spray deposition method, ion exchange method, One or more of atomic layer deposition, sol-gel and magnetron sputtering. 10. The method of claim 9, in, When forming the inorganic coating layer, a dispersant is also added, and the dispersant is selected from one or more types of carboxymethyl cellulose, polyacrylic acid, polymethyl methacrylate, and polyvinylpyrrolidone. 11. A dry-process negative electrode piece, It is characterized by, The dry-process negative electrode sheet includes a current collector and a negative electrode material layer disposed on at least one surface of the current collector; the negative electrode material layer includes the negative electrode composite material, conductive agent and fiber according to any one of claims 1 to 7. a fibrous binder, wherein at least part of the negative electrode composite material is dispersed in the fibrous binder. 12. The dry negative electrode piece according to claim 11, in, The thickness of the negative electrode material layer is 30~200 μm; In the negative electrode material layer, the mass parts of the binder are 19 or less, and the conductive agent is 1 or less parts by mass relative to 80 to 100 parts by mass of the negative electrode composite material. 13. A lithium battery, It is characterized by, It includes a positive electrode piece, a negative electrode piece, a separator and an electrolyte; wherein the negative electrode piece is the dry-process negative electrode piece described in claim 11 or 12. | 比亚迪股份有限公司
837 | CN118588907A | Examining | BYD CO LTD ¦ SHENZHEN BYD LITHIUM BATTERY | Negative electrodes¦Secondary cells | 2024-06-19 | 2024-09-03 | Negative electrode film layer, negative electrode pole piece, secondary battery and electric device | The invention relates to a negative electrode film layer, a negative electrode pole piece, a secondary battery and an electric device, the negative electrode film layer comprises a first active material layer and a second active material layer which are laminated, the material of the first active material layer comprises a first silica material, and the material of the second active material layer comprises a second silica material; the chemical formula of the first silica material is SixOy, and the chemical formula of the second silica material is SimOn, xlt; y, m > n. The negative electrode film layer disclosed by the invention has a double-layer active material structure, and the silica materials in the two active material layers have different silica atom quantity relationships, so that the negative electrode piece prepared by adopting the negative electrode film layer is beneficial to improving the stability of the pole piece of the secondary battery; and excellent electrical performance and long-term performance are shown on the premise of keeping relatively high energy density. | Technical field [0001] The present disclosure relates to a negative electrode film layer, a negative electrode plate, a secondary battery and an electrical device. Background technology [0002] Lithium-ion batteries have outstanding characteristics such as light weight, high energy density, no pollution, and long service life, and are widely used in new energy vehicles. As consumers' requirements for cruising range increase, the development of lithium-ion batteries with higher capacity has become the focus of the industry. [0003] In order to prepare higher-capacity lithium-ion batteries, higher-capacity positive and negative electrode materials are needed. For negative electrode materials, the gram capacity of traditional graphite is difficult to further increase, so new high-capacity materials need to be developed. Silicon-based materials have ten times the gram capacity of graphite and are considered the most promising anode materials. However, pure silicon materials are prone to volume expansion and contraction during the process of deintercalating lithium, leading to pulverization, peeling off and other undesirable effects that seriously deteriorate the performance of pure silicon materials. Although silicon-oxygen materials are beneficial to suppressing the volume expansion effect, their gram capacity and first effect are much lower than those of pure silicon materials. Therefore, silicon-based materials are difficult to reconcile between capacity improvement and cycle stability. Contents of the invention [0004] The purpose of the present disclosure is to provide a negative electrode film layer, a negative electrode piece, a secondary battery and an electrical device that have both high energy density and plate stability. [0005] In order to achieve the above object, a first aspect of the present disclosure provides a negative electrode film layer, including a first active material layer and a second active material layer arranged in a stack, and the material of the first active material layer includes a first silicon-oxygen material, so The material of the second active material layer includes a second silicon-oxygen material; wherein the chemical formula of the first silicon-oxygen material is Si x O y , the chemical formula of the second silicon-oxygen material is Si m O n ,x<y,m>n. [0006] Optionally, the ratio of x to y is 1: (1.1~2); and/or the ratio of m to n is 1: (0.6~0.9). [0007] Optionally, the D50 particle size of the first silicone material is smaller than the D50 particle size of the second silicone material. [0008] Optionally, the D50 particle size of the first silicone material is 4-8 μm, preferably 6-6.5 μm; and/or the D50 particle size of the second silicone material is 8-16 μm, preferably 12 ~15μm. [0009] Optionally, the electrochemical capacities of the first silicon-oxygen material and the second silicon-oxygen material are independently 800˜2600 mAh/g. [0010] Optionally, the first-time efficiency of the first silicon-oxygen material is 75-92%, preferably 76-85%; and/or the first-time efficiency of the second silicon-oxygen material is 75-92%, preferably 83 ~90%. [0011] Optionally, the material of the first active material layer further includes the second silicon-oxygen material; and/or the material of the second active material layer further includes the first silicon-oxygen material. [0012] Optionally, the material of the first active material layer further includes a first graphite, a first binder and a first conductive agent. Based on 100 parts by weight of the first active material layer, the first silicon The content of the oxygen material is 5-40 parts by weight, the content of the first graphite is 50-90 parts by weight, the content of the first binder is 0.5-4 parts by weight, and the content of the first conductive agent is 0.5~6 parts by weight; and/or, [0013] The material of the second active material layer also includes a second graphite, a second binder and a second conductive agent. Based on 100 parts by weight of the second active material layer, the content of the second silicon oxide material The content of the second graphite is 50-90 parts by weight, the content of the second binder is 0.5-4 parts by weight, and the content of the second conductive agent is 0.5-6 parts by weight. share. [0014] Optionally, the electrochemical capacities of the first graphite and the second graphite are each independently 355 to 365 mAh/g; and/or, [0015] The D50 particle diameters of the first graphite and the second graphite are each independently 15 to 19 μm; and/or, [0016] The first time efficiency of the first graphite and the second graphite is independently 92% to 95%. [0017] Optionally, the first binder and the second binder are each independently selected from at least one selected from the group consisting of polyacrylic acid, sodium carboxymethylcellulose and styrene-butadiene rubber; and/or, [0018] The first conductive agent and the second conductive agent are each independently conductive carbon black and/or carbon nanotubes. [0019] Optionally, the weight ratio of the first active material layer to the second active material layer is (0.1˜3):1. [0020] A second aspect of the present disclosure provides a negative electrode sheet, which includes a negative electrode current collector and the negative electrode film layer described in the first aspect of the present disclosure. The negative electrode film layer is disposed on at least one side surface of the negative electrode current collector. [0021] Optionally, wherein the first active material layer is disposed on at least one side surface of the negative electrode current collector, and the second active material layer is disposed on the first active material layer. [0022] A third aspect of the present disclosure provides a secondary battery, including the negative electrode plate described in the second aspect of the present disclosure. [0023] A fourth aspect of the present disclosure provides an electrical device, including the secondary battery described in the third aspect of the present disclosure. [0024] Through the above technical solution, the negative electrode film layer of the present disclosure has a double-layer active material structure, and the silicon-oxygen materials in the two active material layers have different silicon-oxygen atom number relationships. The negative electrode plate prepared using this negative electrode film layer is conducive to improving The stability of the pole piece of the secondary battery shows excellent electrical performance and long-term performance while maintaining a high energy density. [0025] Other features and advantages of the present disclosure will be described in detail in the detailed description that follows. Description of the drawings [0026] The accompanying drawings are used to provide a further understanding of the present disclosure and constitute a part of the specification. They are used to explain the present disclosure together with the following specific embodiments, but do not constitute a limitation of the present disclosure. In the attached picture: [0027] Figure 1 This is a schematic structural diagram of a negative electrode film layer according to a specific embodiment provided by the present disclosure. [0028] Figure 2 This is a schematic structural diagram of a negative electrode piece according to a specific embodiment of the present disclosure. [0029] Figure 3 This is a schematic structural diagram of a negative electrode piece according to another specific embodiment provided by the present disclosure. [0030] Explanation of reference signs [0031] 1—First active material layer, 2—Second active material layer, 3—Anode current collector. Detailed implementation [0032] Specific embodiments of the present disclosure will be described in detail below with reference to the accompanying drawings. It should be understood that the specific embodiments described here are only used to illustrate and explain the present disclosure, and are not intended to limit the present disclosure. [0033] A first aspect of the present disclosure provides a negative electrode film layer, with reference to Figure 1 As shown, the negative electrode film layer includes a stacked first active material layer 1 and a second active material layer 2. The first active material layer 1 is made of a first silicon-oxygen material, and the second active material layer 2 The material includes a second silicone material. The chemical formula of the first silicon-oxygen material is Si x O y , the chemical formula of the second silicon-oxygen material is Si m O n , where x and m respectively represent the number of silicon atoms in the silicon-oxygen material, y and n respectively represent the number of oxygen atoms in the silicon-oxygen material, and x<y, m>n. [0034] The negative electrode film layer of the present disclosure has a double-layer active material structure, in which the number of silicon atoms of the first silicon-oxygen material is smaller than the number of oxygen atoms, which can increase the capacity of the electrode piece while reducing the expansion effect of the electrode piece, thereby avoiding the large volume of the active material. The change causes the pole piece to be separated from the current collector; the number of silicon atoms in the second silicon-oxygen material is greater than the number of oxygen atoms, which is conducive to further increasing the capacity of the pole piece, significantly increasing the lithium storage capacity of the pole piece, thereby increasing the energy density of the battery core; in addition , because both layers of active materials contain silicon-oxygen materials, it helps to reduce the stress difference between different layers during the charge and discharge process, avoid interlayer peeling, further improve the stability of the pole piece, and extend the service life of the battery. [0035] In a preferred embodiment, the first silicon-oxygen material Si x O y The ratio of x to y is 1: (1.1~2), and/or the second silicon-oxygen material Si m O n The ratio of m to n is 1: (0.6~0.9). Using two silicon-oxygen materials with the above-mentioned silicon-oxygen atomic ratio will help further improve the energy density and long-term performance of the battery. [0036] The particle sizes of the first silicone material and the second silicone material can be adjusted within a certain range, and they can have the same or different particle size ranges. [0037] In a preferred embodiment, the D50 particle size of the first silicone material is smaller than the D50 particle size of the second silicone material. By controlling the D50 particle size of the first silicon-oxygen material to be smaller than the D50 particle size of the second silicon-oxygen material, the structural stability of the negative electrode film layer and the migration of lithium ions in the negative electrode film layer can be further increased, thereby increasing the energy of the battery. Density and rate charging and discharging capabilities. [0038] In a preferred embodiment, the D50 particle size of the first silicone material is 4-8 μm, preferably 6-6.5 μm; and/or the D50 particle size of the second silicone material is 8-16 μm, It is preferably 12 to 15 μm; therefore, the D50 particle sizes of the two silicon-oxygen materials are controlled within the above range, so that the film layer forms a better microscopic void structure, which is conducive to further improving the liquid phase transmission capacity of the negative electrode film layer and improving the electrical conductivity. The rate charging and discharging capacity of the core. [0039] The first silicon-oxygen material and the second silicon-oxygen material can have higher electrochemical capacity and first-time efficiency, so that the battery has excellent electrical performance. Among them, electrochemical capacity refers to the amount of charge that the material can release or absorb during the charge and discharge process; first-time efficiency refers to the ratio of battery discharge capacity to charging capacity achieved by the material in the first charge-discharge cycle. Specifically, the electrochemical capacity of the first silicon-oxygen material and the second silicon-oxygen material may be independently 800˜2600 mAh/g. The first-time efficiency of the first silicon-oxygen material may be 75-92%, preferably 76-85%; the first-time efficiency of the second silicon-oxygen material may be 75-92%, preferably 83-90%. [0040] In a specific implementation manner, the material of the first active material layer may also include the second silicon oxide material Si m O n ; At this time, in the first active material layer, the first silicon-oxygen material Si x O y with the second silicon oxy material Si m O nThe weight ratio can be 1: (0.5~1.5). In a specific implementation, the material of the second active material layer may also include the first silicon-oxygen material Si x O y ; At this time, in the second active material layer, the first silicon-oxygen material Si x O y with the second silicon oxy material Si m O n The weight ratio can be 1: (0.5~1.5). Introducing part of the second silicon-oxygen material into the first active material layer, and/or introducing part of the first silicon-oxygen material into the second active material layer, is beneficial to improving the overall performance of the pole piece. [0041] According to the present disclosure, the material of the first active material layer may also include a first graphite, a first binder and a first conductive agent, and the proportion of each component may be adjusted within a certain range. Specifically, with 100 wt. On the basis of parts of the first active material layer, the content of the first silicone material (or the first silicone material and the second silicone material) may be 5 to 40 parts by weight, and the first graphite The content of the first binder may be 50-90 parts by weight, the content of the first binder may be 0.5-4 parts by weight, and the content of the first conductive agent may be 0.5-6 parts by weight; preferably, 100 parts by weight The first active material layer of The content of the first binder is 2-4 parts by weight, and the content of the first conductive agent is 1-1.5 parts by weight. [0042] The material of the second active material layer may also include a second graphite, a second binder and a second conductive agent. The proportion of each component may be adjusted within a certain range. Specifically, 100 parts by weight of the Based on the second active material layer, the content of the second silicon-oxygen material (or the first silicon-oxygen material and the second silicon-oxygen material) may be 5 to 40 parts by weight, and the content of the second graphite may be 50-90 parts by weight, the content of the second binder may be 0.5-4 parts by weight, and the content of the second conductive agent may be 0.5-6 parts by weight; preferably, 100 parts by weight of the second Based on the two active material layers, the content of the second silicon-oxygen material (or the first silicon-oxygen material and the second silicon-oxygen material) is 10-20 parts by weight, and the content of the second graphite is 75-85 parts parts by weight, the content of the second binder is 2-4 parts by weight, and the content of the second conductive agent is 1-1.5 parts by weight. [0043] Wherein, each of the first graphite and the second graphite may be natural graphite and/or artificial graphite. The D50 particle diameters of the first graphite and the second graphite may be each independently 15 to 19 μm, preferably each independently 16 to 18 μm. Further, the electrochemical capacity of the first graphite and the second graphite may be independently 355-365 mAh/g, preferably, each independently may be 355-360 mAh/g. The first time efficiency of the first graphite and the second graphite may be independently 92% to 95%. [0044] The types of the first adhesive and the second adhesive may be the same or different. Specifically, the first adhesive and the second adhesive may be independently selected from the group consisting of polyacrylic acid, At least one of sodium carboxymethylcellulose and styrene-butadiene rubber. In a specific embodiment, the first binder and the second binder can each be independently a mixture of polyacrylic acid, carboxymethylcellulose sodium and styrene-butadiene rubber. In this case, polyacrylic acid, carboxymethyl cellulose The weight ratio of sodium methylcellulose and styrene-butadiene rubber can be 1: (0.1~1): (0.1~1.5). [0045] The types of the first conductive agent and the second conductive agent may be the same or different. Specifically, the first conductive agent and the second conductive agent may each independently be conductive carbon black and/or carbon nanotubes. . [0046] According to the present disclosure, the amount of materials used in the first active material layer and the second active material layer can be adjusted within a certain range to form a double-layer negative electrode film structure with a certain thickness. Specifically, the first active material layer The weight ratio of the material layer to the second active material layer may be (0.1-3):1, preferably (0.8-1.2):1. [0047] In a second aspect of the present disclosure, a negative electrode piece is provided, with reference to Figure 2 , Figure 3 , including the negative electrode current collector 3 and the negative electrode film layer described in the first aspect of the present disclosure. The negative electrode film layer is disposed on at least one side surface of the negative electrode current collector 3 . [0048] The extension direction of the negative electrode film layer is consistent with that of the negative electrode current collector 3 , so that the first active material layer 1 and the second active material layer 2 are stacked on at least one side surface of the negative electrode current collector 3 . The order of the first active material layer 1 and the second active material layer 2 is not limited. That is, the structure of the negative electrode piece can be as follows: Figure 2 As shown, at this time, the first active material layer 1 is close to the negative electrode current collector 3, or the structure of the negative electrode piece can be as follows Figure 3 As shown in the figure, the second active material layer 2 is close to the negative electrode current collector 3 at this time. When the negative electrode film layers are provided on both opposite side surfaces of the negative electrode current collector 3 , the upper and lower order of the two active material layers in the negative electrode film layers on both sides may be the same or different. [0049] In a preferred embodiment, the first active material layer 1 is disposed on at least one side surface of the negative electrode current collector 3 (that is, the first active material layer 1 is close to the negative electrode current collector 3), so The second active material layer 2 is disposed on the first active material layer 1 (that is, the second active material layer 2 is far away from the negative electrode current collector 3), so that the silicon in the active material layer close to the negative electrode current collector 3 The oxygen material has a smaller silicon-to-oxygen atomic ratio, while the silicon-to-oxygen material in the active material layer far away from the negative electrode current collector 3 has a larger silicon-to-oxygen atomic ratio, thereby effectively avoiding the electrode plate caused by the volume expansion effect of the active material. Stripping also helps to increase battery capacity, giving the battery excellent electrical properties and long-term performance. [0050] The present disclosure has no special restrictions on the preparation method of the negative electrode sheet. Processes and equipment well known in the art can be used to combine the materials of the first active material layer and the second active material layer (if necessary, the aforementioned components On the basis of adding solvent), they are coated on the surface of the negative electrode current collector 3 respectively or simultaneously to obtain the negative electrode piece. [0051] A third aspect of the present disclosure provides a secondary battery, including the negative electrode plate described in the second aspect of the present disclosure. The present disclosure has no special limitations on the specific structure of the secondary battery, which may include other structures common in the art, such as positive electrodes, separators, electrolytes, etc. Among them, the positive electrode material can use high-nickel ternary materials, lithium iron phosphate, lithium iron manganese phosphate, lithium manganate, etc. [0052] The disclosed secondary battery has high energy density and high electrode plate stability. It can show good cycle stability and reliability under normal temperature, high temperature and fast charging cycle conditions, maintaining high energy conversion efficiency and long-term performance. Used in new energy vehicles, it can provide longer cruising range and more lasting power support, reduce battery replacement frequency and maintenance costs, and provide a reliable power source for the development and popularization of the new energy field. [0053] A fourth aspect of the present disclosure provides an electrical device, including the secondary battery described in the third aspect of the present disclosure. The electrical devices include power batteries, energy storage cabinets, etc. [0054] The present disclosure is further described below through examples, but are not used to limit the present disclosure. [0055] The raw materials and reagents used in the examples and comparative examples are all commercially available products. [0056] In the embodiment, the silicon content and oxygen content of the silicon-oxygen material are tested and calculated as follows: weigh 0.05g of the silicon-oxygen material sample in a nickel bag, use an inert gas to protect the pulse electrode to melt the sample, and measure the oxygen by infrared absorption method. Content (calculated as w1, %); weigh 0.05g silicon-oxygen material sample and 1.5~1.8g tungsten-tin particles in a ceramic crucible, mix them evenly, conduct an oxygen combustion test in a high-frequency infrared carbon and sulfur meter, and measure the carbon Content (calculated as w2, %), calculate the silicon content w3=(1-w1-w2)×100%. [0057] The D50 particle size of silicone materials is measured by a laser particle size analyzer. [0058] Example 1 [0059] In this embodiment, the first silicon-oxygen material is Si 1 O 1.5 , its D50 particle size is 6μm, the electrochemical capacity is 1250mAh/g, and the first efficiency is 78%; the second silicon-oxygen material is Si 1 O 0.7 , its D50 particle size is 13μm, the electrochemical capacity is 1850mAh/g, and the first efficiency is 88%; the D50 particle size of graphite is 17μm, the electrochemical capacity is 355mAh/g, and the first efficiency is 94%. [0060] According to graphite: first silicone material: conductive carbon black (SP): sodium carboxymethylcellulose (CMC): styrene-butadiene rubber (SBR): polyacrylic acid (PAA) = 85.95: 9.55: 1: 0.7: 0.8: 2 (weight ratio) feeding; add water (H 2 O) and N-methylpyrrolidone (NMP) are used as solvents, the amounts of which are respectively 68% and 3% of the total weight of graphite and the first silicone material, and mixed to obtain a mixed slurry of the first active material layer. [0061] According to graphite: second silicone material: conductive carbon black (SP): sodium carboxymethylcellulose (CMC): styrene-butadiene rubber (SBR): polyacrylic acid (PAA) = 81.175: 14.325: 1: 0.7: 0.8: 2 (weight ratio) feeding; add water (H 2 O) and N-methylpyrrolidone (NMP) are used as solvents in amounts of 68% and 3% respectively of the total weight of graphite and the second silicone material, and mixed to obtain a mixed slurry of the second active material layer. [0062] By adjusting the coating process, the weight ratio (dry weight after drying) of the first active material layer and the second active material layer coated on the surface of the negative electrode current collector (double-sided coating) is controlled to 1:1, and the The mixed slurry of an active material layer contacts the surface of the negative electrode current collector. After rolling and cutting, the negative electrode piece of this embodiment is obtained. The negative electrode piece includes a negative electrode film layer (one side) with a thickness of 108 μm. Its structure refer to Figure 2 (Only one side of the negative electrode film layer is shown). [0063] Example 2 [0064] The negative electrode sheet was prepared according to the method of Example 1, except that the weight ratio of the first active material layer to the second active material layer (dry weight) was 3:7. [0065] Example 3 [0066] The negative electrode sheet was prepared according to the method of Example 1, except that the weight ratio of the first active material layer to the second active material layer (dry weight) was 7:3. [0067] Example 4 [0068] The negative electrode sheet is prepared according to the method of Example 1, the only difference is that the mixed slurry of the second active material layer is contacted with the surface of the negative electrode current collector. The structure of the negative electrode sheet in this embodiment refers to Figure 3 (Only one side of the negative electrode film layer is shown). [0069] Example 5 [0070] The negative electrode piece was prepared according to the method of Example 1, the only difference is that the first silicon-oxygen material is Si 1 O 2.2 , its D50 particle size is 6μm, the electrochemical capacity is 900mAh/g, and the first efficiency is 75%; the second silicon-oxygen material is Si 1 O 0.5 , its D50 particle size is 13μm, its electrochemical capacity is 2200mAh/g, and its first efficiency is 90%. [0071] Example 6 [0072] The negative electrode piece was prepared according to the method of Example 1, the only difference is that the first silicon-oxygen material is Si 1 O 1.05 , its D50 particle size is 6μm, electrochemical capacity is 1400mAh/g, and the first efficiency is 79%; the second silicon-oxygen material is Si 1 O 0.95 , its D50 particle size is 13μm, the electrochemical capacity is 1600mAh/g, and the first efficiency is 88%. [0073] Example 7 [0074] The negative electrode piece was prepared according to the method of Example 1, the only difference is that the first silicon-oxygen material is Si 1 O 1.5 , its D50 particle size is 8μm, the electrochemical capacity is 1250mAh/g, and the first efficiency is 78%; the second silicon-oxygen material is Si 1 O 0.7 , its D50 particle size is 9μm, the electrochemical capacity is 1850mAh/g, and the first efficiency is 88%. [0075] Example 8 [0076] The negative electrode piece was prepared according to the method of Example 1, the only difference is that the first silicon-oxygen material is Si 1 O 1.5 , its D50 particle size is 7μm, electrochemical capacity is 1100mAh/g, and the first efficiency is 75%; the second silicon-oxygen material is Si 1 O 0.7 , its D50 particle size is 13μm, its electrochemical capacity is 1950mAh/g, and its first efficiency is 91%. [0077] Example 9 [0078] The negative electrode sheet was prepared according to the method of Example 1, except that the D50 particle size of the graphite was 19 μm, the electrochemical capacity was 365 mAh/g, and the first efficiency was 95%. [0079] Example 10 [0080] The negative electrode sheet was prepared according to the method of Example 1, the only difference being that the feeding ratio of the mixed slurry of the first active material layer was graphite: first silicone material: conductive carbon black (SP): carboxymethyl fiber Sodium (CMC): styrene-butadiene rubber (SBR): polyacrylic acid (PAA) = 76.4: 19.1: 1: 0.7: 0.8: 2 (weight ratio); the feeding ratio of the mixed slurry of the second active material layer is graphite : Second silicone material: Conductive carbon black (SP): Sodium carboxymethylcellulose (CMC): Styrene-butadiene rubber (SBR): Polyacrylic acid (PAA) = 89.725: 5.775: 1: 0.7: 0.8: 2 (weight Compare). [0081] Example 11 [0082] The negative electrode sheet was prepared according to the method of Example 1. The only difference is that the first active material layer also includes a second silicon-oxygen material, and the mixing ratio of the mixed slurry is graphite: first silicon-oxygen material: second silicon-oxygen Material: conductive carbon black (SP): sodium carboxymethyl cellulose (CMC): styrene-butadiene rubber (SBR): polyacrylic acid (PAA) = 85.95: 4.05: 5.55: 1: 0.7: 0.8: 2 (weight ratio); The second active material layer also includes a first silicone material, and the mixing ratio of the mixed slurry is graphite: first silicone material: second silicone material: conductive carbon black (SP): sodium carboxymethylcellulose (CMC) ): styrene-butadiene rubber (SBR): polyacrylic acid (PAA) = 81.175: 8.320: 6.005: 1: 0.7: 0.8: 2 (weight ratio). [0083] Comparative example 1 [0084] The negative electrode sheet was prepared according to the method of Example 1, except that only the mixed slurry of the first active material layer was used to coat the surface of the negative electrode current collector. The prepared negative electrode sheet included a negative electrode film layer with a thickness of 108 μm. (One side), the negative electrode film layer only contains the first active material layer. [0085] Comparative example 2 [0086] The negative electrode sheet was prepared according to the method of Example 1, except that only the mixed slurry of the second active material layer was used to coat the surface of the negative electrode current collector. The prepared negative electrode sheet included a negative electrode film layer with a thickness of 108 μm. (One side), the negative electrode film layer only contains the second active material layer. [0087] test case [0088] Full batteries were prepared under the same conditions using the negative electrode sheets of the Examples and Comparative Examples, and performance tests were performed under the same conditions. [0089] Preparation of the positive electrode sheet: Add the active material nickel-cobalt-manganese ternary material (NCM), conductive agent (Ketjen Black), and binder polyvinylidene fluoride (PVDF) in N-methyl in a weight ratio of 97:1.5:1.5 After thoroughly stirring and mixing in the pyrrolidone (NMP) solvent system, it is coated on aluminum foil (coating on both sides), and after rolling and cutting, the positive electrode piece is obtained. [0090] Preparation of electrolyte: the lithium salt is lithium hexafluorophosphate LiPF with a concentration of 1M 6 , the organic solvent is ethylene carbonate (EC), ethyl methyl carbonate (EMC), and dimethyl carbonate (DMC) mixed in a weight ratio of 3:4:3, and fluorinated ethylene carbonate (fluorinated ethylene carbonate) with a concentration of 5% by weight is added. FEC) as a film-forming additive. [0091] The positive electrode sheet, negative electrode sheet and PE ceramic separator are rolled to make a roll core, which is packaged with aluminum plastic film. After baking in a vacuum state for 48 hours to remove the moisture, the electrolyte is injected, and after being formed and divided into volumes, it is made into a soft core. Packed with secondary batteries. [0092] The prepared soft-pack secondary battery was tested for normal temperature cycle performance, high temperature cycle performance, and 35°C fast charge cycle performance. The test method is as follows, and the results are shown in Table 1. [0093] 25℃ 1.0C/1.0C normal temperature cycle test: charge to 4.25V at 25℃ at a constant current of 1.0C, charge to a cut-off current of 0.05C at a constant voltage of 4.25V, and t | 1. A negative electrode film layer, It is characterized by, It includes a stacked first active material layer and a second active material layer, the first active material layer is made of a first silicon-oxygen material, and the second active material layer is made of a second silicon-oxygen material; wherein, The chemical formula of the first silicon-oxygen material is Si x O y , the chemical formula of the second silicon-oxygen material is Si m O n ,x<y,m>n. 2. The negative electrode film layer according to claim 1, in, The ratio of x to y is 1: (1.1~2); and/or, the ratio of m to n is 1: (0.6~0.9). 3. The negative electrode film layer according to claim 1, in, The D50 particle size of the first silicone material is smaller than the D50 particle size of the second silicone material. 4. The negative electrode film layer according to claim 1 or 3, in, The D50 particle size of the first silicone material is 4-8 μm, preferably 6-6.5 μm; and/or, The D50 particle size of the second silicone material is 8-16 μm, preferably 12-15 μm. 5. The negative electrode film layer according to claim 1, in, The electrochemical capacities of the first silicon-oxygen material and the second silicon-oxygen material are independently 800˜2600 mAh/g. 6. The negative electrode film layer according to claim 1, in, The first efficiency of the first silicon-oxygen material is 75-92%, preferably 76-85%; and/or, The first efficiency of the second silicon-oxygen material is 75-92%, preferably 83-90%. 7. The negative electrode film layer according to claim 1, in, The material of the first active material layer further includes the second silicon-oxygen material; and/or the material of the second active material layer further includes the first silicon-oxygen material. 8. The negative electrode film layer according to claim 1, in, The material of the first active material layer also includes a first graphite, a first binder and a first conductive agent. Based on 100 parts by weight of the first active material layer, the content of the first silicon-oxygen material The content of the first graphite is 50-90 parts by weight, the content of the first binder is 0.5-4 parts by weight, and the content of the first conductive agent is 0.5-6 parts by weight. shares; and/or, The material of the second active material layer also includes a second graphite, a second binder and a second conductive agent. Based on 100 parts by weight of the second active material layer, the content of the second silicon-oxygen material The content of the second graphite is 50-90 parts by weight, the content of the second binder is 0.5-4 parts by weight, and the content of the second conductive agent is 0.5-6 parts by weight. share. 9. The negative electrode film layer according to claim 8, in, The electrochemical capacities of the first graphite and the second graphite are each independently 355 to 365 mAh/g; and/or, The D50 particle diameters of the first graphite and the second graphite are each independently 15 to 19 μm; and/or, The first time efficiency of the first graphite and the second graphite is independently 92% to 95%. 10. The negative electrode film layer according to claim 8, in, The first binder and the second binder are each independently selected from at least one selected from the group consisting of polyacrylic acid, sodium carboxymethylcellulose and styrene-butadiene rubber; and/or, The first conductive agent and the second conductive agent are each independently conductive carbon black and/or carbon nanotubes. 11. The negative electrode film layer according to claim 1, in, The weight ratio of the first active material layer to the second active material layer is (0.1-3):1. 12. A negative electrode plate, It is characterized by, It includes a negative electrode current collector and the negative electrode film layer according to any one of claims 1 to 11, wherein the negative electrode film layer is disposed on at least one side surface of the negative electrode current collector. 13. The negative electrode plate according to claim 12, in, The first active material layer is disposed on at least one side surface of the negative electrode current collector, and the second active material layer is disposed on the first active material layer. 14. A secondary battery, It is characterized by, It includes the negative electrode piece according to claim 12 or 13. 15. An electrical device, It is characterized by, The secondary battery according to claim 14 is included. | 比亚迪股份有限公司 ¦ 深圳市比亚迪锂电池有限公司
838 | CN118588878B | Granted | BYD CO LTD | Secondary cells¦Positive electrodes | 2024-08-02 | 2024-11-19 | A kind of positive electrode sheet and battery | The present invention provides a positive electrode sheet and a battery. The positive electrode sheet includes a positive electrode current collector and a positive electrode coating located on one side surface of the positive electrode current collector. The positive electrode coating includes a positive electrode active material; the positive electrode coating Comprising a first coating and a second coating located between the first coating and the cathode current collector; the particle size D of the cathode active material in the first coating 90 ,D 50 and D 10 Satisfies 1.6≤(D 90 ‑D 10 )/D 50 ≤1.95; particle size D of the cathode active material in the second coating layer 60 and D 10 Meet 3.7≤D 60 /D 10 ≤4.2. The invention can simultaneously reduce battery impedance and improve battery capacity. | Technical field [0001] The invention relates to the field of batteries, and in particular to a positive electrode sheet and a battery. Background technology [0002] The positive electrode sheet is an important part of the battery, and the structure of the positive electrode sheet is an important factor affecting the impedance and capacity of the battery. Specifically, in order to increase the energy density of the battery, it is usually necessary to make the positive electrode sheet have a higher compaction density, and high compaction density is not conducive to the deintercalation of active ions (such as lithium ions in lithium-ion batteries) in the positive electrode sheet. This makes the battery's impedance large. Therefore, how to reduce battery impedance and improve battery capacity and other performance is an urgent technical problem to be solved by those skilled in the art. Contents of the invention [0003] The present invention provides a positive electrode sheet and a battery, which can reduce battery impedance, improve battery capacity and other performance, and effectively overcome the defects of the existing technology. [0004] In one aspect of the present invention, a positive electrode sheet is provided, including a positive electrode current collector and a positive electrode coating located on one side surface of the positive electrode current collector. The positive electrode coating contains a positive electrode active material; the positive electrode coating includes a third A coating, and a second coating located between the first coating and the cathode current collector; the particle size D of the cathode active material in the first coating 90 ,D 50 and D 10 Satisfies 1.6≤(D 90 -D 10 )/D 50 ≤1.95; particle size D of the cathode active material in the second coating layer 60 and D 10 Meet 3.7≤D 60 /D 10 ≤4.2. [0005] According to an embodiment of the present invention, the particle size D of the cathode active material in the first coating layer 50 Meet 6μm≤D 50 ≤9μm. [0006] According to an embodiment of the present invention, the particle size D of the cathode active material in the first coating layer 90 Meet 8μm≤D 90 ≤18μm. [0007] According to an embodiment of the present invention, the particle size D of the cathode active material in the first coating layer 10 Meet 1.2μm≤D 10 ≤3.5μm. [0008] According to an embodiment of the present invention, the particle size D of the cathode active material in the second coating layer 10 Greater than or equal to 0.3μm. [0009] According to an embodiment of the present invention, the particle size D of the cathode active material in the second coating layer 10 Meet 0.3μm≤D 10 ≤1μm. [0010] According to an embodiment of the present invention, the particle size D of the cathode active material in the second coating layer 60 Meet 0.5μm≤D 60 ≤3.9μm. [0011] According to an embodiment of the present invention, the ratio of the thickness of the first coating layer to the thickness of the second coating layer is 0.6~1.5. [0012] According to an embodiment of the present invention, the thickness of the first coating layer is 20 μm ~ 110 μm. [0013] According to an embodiment of the present invention, the thickness of the second coating is 20 μm ~ 110 μm. [0014] According to an embodiment of the present invention, the positive active material in the first coating layer includes secondary particles, and the positive active material in the second coating layer includes primary particles. [0015] According to an embodiment of the present invention, the positive active material includes lithium iron phosphate. [0016] According to an embodiment of the present invention, the compacted density of the positive electrode coating is 2.2g/cm 3 ~2.8g/cm 3 . [0017] Another aspect of the present invention provides a battery including the above-mentioned positive electrode sheet. [0018] The implementation of the present invention has at least the following beneficial effects: by arranging a first coating layer on at least one side surface of the positive electrode current collector and a second coating layer located between the first coating layer and the positive electrode current collector, and controlling the first coating layer The particle size gradation of the cathode active material in the layer satisfies 1.6≤(D 90 -D 10 )/D 50 ≤1.95, the particle size gradation of the cathode active material in the second coating satisfies 3.7≤D 60 /D 10 ≤4.2. The two work together to maintain the high energy density of the positive electrode while reducing the impedance of the positive electrode and improving the ion transmission capacity of the positive electrode, thus reducing the battery impedance and improving the dynamic performance of the battery. It can also Improve battery capacity and other performance. Description of the drawings [0019] Figure 1 This is a schematic structural diagram of a positive electrode sheet according to an embodiment of the present invention. [0020] Explanation of reference signs: 1. Positive electrode current collector; 2. Positive electrode coating; 21. First coating; 22. Second coating; H 1 , the thickness of the first coating; H 2 , the thickness of the second coating. Detailed implementation [0021] In order to enable those skilled in the art to better understand the solution of the present invention, the present invention will be described in further detail below. The specific embodiments listed below only describe the principles and features of the present invention, and the examples are only used to explain the present invention and do not limit the scope of the present invention. Based on the embodiments of the present invention, all other implementations obtained by those of ordinary skill in the art without creative efforts fall within the scope of protection of the present invention. [0022] Embodiments of the present invention provide a positive electrode sheet, including a positive electrode current collector 1 and a positive electrode coating 2 located on at least one side surface of the positive electrode current collector 1. The positive electrode coating 2 contains a positive electrode active material; the positive electrode coating 2 includes a first coating layer. Layer 21, and the second coating 22 located between the first coating 21 and the cathode current collector 1; the particle size D of the cathode active material in the first coating 21 90 ,D 50 and D 10 Satisfies 1.6≤(D 90 -D 10 )/D 50 ≤1.95; particle size D of the cathode active material in the second coating layer 22 60 and D 10 Meet 3.7≤D 60 /D 10 ≤4.2. [0023] According to the inventor's research, it is difficult to achieve high compaction of positive electrode active materials with a single particle size distribution. A reasonable combination of particle sizes of positive electrode active materials can increase the ultimate compaction density of positive electrode active materials, thereby increasing the energy density of the battery, and compaction If the density is too high, it will also affect the ion channels to a certain extent, thereby affecting the transmission and diffusion ability of active ions in the positive electrode sheet, and increasing the impedance of the positive electrode sheet. [0024] Therefore, according to the inventor's research, under the above-mentioned cathode sheet structural system, the particle size gradation of the cathode active material in the first coating 21 is controlled so that it satisfies 1.6≤(D 90 -D 10 )/D 50 ≤1.95. In this way, the particle size distribution of the cathode active material in the first coating 21 (upper layer) is narrow, which is conducive to forming an upper electrode structure with high porosity and low tortuosity, providing a path for the transmission and diffusion of active ions, and improving the activity ionic The liquid phase diffusion ability reduces the resistance of the positive electrode sheet and the battery, thereby reducing the battery resistance and improving the dynamic performance of the battery; at the same time, by regulating the particle size gradation of the positive electrode active material in the second coating 22 (lower layer), the It satisfies 3.7≤D 60 /D 10 ≤4.2, which enables the second coating 22 to have a highly compacted structure, ensuring the high energy density of the positive electrode sheet, thereby improving the capacity and other performance of the battery. [0025] Therefore, embodiments of the present invention construct the above-mentioned double-layer electrode structure based on the influence of the particle size distribution of the positive active material in the thickness direction of the positive electrode sheet on the impedance and other properties of the positive electrode sheet, with the high-energy layer (second coating 22) as the lower layer. The high porosity layer (first coating 21) serves as the upper layer to build a fast ion transmission path on the surface of the positive electrode sheet, which can simultaneously take into account high compaction density and a positive electrode structure that is conducive to ion diffusion, thereby taking into account both reducing battery impedance and increasing battery capacity. Electrochemical properties. [0026] Specifically, the cathode active material in the first coating layer 21 may include secondary particles, and the cathode active material in the second coating layer 22 may include primary particles, which is conducive to improving both the compaction density and the ion diffusion capacity of the cathode sheet, and thus both Reduce battery impedance and improve battery capacity and other electrochemical properties. [0027] Specifically, the particle size gradation of the cathode active material in the second coating layer 22 satisfies 3.7≤D 60 /D 10 ≤4.2, in which the positive active material includes primary particles. By using primary particles with high compaction and low porosity with reasonable particle mix as the positive active material, the compaction density of the second coating 22 can be increased, thereby ensuring the positive electrode sheet energy density; the particle size gradation of the cathode active material in the first coating 21 satisfies 1.6≤(D 90 -D 10 )/D 50 ≤1.95, in which the positive active material includes secondary particles (that is, the first coating 21 uses secondary particles with a narrow particle size distribution as the positive active material). The secondary particles are composed of multiple primary particles and have more pores inside. The structure can provide a path for the transmission of active ions, thereby allowing the first coating 21 to have a higher porosity, improve the ion transmission capability, and reduce the resistance of the positive electrode sheet. [0028] In the embodiment of the present invention, the particle size distribution width of the cathode active material in the first coating 21 ε=(D 90 -D 10 )/D 50 , that is, 1.6≤ε≤1.95, and ε is, for example, a range consisting of 1.6, 1.65, 1.7, 1.75, 1.8, 1.85, 1.9, 1.95, or any two of them. [0029] In the embodiment of the present invention, the particle size non-uniformity coefficient C of the cathode active material in the second coating 22 u =D 60 /D 10 , that is, 3.7≤C u ≤4.2,C u For example, it is a range consisting of 3.7, 3.8, 3.9, 4, 4.1, 4.2, or any two of them. [0030] In embodiments of the present invention, the positive active material may include lithium iron phosphate, that is, the positive active material in the first coating layer 21 includes lithium iron phosphate, and the positive active material in the second coating layer 22 includes lithium iron phosphate. [0031]According to the inventor's research, under the above-mentioned positive electrode sheet structural system, the second coating 22 mainly uses high-density, low-porosity lithium iron phosphate particles (primary particles) as the positive electrode active material, which can make the second coating 22 has high compaction to maintain a high energy density of the cathode sheet; at the same time, the particle size distribution is mainly used in the first coating 21 Narrow lithium iron phosphate particles (secondary particles) serve as the positive active material. The lithium iron phosphate particles are composed of multiple lithium iron phosphate particles and have a more pore structure inside, which is conducive to the high porosity of the first coating 21 efficiency, providing a path for the transmission of active ions, thereby improving the liquid phase transmission capacity of active ions and reducing the impedance of the positive electrode sheet. Therefore, the embodiments of the present invention are designed for a double-layer cathode structure of primary particles/secondary particles of lithium iron phosphate, which can simultaneously reduce the impedance of lithium iron phosphate batteries and increase the capacity of lithium iron phosphate batteries. [0032] According to further research by the inventor, the particle size D of the cathode active material in the first coating layer 21 50 Can meet 6μm≤D 50 ≤9 μm, particle size D of the cathode active material in the first coating layer 21 50 For example, a range consisting of 6 μm, 6.5 μm, 7 μm, 7.5 μm, 8 μm, 8.5 μm, 9 μm, or any two of them is conducive to further reducing battery impedance and improving battery capacity and other properties. [0033] In some embodiments, the particle size D of the cathode active material in the first coating 21 90 Meet 8μm≤D 90 ≤18 μm, particle size D of the cathode active material in the first coating layer 21 90 For example, it is a range of 8 μm, 10 μm, 13 μm, 15 μm, 16 μm, 17 μm, 18 μm, or any two of them. [0034] In some embodiments, the particle size D of the cathode active material in the first coating 21 10 Meet 1.2μm≤D 10 ≤3.5 μm, particle size D of the cathode active material in the first coating layer 21 10 For example, it is a range of 1.2 μm, 1.5 μm, 1.8 μm, 2 μm, 2.2 μm, 2.5 μm, 2.8 μm, 3 μm, 3.3 μm, 3.5 μm, or any two of them. [0035] After further research, the particle size D of the cathode active material in the second coating 22 is 10 Greater than or equal to 0.3μm, specifically 0.3μm≤D 10 ≤1 μm, particle size D of the cathode active material in the second coating layer 22 10 For example, 0.3μm, 0.32μm, 0.35μm, 0.4μm, 0.45μm, 0.5μm, 0.55μm, 0.6μm, 0.65μm, 0.7μm, 0. The range consisting of 75μm, 0.8μm, 0.85μm, 0.9μm, 0.95μm, 1μm or any two of them is conducive to further reducing battery impedance and improving battery capacity and other properties. [0036] In some embodiments, the particle size D of the cathode active material in the second coating 22 60 Meet 0.5μm≤D 60 ≤3.9μm. [0037] In addition, the thickness H of the first coating layer 21 1 and the thickness H of the second coating 22 2 The ratio can be 0.6~1.5, such as 0.6, 0.8, 1, 1.1, 1.3, 1.5 or any two of them, which is beneficial to reducing battery impedance and improving battery capacity and other properties. [0038] In some embodiments, the thickness H of the first coating 21 1 It can be a range of 20μm~110μm, such as 20μm, 40μm, 50μm, 70μm, 90μm, 100μm, 110μm or any two of them, which is beneficial to reducing battery impedance and improving battery capacity and other properties. [0039] In some embodiments, the thickness H of the first coating 21 2 It can be a range of 20μm~110μm, such as 20μm, 40μm, 50μm, 70μm, 90μm, 100μm, 110μm or any two of them, which is beneficial to reducing battery impedance and improving battery capacity and other properties. [0040] In the embodiment of the present invention, the compacted density of the positive electrode coating 2 may be 2.2g/cm 3 ~2.8g/cm 3 , for example 2.2 g/cm 3 ,2.3 g/cm 3 ,2.4 g/cm 3 ,2.5 g/cm 3 ,2.6 g/cm 3 ,2.65 g/cm 3 ,2.7 g/cm 3 ,2.8 g/cm 3 Or a range composed of any two of them, which is conducive to improving the energy density of the positive electrode while reducing the impedance of the positive electrode, thereby taking into account the performance of reducing battery impedance and increasing battery capacity. [0041] In the embodiment of the present invention, a conventional positive electrode current collector 1 in the art may be used. For example, the positive electrode current collector 1 includes aluminum foil. [0042] In the embodiment of the present invention, the positive electrode coating 2 (positive electrode active material layer) can be provided on one side surface of the positive electrode current collector 1, or the positive electrode coating 2 (positive electrode active material layer) can be provided on the opposite sides of the surface in the thickness direction of the positive electrode current collector 1. Layer 2 (such as Figure 1 as shown), when the positive electrode coating 2 is respectively provided on the surfaces on opposite sides of the positive electrode current collector 1, the positive electrode coating 2 on one side surface may have the first coating 21 and the second coating as mentioned above. The positive electrode coating 2 of 22, or the positive electrode coating 2 located on the opposite side surfaces of the positive electrode current collector 1, is the above-mentioned positive electrode coating 2 having the first coating 21 and the second coating 22 respectively. [0043] Generally, the first coating 21 also includes a conductive agent and a binder. Based on the total mass of the first coating 21, the mass fraction of the positive active material (that is, the mass of the positive active material and the total mass of the first coating 21 ratio) can be 70% ~99%, such as 70%, 75%, 80%, 85%, 90%, 93%, 95%, 97%, 99% or any two of them, the mass fraction of the conductive agent can be 0.5% ~15%, for example 0 .5%, 1%, 1.5%, 2%, 2.5%, 3%, 3.5%, 4%, 4.5%, 5%, 8%, 10%, 13%, 15% or any two of them range, the mass fraction of the binder can be 0.5%~15%, such as 0.5%, 1%, 1.5%, 2%, 2.5%, 3%, 3.5%, 4%, 4.5%, 5%, 8%, 10%, 13%, 15% or among them A range consisting of any two. [0044] In addition, the second coating 22 also includes a conductive agent and a binder. Based on the total mass of the second coating 22 , the mass fraction of the positive active material (ie, the ratio of the mass of the positive active material to the total mass of the second coating 22 ) can be 70%~9 9%, such as 70%, 75%, 80%, 85%, 90%, 93%, 95%, 97%, 99% or any two of them, the mass fraction of the conductive agent can be 0.5%~ 15%, for example 0. A range consisting of 5%, 1%, 1.5%, 2%, 2.5%, 3%, 3.5%, 4%, 4.5%, 5%, 8%, 10%, 13%, 15% or any two of them , the mass fraction of the binder can be 0 .5%~15%, such as 0.5%, 1%, 1.5%, 2%, 2.5%, 3%, 3.5%, 4%, 4.5%, 5%, 8%, 10%, 13%, 15% or A range consisting of any two of them. [0045] In the embodiment of the present invention, the conductive agent and the binder in the positive electrode coating 2 (the first coating 21 and the second coating 22 ) can be conventional materials in the art. For example, the conductive agent can include conductive carbon black. , one or more of carbon nanotubes (CNT), acetylene black, graphene, Ketjen black, and carbon fiber; the binder can Including polyvinylidene fluoride (PVDF), polyvinylidene fluoride, polyvinyl fluoride, polyethylene, polypropylene, polyvinyl alcohol, carboxymethyl cellulose, hydroxypropyl cellulose, diacetyl cellulose, polyvinyl chloride , carboxylated polyvinyl chloride, ethylene oxide-containing polymers, polyvinylpyrrolidone, polyurethane, etc. One or more. [0046] In the embodiment of the present invention, the positive electrode sheet can be produced by a conventional coating method in the art. Specifically, the positive electrode active material, conductive agent, binder and other components used to form the first coating 21 can be dispersed in the first layer. Among the solvents, the first solvent includes, for example, N-methylpyrrolidone (NMP), According to this process, the first slurry for forming the first coating 21 and the second slurry for forming the second coating 22 are respectively prepared; then, a double-layer coating process is used to combine the second slurry and the first slurry. The material is coated on the surface of the positive electrode current collector 1, and after drying, rolling and other processes, a positive electrode sheet is prepared. Among them, the coating, drying, rolling and other processes involved are conventional operations for preparing positive electrode sheets using the coating method, and there are no special restrictions on this. [0047] During specific implementation, when preparing the first slurry, multiple (for example, three or more) cathode active material particle materials with different particle sizes can be used for compounding, so that the formed first coating 21 has The positive active material meets the preset particle size (such as D 90 ,D 10 ,D 50 ) and particle size distribution width ε and other characteristics; when preparing the second slurry, multiple (for example, three or more) cathode active material particle materials with different particle sizes can be used for compounding, so that the formed second slurry The cathode active material in the coating 22 meets the preset particle size (such as D 60 ,D 10 ) and particle size unevenness coefficient C u and other characteristics. [0048] An embodiment of the present invention also provides a battery, including the above-mentioned positive electrode sheet. The battery has advantages corresponding to the above-mentioned positive electrode sheet, which will not be described again. [0049] The battery in the embodiment of the present invention may be a lithium ion battery, specifically a lithium iron phosphate battery (that is, the positive active material in the positive electrode sheet is lithium iron phosphate). [0050] Generally, a battery includes an electrolyte, a battery core, and a casing that encapsulates the battery core. The electrolyte is injected into the battery core in the casing. The battery core includes a positive electrode sheet, a negative electrode sheet, and a battery located between the positive electrode sheet and the negative electrode sheet. diaphragm. The battery core may be a laminated battery core, that is, the battery core is composed of a stack of positive electrode sheets, separators, and negative electrode sheets. [0051] Specifically, the negative electrode sheet includes a negative electrode current collector and a negative electrode coating located on at least one side surface of the negative electrode current collector. Specifically, the negative electrode coating can be provided on one side surface of the negative electrode current collector, or in the thickness direction of the negative electrode current collector. The surfaces on opposite sides of the device are respectively provided with negative electrode coatings. [0052] Specifically, the negative electrode coating (negative electrode active material layer) may include a negative electrode active material, a conductive agent, and a binder, all of which may be conventional materials in the art. For example, the negative electrode active material may include graphite, and the conductive agent may include conductive One or more of one or more of carbon black, carbon nanotubes (CNT), acetylene black, graphene, Ketjen black, carbon fiber ;Binders may include sodium carboxymethylcellulose (CMC), styrene-butadiene rubber (SBR), polyvinyl chloride, carboxylated polyvinyl chloride, polyvinyl fluoride, ethylene oxide-containing polymers, polyvinylpyrrolidone, One or more of polyurethane, polytetrafluoroethylene, polyvinylidene fluoride, polyethylene, polypropylene, polyamide-imide, polyvinyl alcohol, and sodium polyacrylate. [0053] Embodiments of the present invention may use conventional negative electrode current collectors in the art. For example, the negative electrode current collector includes copper foil. [0054]In the embodiments of the present invention, the negative electrode sheet can be produced by conventional methods in the art, such as by a coating method. Specifically, negative electrode active materials, conductive agents, binders, etc. can be used to form the components of the negative electrode coating. Disperse in a second solvent, the second solvent includes, for example, water, prepare a negative electrode slurry, and then apply it on the surface of the negative electrode current collector. After drying, rolling and other processes, a negative electrode sheet is prepared. [0055] The electrolyte solution in the embodiment of the present invention can be a conventional electrolyte solution in the art. For example, the electrolyte solution is a non-aqueous electrolyte solution, which can specifically include organic solvents, additives, and electrolyte salts. The organic solvents include, for example, ethylene carbonate (EC), dicarbonate. One or more of ethyl ester (DEC) and propylene carbonate (PC), the additive includes, for example, fluoroethylene carbonate (FEC), the electrolyte salt may include a lithium salt, and the lithium salt may include, for example, lithium hexafluorophosphate (LiPF 6 ), etc., but are not limited to this. [0056] In the embodiment of the present invention, the separator is used to separate the positive electrode sheet and the negative electrode sheet to prevent the positive electrode sheet and the negative electrode sheet from contacting and short-circuiting. In the embodiment of the present invention, a conventional separator in this field can be used, and there is no special limitation on this. [0057] In embodiments of the present invention, conventional casing materials in the field may be used to encapsulate the battery core. The casing may include, for example, soft packaging materials such as aluminum plastic film, but is not limited thereto. [0058] In embodiments of the present invention, components such as positive electrode sheets, separators, and negative electrode sheets can be assembled into batteries through conventional methods in the art. For example, the positive electrode sheets, separators, and negative electrode sheets can be stacked to produce a laminated battery core; and then The battery core is placed in the casing (outer package), and after conventional processes such as liquid injection (i.e., electrolyte injection) and packaging, the battery is produced. [0059] In embodiments of the present invention, after obtaining the positive electrode sheet, the cross-section of the positive electrode coating (the cross-section is basically parallel to the thickness direction of the positive electrode sheet) can be observed through a scanning electron microscope (SEM). According to the characteristics such as particle size and morphology in different areas, (For example, in the first coating 21 Lithium iron phosphate secondary particles, lithium iron phosphate primary particles in the second coating 22 have obvious differences in size and morphology, for example, the sphericity of lithium iron phosphate secondary particles is significantly better than lithium iron phosphate primary particles), it is determined the first coating and the second coating, and measure the thickness H of the first coating 1 , the thickness of the second coating H 2 and other characteristics. [0060] In the embodiment of the present invention, the particle size D of the cathode active material 60 (or D60) refers to the particle size corresponding to the particle size distribution curve of the cathode active material starting from the small particle size side and accounting for 60% of the total volume. That is, the particle size D60 of the cathode active material refers to the particle size of the cathode active material. In the particle size distribution, starting from the small particle size side, the particle size corresponds to when the volume accumulates to 60%. [0061] In the embodiment of the present invention, the particle size D of the cathode active material 10 (or D10) refers to the particle size distribution curve of the cathode active material starting from the small particle size side and accounting for 10% of the total volume. That is, the particle size D10 of the cathode active material refers to the particle size of the cathode active material. In the particle size distribution, starting from the small particle size side, the corresponding particle size is when the volume accumulates to 10%. [0062] In the embodiment of the present invention, the particle size D of the cathode active material 50 (or D50) is the average particle size D50 of the positive active material, which refers to the particle size corresponding to the particle size distribution curve of the positive active material starting from the small particle size side and accounting for 50% of the total volume, that is, the positive active material The particle size D50 of a substance refers to the particle size corresponding to 50% of the volume accumulated from the small particle size side in the particle size distribution of the positive electrode active material. [0063] In the embodiment of the present invention, the particle size D of the cathode active material 90 (or D90) refers to the particle size distribution curve of the cathode active material starting from the small particle size side and accounting for 90% of the total volume. That is, the particle size D90 of the cathode active material refers to the particle size of the cathode active material. In the particle size distribution, starting from the small particle size side, the particle size corresponds to when the volume accumulates to 90%. [0064] In the embodiment of the present invention, after obtaining the positive electrode sheet, when testing the particle size of the positive electrode active material in the above-mentioned coating (first coating or second coating), the coating can be scraped off from the positive electrode sheet, and then used with NMP After washing, the solid particle product is obtained, and then the particle size D10, D50, D60, D90 and other characteristics of the positive electrode active material are measured using conventional particle size testing instruments in the field such as a laser particle size analyzer. [0065] In the embodiment of the present invention, the testing process of the compacted density of the electrode coating (such as the positive electrode coating) may include: taking a positive electrode sheet sample (specifically, a cutter may be used to cut the negative electrode sheet to obtain a positive electrode sheet sample of appropriate size) , the total mass of the positive electrode sheet sample m to be tested 1 , the total thickness T of the positive electrode sample 1 (T 1 =The total thickness of the positive electrode coating + the thickness of the positive electrode current collector. When the positive electrode coating is provided on both the front and back surfaces of the positive electrode current collector, the total thickness of the positive electrode coating = the positive electrode coating on one side of the positive electrode current collector layer thickness + the thickness of the positive electrode coating located on the other side surface of the positive electrode current collector), the surface area S of one side in the thickness direction of the positive electrode sheet sample; then scrape off the positive electrode coating on the positive electrode sheet sample, and the test results The mass of the positive electrode current collector m 2 , and the thickness T of the positive electrode current collector 2 , then the total thickness of the positive electrode coating = T 1 -T 2 , areal density of positive electrode coating = (m 1 -m 2 )/S, compacted density of positive electrode coating = area density of positive electrode coating/total thickness of positive electrode coating = (m 1 -m 2 )/(S×(T 1 -T 2 )). [0066] In embodiments of the present invention, the battery can be disassembled to obtain a positive electrode sheet, and an organic solvent (such as diethyl car | 1. A positive electrode sheet, It is characterized by, It includes a positive electrode current collector and a positive electrode coating located on one side surface of the positive electrode current collector, the positive electrode coating containing a positive electrode active material; The positive electrode coating includes a first coating layer and a second coating layer located between the first coating layer and the positive electrode current collector; the positive electrode active material in the first coating layer includes secondary particles. , the positive active material in the second coating layer includes primary particles; Particle size D of the cathode active material in the first coating layer 90 ,D 50 and D 10 Satisfies 1.6≤(D 90 -D 10 )/D 50 ≤1.95; Particle size D of the cathode active material in the second coating layer 60 and D 10 Meet 3.7≤D 60 /D 10 ≤4.2. 2. The positive electrode sheet according to claim 1, It is characterized by, Particle size D of the cathode active material in the first coating layer 50 Meet 6μm≤D 50 ≤9μm. 3. The positive electrode sheet according to claim 1, It is characterized by, Particle size D of the cathode active material in the first coating layer 90 Meet 8μm≤D 90 ≤18μm. 4. The positive electrode sheet according to claim 1, It is characterized by, Particle size D of the cathode active material in the first coating layer 10 Meet 1.2μm≤D 10 ≤3.5μm. 5. The positive electrode sheet according to claim 1, It is characterized by, Particle size D of the cathode active material in the second coating layer 10 Greater than or equal to 0.3μm. 6. The positive electrode sheet according to claim 5, It is characterized by, Particle size D of the cathode active material in the second coating layer 10 Meet 0.3μm≤D 10 ≤1μm. 7. The positive electrode sheet according to claim 1, It is characterized by, Particle size D of the cathode active material in the second coating layer 60 Meet 0.5μm≤D 60 ≤3.9μm. 8. The positive electrode sheet according to claim 1, It is characterized by, The ratio of the thickness of the first coating to the thickness of the second coating is 0.6~1.5. 9. The positive electrode sheet according to any one of claims 1-8, It is characterized by, The thickness of the first coating layer is 20 μm ~ 110 μm. 10. The positive electrode sheet according to any one of claims 1-8, It is characterized by, The thickness of the second coating is 20 μm ~ 110 μm. 11. The positive electrode sheet according to any one of claims 1-8, It is characterized by, The positive active material includes lithium iron phosphate. 12. The positive electrode sheet according to any one of claims 1-8, It is characterized by, The compacted density of the positive electrode coating is 2.2g/cm 3 ~2.8g/cm 3 . 13. A battery, It is characterized by, It includes the positive electrode sheet according to any one of claims 1-12. | 比亚迪股份有限公司
839 | CN118588878A | Granted | BYD CO LTD | Secondary cells¦Positive electrodes | 2024-08-02 | 2024-09-03 | Positive plate and battery | The invention provides a positive plate and a battery, the positive plate comprises a positive current collector and a positive coating located on one side surface of the positive current collector, and the positive coating comprises a positive active material; the positive electrode coating comprises a first coating and a second coating positioned between the first coating and the positive electrode current collector; the particle sizes D90, D50 and D10 of the positive electrode active material in the first coating layer satisfy 1.6 < = (D90-D10)/D50 < = 1.95; the particle diameters D60 and D10 of the positive electrode active material in the second coating layer satisfy 3.7 < = D60/D10 < = 4.2. The performance of reducing battery impedance, improving battery capacity and the like can be considered. | Technical field [0001] The invention relates to the field of batteries, and in particular to a positive electrode sheet and a battery. Background technology [0002] The positive electrode sheet is an important part of the battery, and the structure of the positive electrode sheet is an important factor affecting the impedance and capacity of the battery. Specifically, in order to increase the energy density of the battery, it is usually necessary to make the positive electrode sheet have a higher compaction density, and high compaction density is not conducive to the deintercalation of active ions (such as lithium ions in lithium-ion batteries) in the positive electrode sheet. This makes the battery's impedance large. Therefore, how to reduce battery impedance and improve battery capacity and other performance is an urgent technical problem to be solved by those skilled in the art. Contents of the invention [0003] The present invention provides a positive electrode sheet and a battery, which can reduce battery impedance, improve battery capacity and other properties, and effectively overcome the defects of the existing technology. [0004] In one aspect of the present invention, a positive electrode sheet is provided, including a positive electrode current collector and a positive electrode coating located on one side surface of the positive electrode current collector. The positive electrode coating contains a positive electrode active material; the positive electrode coating includes a third A coating, and a second coating located between the first coating and the cathode current collector; the particle size D of the cathode active material in the first coating 90 ,D 50 and D 10 Satisfies 1.6≤(D 90 -D 10 )/D 50 ≤1.95; particle size D of the cathode active material in the second coating layer 60 and D 10 Meet 3.7≤D 60 /D 10 ≤4.2. [0005] According to an embodiment of the present invention, the particle size D of the cathode active material in the first coating layer 50 Meet 6μm≤D 50 ≤9μm. [0006] According to an embodiment of the present invention, the particle size D of the cathode active material in the first coating layer 90 Meet 8μm≤D 90 ≤18μm. [0007] According to an embodiment of the present invention, the particle size D of the cathode active material in the first coating layer 10 Meet 1.2μm≤D 10 ≤3.5μm. [0008] According to an embodiment of the present invention, the particle size D of the cathode active material in the second coating layer 10 Greater than or equal to 0.3μm. [0009] According to an embodiment of the present invention, the particle size D of the cathode active material in the second coating layer 10 Meet 0.3μm≤D 10 ≤1μm. [0010] According to an embodiment of the present invention, the particle size D of the cathode active material in the second coating layer 60 Meet 0.5μm≤D 60 ≤3.9μm. [0011] According to an embodiment of the present invention, the ratio of the thickness of the first coating to the thickness of the second coating is 0.6~1.5. [0012] According to an embodiment of the present invention, the thickness of the first coating layer is 20 μm ~ 110 μm. [0013] According to an embodiment of the present invention, the thickness of the second coating is 20 μm ~ 110 μm. [0014] According to an embodiment of the present invention, the positive active material in the first coating layer includes secondary particles, and the positive active material in the second coating layer includes primary particles. [0015] According to an embodiment of the present invention, the positive active material includes lithium iron phosphate. [0016] According to an embodiment of the present invention, the compacted density of the positive electrode coating is 2.2g/cm 3 ~2.8g/cm 3 . [0017] Another aspect of the present invention provides a battery including the above-mentioned positive electrode sheet. [0018] The implementation of the present invention has at least the following beneficial effects: by arranging a first coating layer on at least one side surface of the positive electrode current collector and a second coating layer located between the first coating layer and the positive electrode current collector, and controlling the first coating layer The particle size gradation of the cathode active material in the layer satisfies 1.6≤(D 90 -D 10 )/D 50 ≤1.95, the particle size gradation of the cathode active material in the second coating satisfies 3.7≤D 60 /D 10 ≤4.2. The two work together to maintain the high energy density of the positive electrode while reducing the impedance of the positive electrode and improving the ion transmission capacity of the positive electrode, thus reducing the battery impedance and improving the dynamic performance of the battery. It can also Improve battery capacity and other performance. Description of the drawings [0019] Figure 1 This is a schematic structural diagram of a positive electrode sheet according to an embodiment of the present invention. [0020] Explanation of reference signs: 1. Positive electrode current collector; 2. Positive electrode coating; 21. First coating; 22. Second coating; H 1 , the thickness of the first coating; H 2 , the thickness of the second coating. Detailed implementation [0021] In order to enable those skilled in the art to better understand the solutions of the present invention, the present invention will be described in further detail below. The specific embodiments listed below only describe the principles and features of the present invention, and the examples are only used to explain the present invention and do not limit the scope of the present invention. Based on the embodiments of the present invention, all other implementations obtained by those of ordinary skill in the art without creative efforts fall within the scope of protection of the present invention. [0022] Embodiments of the present invention provide a positive electrode sheet, including a positive electrode current collector 1 and a positive electrode coating 2 located on at least one side surface of the positive electrode current collector 1. The positive electrode coating 2 contains a positive electrode active material; the positive electrode coating 2 includes a first coating layer. Layer 21, and the second coating 22 located between the first coating 21 and the cathode current collector 1; the particle size D of the cathode active material in the first coating 21 90 ,D 50 and D 10 Satisfies 1.6≤(D 90 -D 10 )/D 50 ≤1.95; particle size D of the cathode active material in the second coating layer 22 60 and D 10 Meet 3.7≤D 60 /D 10 ≤4.2. [0023] According to the inventor's research, it is difficult to achieve high compaction of positive electrode active materials with a single particle size distribution. A reasonable combination of particle sizes of positive electrode active materials can increase the ultimate compaction density of positive electrode active materials, thereby increasing the energy density of the battery, and compaction If the density is too high, it will also affect the ion channels to a certain extent, thereby affecting the transmission and diffusion ability of active ions in the positive electrode sheet, and increasing the impedance of the positive electrode sheet. [0024] Therefore, according to the inventor's research, under the above-mentioned cathode sheet structural system, the particle size gradation of the cathode active material in the first coating 21 is controlled so that it satisfies 1.6≤(D 90 -D 10 )/D 50 ≤1.95. In this way, the particle size distribution of the cathode active material in the first coating 21 (upper layer) is narrow, which is conducive to forming an upper electrode structure with high porosity and low tortuosity, providing a path for the transmission and diffusion of active ions, and improving the activity The liquid phase diffusion ability of ions reduces the resistance of the cathode sheet and the battery, thereby reducing the battery resistance and improving the dynamic performance of the battery; at the same time, by regulating the particle size gradation of the cathode active material in the second coating 22 (lower layer) , making it satisfy 3.7≤D 60 /D 10 ≤4.2, which enables the second coating 22 to have a highly compacted structure, ensuring the high energy density of the positive electrode sheet, thereby improving the capacity and other performance of the battery. [0025] Therefore, embodiments of the present invention construct the above-mentioned double-layer electrode structure based on the influence of the particle size distribution of the positive active material in the thickness direction of the positive electrode sheet on the resistance and other properties of the positive electrode sheet, with the high-energy layer (second coating 22) as the lower layer. The high porosity layer (first coating 21) serves as the upper layer to build a fast ion transmission path on the surface of the positive electrode sheet, which can simultaneously take into account high compaction density and a positive electrode structure that is conducive to ion diffusion, thereby simultaneously reducing battery impedance and increasing battery capacity. Electrochemical properties. [0026] Specifically, the cathode active material in the first coating layer 21 may include secondary particles, and the cathode active material in the second coating layer 22 may include primary particles, which is conducive to improving both the compaction density and the ion diffusion capacity of the cathode sheet, and thus both Reduce battery impedance and improve battery capacity and other electrochemical properties. [0027] Specifically, the particle size gradation of the cathode active material in the second coating layer 22 satisfies 3.7≤D 60 /D 10 ≤4.2, in which the positive active material includes primary particles. By using primary particles with high compaction and low porosity with reasonable particle mix as the positive active material, the compaction density of the second coating 22 can be increased, thereby ensuring the positive electrode sheet energy density; the particle size gradation of the cathode active material in the first coating 21 satisfies 1.6≤(D 90 -D 10 )/D 50 ≤1.95, in which the positive active material includes secondary particles (that is, the first coating 21 uses secondary particles with a narrow particle size distribution as the positive active material). The secondary particles are composed of multiple primary particles and have more pores inside. The structure can provide a path for the transmission of active ions, thereby allowing the first coating 21 to have a higher porosity, improve the ion transmission capability, and reduce the resistance of the positive electrode sheet. [0028] In the embodiment of the present invention, the particle size distribution width of the cathode active material in the first coating 21 ε=(D 90 -D 10 )/D 50 , that is, 1.6≤ε≤1.95, and ε is, for example, a range consisting of 1.6, 1.65, 1.7, 1.75, 1.8, 1.85, 1.9, 1.95, or any two of them. [0029] In the embodiment of the present invention, the particle size non-uniformity coefficient C of the cathode active material in the second coating 22 u =D 60 /D 10 , that is, 3.7≤C u ≤4.2,C u For example, it is a range consisting of 3.7, 3.8, 3.9, 4, 4.1, 4.2, or any two of them. [0030] In the embodiment of the present invention, the positive active material may include lithium iron phosphate, that is, the positive active material in the first coating layer 21 includes lithium iron phosphate, and the positive active material in the second coating layer 22 includes lithium iron phosphate. [0031]According to the inventor's research, under the above-mentioned positive electrode sheet structural system, the second coating 22 mainly uses high-density, low-porosity lithium iron phosphate particles (primary particles) as the positive electrode active material, which can make the second coating 22 has high compaction and maintains a high energy density of the cathode sheet; at the same time, the first coating 21 mainly uses lithium iron phosphate particles (secondary particles) with a narrow particle size distribution as the cathode active material, lithium iron phosphate 2 The particles are composed of multiple lithium iron phosphate particles, and have a large pore structure inside, which is conducive to the high porosity of the first coating 21 and provides a path for the transmission of active ions, thereby improving the liquid phase transmission capacity of active ions and reducing the cost of the positive electrode sheet. of impedance. Therefore, embodiments of the present invention are designed for a double-layer positive electrode structure of primary particles/secondary particles of lithium iron phosphate, which can simultaneously reduce the impedance of lithium iron phosphate batteries and increase the capacity of lithium iron phosphate batteries. [0032] According to further research by the inventor, the particle size D of the cathode active material in the first coating layer 21 50 Can meet 6μm≤D 50 ≤9 μm, particle size D of the cathode active material in the first coating layer 21 50 For example, a range consisting of 6 μm, 6.5 μm, 7 μm, 7.5 μm, 8 μm, 8.5 μm, 9 μm, or any two thereof is conducive to further reducing battery impedance and improving battery capacity and other properties. [0033] In some embodiments, the particle size D of the cathode active material in the first coating 21 90 Meet 8μm≤D 90 ≤18 μm, particle size D of the cathode active material in the first coating layer 21 90 For example, it is a range of 8 μm, 10 μm, 13 μm, 15 μm, 16 μm, 17 μm, 18 μm, or any two of them. [0034] In some embodiments, the particle size D of the cathode active material in the first coating 21 10 Meet 1.2μm≤D 10 ≤3.5 μm, particle size D of the cathode active material in the first coating layer 21 10 For example, it is a range of 1.2 μm, 1.5 μm, 1.8 μm, 2 μm, 2.2 μm, 2.5 μm, 2.8 μm, 3 μm, 3.3 μm, 3.5 μm, or any two of them. [0035] After further research, the particle size D of the cathode active material in the second coating 22 is 10 Greater than or equal to 0.3μm, specifically 0.3μm≤D 10 ≤1 μm, particle size D of the cathode active material in the second coating layer 22 10 For example, 0.3μm, 0.32μm, 0.35μm, 0.4μm, 0.45μm, 0.5μm, 0.55μm, 0.6μm, 0.65μm, 0.7μm, 0.75μm, 0.8μm, 0.85μm, 0.9μm, 0.95μm, 1μm or among them The range composed of any two is conducive to further reducing battery impedance and improving battery capacity and other performance. [0036] In some embodiments, the particle size D of the cathode active material in the second coating 22 60 Meet 0.5μm≤D 60 ≤3.9μm. [0037] In addition, the thickness H of the first coating layer 21 1 and the thickness H of the second coating 22 2 The ratio can be 0.6~1.5, such as 0.6, 0.8, 1, 1.1, 1.3, 1.5 or any two of them, which is beneficial to reducing battery impedance and improving battery capacity and other properties. [0038] In some embodiments, the thickness H of the first coating 21 1 It can be a range of 20μm~110μm, such as 20μm, 40μm, 50μm, 70μm, 90μm, 100μm, 110μm or any two of them, which is beneficial to reducing battery impedance and improving battery capacity and other properties. [0039] In some embodiments, the thickness H of the first coating 21 2 It can be a range of 20μm~110μm, such as 20μm, 40μm, 50μm, 70μm, 90μm, 100μm, 110μm or any two of them, which is beneficial to reducing battery impedance and improving battery capacity and other properties. [0040] In the embodiment of the present invention, the compacted density of the positive electrode coating 2 may be 2.2g/cm 3 ~2.8g/cm 3 , for example 2.2 g/cm 3 ,2.3 g/cm 3 ,2.4 g/cm 3 ,2.5 g/cm 3 ,2.6 g/cm 3 ,2.65 g/cm 3 ,2.7 g/cm 3 ,2.8 g/cm 3 Or a range composed of any two of them, which is conducive to improving the energy density of the positive electrode while reducing the impedance of the positive electrode, thereby taking into account the performance of reducing battery impedance and increasing battery capacity. [0041] In the embodiment of the present invention, a conventional positive electrode current collector 1 in the art may be used. For example, the positive electrode current collector 1 includes aluminum foil. [0042] In the embodiment of the present invention, the positive electrode coating 2 (positive electrode active material layer) can be provided on one side surface of the positive electrode current collector 1, or the positive electrode coating 2 (positive electrode active material layer) can be provided on the opposite sides of the surface in the thickness direction of the positive electrode current collector 1. Layer 2 (such as Figure 1 as shown), when the positive electrode coating 2 is respectively provided on the surfaces on opposite sides of the positive electrode current collector 1, the positive electrode coating 2 on one side surface may have the first coating 21 and the second coating as mentioned above. The positive electrode coating 2 of 22, or the positive electrode coating 2 located on the opposite side surfaces of the positive electrode current collector 1, is the above-mentioned positive electrode coating 2 having the first coating 21 and the second coating 22 respectively. [0043] Generally, the first coating 21 also includes a conductive agent and a binder. Based on the total mass of the first coating 21, the mass fraction of the positive active material (that is, the mass of the positive active material and the total mass of the first coating 21 ratio) can be 70% to 99%, such as 70%, 75%, 80%, 85%, 90%, 93%, 95%, 97%, 99% or any two of them, the conductive agent The mass fraction can be 0.5%~15%, such as 0.5%, 1%, 1.5%, 2%, 2.5%, 3%, 3.5%, 4%, 4.5%, 5%, 8%, 10%, 13% , 15% or any two of them, the mass fraction of the binder can be 0.5%~15%, such as 0.5%, 1%, 1.5%, 2%, 2.5%, 3%, 3.5%, 4 %, 4.5%, 5%, 8%, 10%, 13%, 15% or any two of them. [0044] In addition, the second coating 22 also includes a conductive agent and a binder. Based on the total mass of the second coating 22 , the mass fraction of the positive active material (ie, the ratio of the mass of the positive active material to the total mass of the second coating 22 ) can be 70% to 99%, such as 70%, 75%, 80%, 85%, 90%, 93%, 95%, 97%, 99% or any two of them, the quality of the conductive agent The fraction can be 0.5%~15%, such as 0.5%, 1%, 1.5%, 2%, 2.5%, 3%, 3.5%, 4%, 4.5%, 5%, 8%, 10%, 13%, 15 % or any two of them, the mass fraction of the binder can be 0.5% to 15%, such as 0.5%, 1%, 1.5%, 2%, 2.5%, 3%, 3.5%, 4%, A range consisting of 4.5%, 5%, 8%, 10%, 13%, 15% or any two of them. [0045] In the embodiment of the present invention, the conductive agent and the binder in the positive electrode coating 2 (the first coating 21 and the second coating 22 ) can be conventional materials in the art. For example, the conductive agent can include conductive carbon black. , one or more of carbon nanotubes (CNT), acetylene black, graphene, Ketjen black, and carbon fiber; the binder may include polyvinylidene fluoride (PVDF), polyvinylidene fluoride, polyvinyl fluoride, Polyethylene, polypropylene, polyvinyl alcohol, carboxymethylcellulose, hydroxypropylcellulose, diacetylcellulose, polyvinyl chloride, carboxylated polyvinyl chloride, ethylene oxide-containing polymers, polyvinylpyrrolidone , polyurethane, etc. One or more. [0046] In the embodiment of the present invention, the positive electrode sheet can be produced by a conventional coating method in the art. Specifically, the positive electrode active material, conductive agent, binder and other components used to form the first coating 21 can be dispersed in the first layer. Among the solvents, the first solvent includes, for example, N-methylpyrrolidone (NMP). According to this process, the first slurry for forming the first coating 21 and the second slurry for forming the second coating 22 are respectively prepared; Then, the second slurry and the first slurry are coated on the surface of the positive electrode current collector 1 using a double-layer coating process, and after drying, rolling and other processes, a positive electrode sheet is produced. Among them, the coating, drying, rolling and other processes involved are conventional operations for preparing positive electrode sheets using the coating method, and there are no special restrictions on this. [0047] During specific implementation, when preparing the first slurry, multiple (for example, three or more) cathode active material particle materials with different particle sizes can be used for compounding, so that the formed first coating 21 has The positive active material meets the preset particle size (such as D 90 ,D 10 ,D 50 ) and particle size distribution width ε and other characteristics; when preparing the second slurry, multiple (for example, three or more) cathode active material particle materials with different particle sizes can be used for compounding, so that the formed second slurry The cathode active material in the coating 22 meets the preset particle size (such as D 60 ,D 10 ) and particle size unevenness coefficient C u and other characteristics. [0048] An embodiment of the present invention also provides a battery, including the above-mentioned positive electrode sheet. The battery has advantages corresponding to the above-mentioned positive electrode sheet, which will not be described again. [0049] The battery in the embodiment of the present invention may be a lithium ion battery, specifically a lithium iron phosphate battery (that is, the positive active material in the positive electrode sheet is lithium iron phosphate). [0050] Generally, a battery includes an electrolyte, a battery core, and a casing that encapsulates the battery core. The electrolyte is injected into the battery core in the casing. The battery core includes a positive electrode sheet, a negative electrode sheet, and a battery located between the positive electrode sheet and the negative electrode sheet. diaphragm. The battery core may be a laminated battery core, that is, the battery core is composed of a stack of positive electrode sheets, separators, and negative electrode sheets. [0051] Specifically, the negative electrode sheet includes a negative electrode current collector and a negative electrode coating located on at least one side surface of the negative electrode current collector. Specifically, the negative electrode coating can be provided on one side surface of the negative electrode current collector, or in the thickness direction of the negative electrode current collector. The surfaces on opposite sides of the device are respectively provided with negative electrode coatings. [0052] Specifically, the negative electrode coating (negative electrode active material layer) may include a negative electrode active material, a conductive agent, and a binder, all of which may be conventional materials in the art. For example, the negative electrode active material may include graphite, and the conductive agent may include conductive One or more of one or more of carbon black, carbon nanotubes (CNT), acetylene black, graphene, Ketjen black, and carbon fiber; the binder may include sodium carboxymethylcellulose (CMC) , styrene-butadiene rubber (SBR), polyvinyl chloride, carboxylated polyvinyl chloride, polyvinyl fluoride, ethylene oxide-containing polymers, polyvinylpyrrolidone, polyurethane, polytetrafluoroethylene, polyvinylidene fluoride, polyethylene , one or more of polypropylene, polyamide-imide, polyvinyl alcohol, and sodium polyacrylate. [0053] Embodiments of the present invention may use conventional negative electrode current collectors in the art. For example, the negative electrode current collector includes copper foil. [0054]In the embodiments of the present invention, the negative electrode sheet can be produced by conventional methods in the art, such as by a coating method. Specifically, negative electrode active materials, conductive agents, binders, etc. can be used to form the components of the negative electrode coating. Disperse in a second solvent, the second solvent includes, for example, water, prepare a negative electrode slurry, and then apply it on the surface of the negative electrode current collector. After drying, rolling and other processes, a negative electrode sheet is prepared. [0055] The electrolyte solution in the embodiment of the present invention can be a conventional electrolyte solution in the art. For example, the electrolyte solution is a non-aqueous electrolyte solution, which can specifically include organic solvents, additives, and electrolyte salts. The organic solvents include, for example, ethylene carbonate (EC), dicarbonate. One or more of ethyl ester (DEC) and propylene carbonate (PC), the additive includes, for example, fluoroethylene carbonate (FEC), the electrolyte salt may include a lithium salt, and the lithium salt may include, for example, lithium hexafluorophosphate (LiPF 6 ), etc., but are not limited to this. [0056] In the embodiment of the present invention, the separator is used to separate the positive electrode sheet and the negative electrode sheet to prevent the positive electrode sheet and the negative electrode sheet from contacting and short-circuiting. In the embodiment of the present invention, a conventional separator in this field can be used, and there is no special limitation on this. [0057] In embodiments of the present invention, conventional casing materials in the field may be used to encapsulate the battery core. The casing may include, for example, soft packaging materials such as aluminum plastic film, but is not limited thereto. [0058] In embodiments of the present invention, the positive electrode sheet, separator, negative electrode sheet and other components can be assembled into a battery through conventional methods in the art. For example, the positive electrode sheet, separator, and negative electrode sheet can be stacked to produce a laminated battery core; and then The battery core is placed in the casing (outer package), and after conventional processes such as liquid injection (i.e., electrolyte injection) and packaging, the battery is produced. [0059] In embodiments of the present invention, after obtaining the positive electrode sheet, the cross-section of the positive electrode coating (the cross-section is basically parallel to the thickness direction of the positive electrode sheet) can be observed through a scanning electron microscope (SEM). According to the characteristics such as particle size and morphology in different areas, (For example, the first coating 21 contains lithium iron phosphate secondary particles, and the second coating 22 contains lithium iron phosphate primary particles. Their size and morphology are obviously different, such as the spherical shape of the lithium iron phosphate secondary particles. significantly better than primary lithium iron phosphate particles), determine the first coating and the second coating, and measure the thickness H of the first coating 1 , the thickness of the second coating H 2 and other characteristics. [0060] In the embodiment of the present invention, the particle size D of the cathode active material 60 (or D60) refers to the particle size corresponding to the particle size distribution curve of the cathode active material starting from the small particle size side and accounting for 60% of the total volume. That is, the particle size D60 of the cathode active material refers to the particle size of the cathode active material. In the particle size distribution, starting from the small particle size side, the particle size corresponds to when the volume accumulates to 60%. [0061] In the embodiment of the present invention, the particle size D of the cathode active material 10 (or D10) refers to the particle size distribution curve of the cathode active material starting from the small particle size side and accounting for 10% of the total volume. That is, the particle size D10 of the cathode active material refers to the particle size of the cathode active material. In the particle size distribution, starting from the small particle size side, the particle size corresponds to when the volume accumulates to 10%. [0062] In the embodiment of the present invention, the particle size D of the cathode active material 50 (or D50) is the average particle size D50 of the positive active material, which refers to the particle size corresponding to the particle size distribution curve of the positive active material starting from the small particle size side and accounting for 50% of the total volume, that is, the positive active material The particle size D50 of a substance refers to the particle size corresponding to 50% of the volume accumulated from the small particle size side in the particle size distribution of the positive electrode active material. [0063] In the embodiment of the present invention, the particle size D of the cathode active material 90 (or D90) refers to the particle size distribution curve of the cathode active material starting from the small particle size side and accounting for 90% of the total volume. That is, the particle size D90 of the cathode active material refers to the particle size of the cathode active material. In the particle size distribution, starting from the small particle size side, the particle size corresponds to when the volume accumulates to 90%. [0064] In the embodiment of the present invention, after obtaining the positive electrode sheet, when testing the particle size of the positive electrode active material in the above-mentioned coating (first coating or second coating), the coating can be scraped off from the positive electrode sheet, and then used with NMP After washing, the solid particle product is obtained, and then the particle size D10, D50, D60, D90 and other characteristics of the positive electrode active material are measured using conventional particle size testing instruments in the field such as a laser particle size analyzer. [0065] In the embodiment of the present invention, the testing process of the compacted density of the electrode coating (such as the positive electrode coating) may include: taking a positive electrode sheet sample (specifically, a cutter may be used to cut the negative electrode sheet to obtain a positive electrode sheet sample of appropriate size) , the total mass of the positive electrode sheet sample m to be tested 1 , the total thickness T of the positive electrode sample 1 (T 1 =The total thickness of the positive electrode coating + the thickness of the positive electrode current collector. When the positive electrode coating is provided on both the front and back surfaces of the positive electrode current collector, the total thickness of the positive electrode coating = the positive electrode coating on one side of the positive electrode current collector layer thickness + the thickness of the positive electrode coating located on the other side surface of the positive electrode current collector), the surface area S of one side in the thickness direction of the positive electrode sheet sample; then scrape off the positive electrode coating on the positive electrode sheet sample, and the test results The mass of the positive electrode current collector m 2 , and the thickness T of the positive electrode current collector 2 , then the total thickness of the positive electrode coating = T 1 -T 2 , areal density of positive electrode coating = (m 1 -m 2 )/S, compacted density of positive electrode coating = area density of positive electrode coating/total thickness of positive electrode coating = (m 1 -m 2 )/(S×(T 1 -T 2 )). [0066] In embodiments of the present invention, the battery can be disassembled to obtain a positive electrode sheet, and an organic solvent (such as diethyl carbonate (DEC)) is used to clean the positive electrode sheet to wash away impurities such as electrolyte salt | 1. A positive electrode sheet, It is characterized by, It includes a positive electrode current collector and a positive electrode coating located on one side surface of the positive electrode current collector, the positive electrode coating containing a positive electrode active material; The positive electrode coating includes a first coating layer and a second coating layer located between the first coating layer and the positive electrode current collector; Particle size D of the cathode active material in the first coating layer 90 ,D 50 and D 10 Satisfies 1.6≤(D 90 -D 10 )/D 50 ≤1.95; Particle size D of the cathode active material in the second coating layer 60 and D 10 Meet 3.7≤D 60 /D 10 ≤4.2. 2. The positive electrode sheet according to claim 1, It is characterized by, Particle size D of the cathode active material in the first coating layer 50 Meet 6μm≤D 50 ≤9μm. 3. The positive electrode sheet according to claim 1, It is characterized by, Particle size D of the cathode active material in the first coating layer 90 Meet 8μm≤D 90 ≤18μm. 4. The positive electrode sheet according to claim 1, It is characterized by, Particle size D of the cathode active material in the first coating layer 10 Meet 1.2μm≤D 10 ≤3.5μm. 5. The positive electrode sheet according to claim 1, It is characterized by, Particle size D of the cathode active material in the second coating layer 10 Greater than or equal to 0.3μm. 6. The positive electrode sheet according to claim 5, It is characterized by, Particle size D of the cathode active material in the second coating layer 10 Meet 0.3μm≤D 10 ≤1μm. 7. The positive electrode sheet according to claim 1, It is characterized by, Particle size D of the cathode active material in the second coating layer 60 Meet 0.5μm≤D 60 ≤3.9μm. 8. The positive electrode sheet according to claim 1, It is characterized by, The ratio of the thickness of the first coating to the thickness of the second coating is 0.6~1.5. 9. The positive electrode sheet according to any one of claims 1-8, It is characterized by, The thickness of the first coating layer is 20 μm ~ 110 μm. 10. The positive electrode sheet according to any one of claims 1-8, It is characterized by, The thickness of the second coating is 20 μm ~ 110 μm. 11. The positive electrode sheet according to any one of claims 1-8, It is characterized by, The positive active material in the first coating layer includes secondary particles, and the positive active material in the second coating layer includes primary particles. 12. The positive electrode sheet according to any one of claims 1-8, It is characterized by, The positive active material includes lithium iron phosphate. 13. The positive electrode sheet according to any one of claims 1-8, It is characterized by, The compacted density of the positive electrode coating is 2.2g/cm 3 ~2.8g/cm 3 . 14. A battery, It is characterized by, It includes the positive electrode sheet according to any one of claims 1-13. | 比亚迪股份有限公司
840 | CN118588872A | Examining | BYD CO LTD ¦ SHENZHEN BYD LITHIUM BATTERY | Negative electrodes¦Secondary cells | 2024-06-14 | 2024-09-03 | Negative pole piece, lithium ion battery and electric equipment | The invention relates to a negative pole piece, a lithium ion battery and electric equipment. The negative pole piece comprises a current collector and an active layer arranged on the surface of the current collector, the active layer comprises an inner active layer and an outer active layer which are laminated, and the outer active layer is arranged on one side, far away from the current collector, of the inner active layer; the inner active layer comprises a first active material; the outer active layer comprises a second active material; wherein the first active material comprises silicon monoxide and/or stannous oxide, and the second active material comprises silicon. The negative pole piece provided by the invention can improve the capacity exerting performance and the cycle performance of the lithium battery, reduce the risk of falling off of the active substance and reduce the material cost. | Technical field [0001] The present disclosure relates to the technical field of lithium batteries, and specifically, to a negative electrode plate, a lithium-ion battery and electrical equipment. Background technology [0002] Anode material is one of the important raw materials for lithium-ion batteries and plays a key role in lithium-ion batteries. The negative electrode material is accompanied by the "intercalation-extraction" of lithium ions during the charge and discharge process. The reversible reaction ability of lithium ions "intercalation-extraction" directly determines the reversible capacity and cycle performance of lithium-ion batteries. Based on the energy density requirements of new energy vehicles for power battery materials, silicon-based anodes are an important technical direction to solve the low capacity of graphite anode materials (theoretical specific capacity is only 372mAh/g). [0003] However, the volume expansion effect (about 400%) of silicon-based anode materials during charge and discharge cycles limits the use of silicon. First, during the lithiation process, the increase in volume causes the rupture and pulverization of the silicon particles themselves, and reduces the contact between silicon materials and between the active layer and the current collector, and further causes the active layer to separate from the current collector; second, Volume expansion causes damage to the SEI interface, and new SEI films are constantly generated, resulting in continuous consumption of active lithium and additives in the battery. [0004] At present, existing modification methods such as pore creation, coating, element doping, and nanonization of silicon materials have limited ability to suppress volume expansion at the pole piece level, and cannot solve problems such as active material shedding. Contents of the invention [0005] The purpose of this disclosure is to provide a negative electrode sheet and a preparation method thereof to reduce the risk of active material falling off in the negative electrode sheet, improve the performance of silicon in the negative electrode sheet, and improve the capacity and cycle performance of the battery. [0006] In order to achieve the above object, a first aspect of the present disclosure provides a negative electrode sheet, which includes a current collector and an active layer disposed on the surface of the current collector; the active layer includes a stacked inner active layer and an outer active layer. layer, the outer active layer is disposed on a side of the inner active layer away from the current collector; the inner active layer includes a first active material; the outer active layer includes a second active material; wherein the first active material includes an oxidized Silicone and/or tin oxide, the second active material includes silicon. [0007] Optionally, the first active material further includes a first carbon material; based on the total weight of the first active material, the content of silicon oxide and/or tin oxide is 50-99% by weight, The content of the first carbon material is 1-50% by weight; [0008] The second active material also includes a second carbon material; based on the total weight of the second active material, the content of silicon is 50-99% by weight, and the content of the second carbon material is 1-50% weight%. [0009] Optionally, based on the total weight of the inner active layer and the outer active layer in the negative electrode sheet, the silicon content is 15-50% by weight, and the silicon oxide and/or tin oxide content is 15-50% by weight. [0010] Optionally, the inner active layer further includes a first conductive material and a first bonding material, and the outer active layer further includes a second conductive material and a second bonding material. [0011] Optionally, based on the total weight of the inner active layer, the content of the first active material is 80-96% by weight, the content of the first conductive material is 1-10% by weight, and the content of the first The content of binding material is 3-10% by weight; [0012] Based on the total weight of the outer active layer, the content of the second active material is 80-96% by weight, the content of the second conductive material is 1-10% by weight, and the content of the second binding material is The content is 3-10% by weight. [0013] Optionally, the first carbon material and the second carbon material are each independently selected from one or more of natural graphite, artificial graphite, hard carbon, soft carbon and mesocarbon microspheres; [0014] The first conductive material and the second conductive material are each independently selected from one or more of conductive carbon black, conductive graphite, carbon nanotubes and graphene; [0015] The first bonding material and the second bonding material are each independently selected from one or more of styrene-butadiene rubber, carboxymethyl cellulose and polyacrylic acid. [0016] Optionally, the D of silicon oxide and/or tin oxide in the inner active layer 50 The particle size is 1-20 μm, and the D of the first carbon material 50 The particle size is 1-30 μm; the D of silicon in the outer active layer 50 The particle size is 1-20 μm, and the D of the second carbon material 50 The particle size is 1-30μm. [0017] Optionally, the thickness of the negative electrode piece is 36-144 μm. [0018] Optionally, the thickness ratio of the outer active layer to the inner active layer is 0.5-2:1. [0019] Optionally, the thickness ratio of the inner active layer to the current collector is 1-5:1. [0020] A second aspect of the present disclosure provides a lithium ion battery, including the negative electrode sheet described in the first aspect of the present disclosure. [0021] A third aspect of the disclosure provides an electrical device, including the lithium-ion battery described in the second aspect of the disclosure. [0022] Through the above technical solution, the present disclosure provides a negative electrode sheet, a lithium-ion battery and an electrical device. The negative electrode sheet is provided with a double-layer active layer containing active materials with different expansion coefficients, in which the first active layer with a smaller expansion coefficient is used. Materials (such as silicon oxide and/or tin oxide) are used as the inner active layer, and a second active material (such as silicon) with a larger expansion coefficient is used as the outer active layer to obtain a silicon-based negative electrode sheet with an expansion gradient, in which the silicon is outside The expansion of the inner layer is greater than the expansion of the inner layer of silicon oxide and/or tin oxide; in the application of this negative electrode sheet in batteries, the expansion coefficient of the inner layer is small, which can avoid contact between the inner active layer and the current collector. Peeling occurs so that the inner active layer maintains good contact with the current collector and reduces the risk of material falling off; and the present disclosure does not inhibit the expansion of the inner active layer and the outer active layer, but allows both the inner active layer and the outer active layer to expand, wherein the third The expansion coefficient of the second active material silicon is relatively large, which can leave expansion space for the expansion of the inner active material silicon oxide and/or tin oxide, so that the part of the inner active layer that is attached to the outer active layer can accompany the expansion of the outer active layer. It expands due to expansion, avoiding the separation phenomenon caused by excessive expansion difference in the joint part of the two active layers, thereby reducing the risk of peeling off the inner and outer active layers, and significantly improving the cycle performance. The negative electrode sheet provided by the present disclosure can effectively adapt to high silicon content and improve the performance of silicon (the less silicon that falls off in the active layer and the more silicon that does not fall off, the more silicon that can play a role). This disclosure also introduces Silicone oxide and/or tin oxide are used together with silicon to achieve high capacity and high first efficiency in battery applications. [0023] Other features and advantages of the present disclosure will be described in detail in the detailed description that follows. Description of drawings [0024] The accompanying drawings are used to provide a further understanding of the present disclosure and constitute a part of the specification. They are used to explain the present disclosure together with the following specific embodiments, but do not constitute a limitation of the present disclosure. In the attached picture: [0025] Figure 1 This is a schematic structural diagram of the negative electrode plate provided in the present disclosure. [0026] Reference signs [0027] 1-current collector, 2-inner active layer, 3-outer active layer, 4-first active material, 5-second active material. Detailed implementation [0028] Specific embodiments of the present disclosure will be described in detail below. It should be understood that the specific embodiments described here are only used to illustrate and explain the present disclosure, and are not intended to limit the present disclosure. [0029] A first aspect of the present disclosure provides a negative electrode plate, such as Figure 1 As shown, the negative electrode plate includes a current collector 1 and an active layer disposed on the surface of the current collector; the active layer includes a stacked inner active layer 2 and an outer active layer 3, and the outer active layer 3 is disposed inside The side of the active layer 2 away from the current collector 1; the inner active layer includes a first active material 4, and the outer active layer includes a second active material 5; wherein the first active material includes silicon oxide and/or oxide One or two kinds of stannous, the second active material includes silicon, and the expansion coefficient of the first active material is smaller than the expansion coefficient of the second active material. [0030] The present disclosure provides a negative electrode piece, which is provided with a double-layer active layer containing active materials with different expansion coefficients, in which a first active material with a smaller expansion coefficient (such as silicon oxide and/or tin oxide is used) ) as the inner active layer, and a second active material (such as silicon) with a larger expansion coefficient as the outer active layer to obtain a silicon-based negative electrode sheet with an expansion gradient, in which the expansion of silicon in the outer layer is greater than that of silicon oxide and/or oxide The expansion of tin in the inner layer; in the application of this negative electrode sheet in batteries, the expansion coefficient of the inner layer is small, which can prevent the inner active layer in contact with the current collector from peeling off, so that the inner active layer and the current collector remain in contact Good, reducing the risk of material falling off; and the present disclosure does not inhibit the expansion of the inner active layer and the outer active layer, but allows both the inner active layer and the outer active layer to expand. The expansion coefficient of the second active material silicon is relatively large and can be The expansion of the inner active material silicon oxide and/or tin oxide leaves room for expansion, so that the part of the inner active layer that is attached to the outer active layer can expand along with the expansion of the outer active layer, avoiding the attachment of the two active layers. The segmentation phenomenon caused partly by excessive expansion difference reduces the risk of peeling of the inner and outer active layers and significantly improves cycle performance. The negative electrode sheet provided by the present disclosure can effectively adapt to high silicon content and improve the performance of silicon (the less silicon that falls off in the active layer and the more silicon that does not fall off, the more silicon that can play a role). This disclosure also introduces Silicone oxide and/or tin oxide are used together with silicon to achieve high capacity and high first efficiency in battery applications. [0031] In a preferred embodiment, the first active material is silicon oxide, and the second active material is silicon. The combination of silicon oxide and silicon used in the negative electrode plate can have better results. [0032] In a specific implementation, the inner active layer is disposed close to the surface of the current collector. [0033] In one embodiment, the first active material further includes a first carbon material; based on the total weight of the first active material, the content of silicon oxide and/or tin oxide is 50-99% by weight. %, the content of the first carbon material is 1-50% by weight; in the first active material, the content of silicon oxide and/or stannous oxide can be: 50% by weight, 55% by weight, 60% by weight, 65% by weight Weight%, 70% by weight, 75% by weight, 80% by weight, 85% by weight, 90% by weight, 95% by weight or 99% by weight, but are not limited to the above specific values, preferably 60-80% by weight; where "oxidation" "The content of silicone and/or tin oxide is 1-50% by weight" includes the following three situations: the inner active layer only contains silicone oxide, and the content of silicone oxide is 50-99% by weight; the inner active layer only contains oxide stannous oxide, the content of stannous oxide is 50-99% by weight; or the inner active layer contains silicone oxide and stannous oxide, and the total content of silicone oxide and stannous oxide is 50-99% by weight; the first carbon material The content may be 1% by weight, 5% by weight, 10% by weight, 15% by weight, 20% by weight, 25% by weight, 30% by weight, 35% by weight, 40% by weight, 45% by weight or 50% by weight, but not Limited to the above specific values, it is preferably 20-40% by weight; according to the content ratio of silicon oxide and/or stannous oxide and the first carbon material in the first active material provided in this embodiment, it can effectively improve the performance of the negative electrode plate performance. [0034] In one embodiment, the second active material further includes a second carbon material; based on the total weight of the second active material, the silicon content is 50-99% by weight, and the second carbon material The content of silicon is 1-50% by weight; in the outer active layer of the present disclosure, the content of silicon can be: 50% by weight, 55% by weight, 60% by weight, 65% by weight, 70% by weight, 75% by weight, 80% by weight %, 85 wt%, 90 wt%, 95 wt% or 99 wt%, but is not limited to the above specific values, preferably 60-80 wt%; the content of the second carbon material can be 1 wt%, 5 wt%, 10% by weight, 15% by weight, 20% by weight, 25% by weight, 30% by weight, 35% by weight, 40% by weight, 45% by weight or 50% by weight, but is not limited to the above specific values, preferably 20-40% by weight %, according to the content ratio of silicon and the second carbon material in the outer active layer provided by this embodiment, the performance of the negative electrode piece can be effectively improved. [0035] In one embodiment, based on the total weight of the inner active layer and the outer active layer in the negative electrode sheet, the silicon content is 15-50% by weight, and the silicon oxide and/or tin oxide content is 15-50% by weight. In the present disclosure, the content of silicon or the content of silicone oxide and/or stannous oxide in the negative electrode sheet can be independently: 15% by weight, 20% by weight, 25% by weight, 30% by weight, 35% by weight, 40% by weight, 45% by weight or 50% by weight, but is not limited to the above specific values. Preferably, based on the total weight of the inner active layer and the outer active layer in the negative electrode sheet, the content of silicon is 15-35% by weight, and the content of silicone oxide and/or tin oxide is 15-35% by weight. , where "silicon oxide and/or stannous oxide" also includes three situations: "silicon oxide only, stannous oxide only, or both silicone oxide and stannous oxide". In the pole piece arrangement of the prior art, as the silicon content increases, the risk of the elemental silicon active material falling off increases. Therefore, in order to overcome this phenomenon, it is necessary to reduce the elemental silicon content, but at the same time, it also brings about the inability to achieve the high performance of the battery. Capacity effect, and the negative electrode sheet provided by the present disclosure can avoid silicon peeling while having a high silicon active material content, thereby helping to increase the capacity of the negative electrode sheet. [0036] In one embodiment, the inner active layer further includes a first conductive material and a first bonding material, and the outer active layer further includes a second conductive material and a second bonding material. [0037] In one embodiment, based on the total weight of the inner active layer, the content of the first active material is 80-96% by weight, including but not limited to 80% by weight, 82% by weight, 84% by weight, 86% by weight. Weight%, 88% by weight, 90% by weight, 92% by weight, 94% by weight or 96% by weight; the content of the first conductive material is 1-10% by weight, including but not limited to 1% by weight, 2% by weight, 3% by weight, 4% by weight, 5% by weight, 6% by weight, 7% by weight, 8% by weight, 9% by weight, 10% by weight; the content of the first binding material is 3-10% by weight, including but Not limited to 3 wt%, 4 wt%, 5 wt%, 6 wt%, 7 wt%, 8 wt%, 9 wt%, 10 wt%; optionally, based on the total weight of the inner active layer, The content of silicone oxide and/or stannous oxide is 40-96% by weight; where “silicon oxide and/or stannous oxide” also includes “silicon oxide only, stannous oxide only, or silicone oxide and Three cases of "stannous oxide"; [0038] Based on the total weight of the outer active layer, the content of the second active material is 80-96% by weight, including but not limited to 80% by weight, 82% by weight, 84% by weight, 86% by weight, and 88% by weight. , 90 wt%, 92 wt%, 94 wt% or 96 wt%; the content of the second conductive material is 1-10 wt%, including but not limited to 1 wt%, 2 wt%, 3 wt%, 4 wt% %, 5 wt%, 6 wt%, 7 wt%, 8 wt%, 9 wt%, 10 wt%; the content of the second binding material is 3-10 wt%, including but not limited to 3 wt%, 4% by weight, 5% by weight, 6% by weight, 7% by weight, 8% by weight, 9% by weight, 10% by weight; optionally, based on the total weight of the outer active layer, the content of silicon is 40- 96% by weight. When the content ratio of each component in the inner active layer and the outer active layer is within the range provided by this embodiment, the negative electrode plate can have excellent comprehensive performance. [0039] In a specific embodiment, the first carbon material and the second carbon material are each independently selected from one or more of natural graphite, artificial graphite, hard carbon, soft carbon and mesophase carbon microspheres; [0040] The first conductive material and the second conductive material are each independently selected from one or more of conductive carbon black, conductive graphite, carbon nanotubes and graphene; [0041] The first bonding material and the second bonding material are each independently selected from one or more of styrene-butadiene rubber, carboxymethyl cellulose and polyacrylic acid. Each substance used in this disclosure can be purchased through commercial channels, or prepared by known methods. [0042] In one embodiment, the D of silicon oxide and/or tin oxide in the inner active layer 50 The particle size is 1-20 μm, and the D of the first carbon material 50 The particle size is 1-30 μm; the D of silicon in the outer active layer 50 The particle size is 1-20 μm, and the D of the second carbon material 50 The particle size is 1-30μm. The particle size of 1-20 μm includes but is not limited to: 1 μm, 2 μm, 4 μm, 6 μm, 8 μm, 10 μm, 12 μm, 14 μm, 16 μm, 18 μm, 20 μm, and the particle size of 1-30 μm includes but is not limited to: 1 μm, 2 μm, 4 μm. , 6μm, 8μm, 10μm, 12μm, 14μm, 16μm, 18μm, 20μm, 22μm, 24μm, 26μm, 28μm, 30μm. The negative electrode sheet provided by the present disclosure uses micron-sized particles in the inner active layer and the outer active layer, which can reduce material costs. [0043] In one embodiment, the thickness of the negative electrode sheet is 36-144 μm, including but not limited to: 36 μm, 40 μm, 50 μm, 60 μm, 70 μm, 80 μm, 90 μm, 100 μm, 110 μm, 120 μm, 130 μm, 140 μm, 144 μm. The negative electrode sheet provided by the present disclosure has a suitable thickness, so that the battery has good capacity performance and cycle effect. [0044] In a preferred embodiment, the thickness ratio of the outer active layer to the inner active layer is 0.5-2:1, including but not limited to 0.5:1, 0.6:1, 0.7:1, 0.8:1, 0.9:1, 1.0:1, 1.1:1, 1.2:1, 1.3:1, 1.4:1, 1.5:1, 1.6:1, 1.7:1, 1.8:1, 1.9:1, 2:1. If the thickness ratio of the outer active layer to the inner active layer of the negative electrode sheet is within the scope of this embodiment, the negative electrode sheet can have more excellent battery performance in battery applications, such as excellent capacity, first Coulombic efficiency, and cycle stability. sex. [0045] In a preferred embodiment, the thickness ratio of the inner active layer to the current collector is 1-5:1, including but not limited to 1:1, 1.5:1, 2:1, 2.5:1, 3:1, 3.5 :1, 4:1, 4.5:1, 5:1. The thickness ratio of the inner active layer of the negative electrode piece to the current collector is within the scope of this embodiment, and the negative electrode piece can simultaneously have excellent capacity, first Coulombic efficiency, and cycle stability in battery applications. [0046] The negative electrode sheet provided by the present disclosure can be prepared by a method including the following steps: [0047] Mix the first active material and the first dispersion solvent to obtain a first slurry; mix the second active material and the second dispersion solvent to obtain a second slurry; the expansion coefficient of the first active material is smaller than that of the second The expansion coefficient of the active material; wherein the first active material includes one or both of silicone oxide and/or stannous oxide, preferably silicone oxide; the second active material includes silicon; [0048] Using a double-layer coating process, the first slurry is coated on the surface of the current collector, and the second slurry is coated on the surface of the first slurry coating; [0049] The coated current collector is dried and rolled. [0050] The present disclosure uses double-layer coating technology to simultaneously coat two layers of slurry (first slurry and second slurry) on the negative electrode current collector to form an inner active layer with low expansion capacity and a high expansion capacity respectively. The outer active layer is used to prepare the negative electrode piece, and the process is simple. [0051] In a preferred embodiment, in the first active material, the content of silicon oxide and/or stannous oxide is 50-99% by weight, and the content of the first carbon material is 1-50% by weight; [0052] In the second active material, the content of silicon is 50-99% by weight, and the content of the second carbon material is 1-50% by weight. [0053] In one embodiment, D of the first active material in the first slurry 50 The particle size is 1-20 μm, and the D of the first carbon material 50 The particle size is 1-30 μm; D of the second active material in the second slurry 50 The particle size is 1-20 μm, and the D of the second carbon material 50 The particle size is 1-30μm. [0054] In one embodiment, the first slurry further includes a first conductive material and a first bonding material, and the second slurry further includes a second conductive material and a second bonding material. [0055] In a preferred embodiment, the solid content in the first slurry is 40-50% by weight, and the solid content in the second slurry is 40-50% by weight. [0056] In one embodiment, based on the solid content in the first slurry, the content of the first active material is 80-96% by weight, the content of the first conductive material is 1-10% by weight, and the content of the first active material is 1-10% by weight. The content of the binding material is 3-10% by weight; [0057] In terms of solid content in the second slurry, the content of the second active material is 80-96% by weight, the content of the second conductive material is 1-10% by weight, and the content of the second binding material is 3-10% by weight. [0058] In a specific embodiment, the first carbon material and the second carbon material are each independently selected from one or more of natural graphite, artificial graphite, hard carbon, soft carbon and mesophase carbon microspheres; [0059] The first conductive material and the second conductive material are each independently selected from one or more of conductive carbon black, conductive graphite, carbon nanotubes and graphene; [0060] The first bonding material and the second bonding material are each independently selected from one or more of styrene-butadiene rubber, carboxymethyl cellulose and polyacrylic acid; [0061] The first dispersion solvent and the second dispersion solvent are water. [0062] In one embodiment, the weight ratio of the dressing of the first slurry and the second slurry is 0.5-2:1, preferably 1-5:1. The resulting thickness ratio of the inner active layer and the outer active layer can be controlled by controlling the weight ratio of the dressings of the first slurry and the second slurry. [0063] In one embodiment, the double-layer coating process, drying process and rolling process adopt conventional devices in this field and adopt conventional process conditions. [0064] A second aspect of the present disclosure provides a lithium ion battery, which includes the negative electrode plate described in the first aspect of the present disclosure. [0065]The lithium-ion battery provided by the present disclosure can adopt conventional assembly methods and conventional material types in the art. [0066] A third aspect of the disclosure provides an electrical device, which includes the lithium-ion battery provided in the second aspect of the disclosure. [0067] The electrical equipment provided by this disclosure may include electric vehicles, mobile power supplies, mobile phones, laptops, etc. [0068] The present disclosure will be further described in detail below through examples. The raw materials used in the examples can be obtained through commercial channels. [0069] In the following examples and comparative examples, conductive carbon black is used as the conductive agent, and SBR is used as the binder. [0070] D of the graphitic carbon material added in the inner active layer and outer active layer 50 In the range of 10-25μm. [0071] Example 1 [0072] (1) Put the silicon oxide material (D 50 5 μm), graphite, conductive agent, and binder were dispersed in deionized water at a weight ratio of 50:30:10:10 to obtain slurry A with a solid content of 45% by weight; in the obtained inner active layer, the inner active layer Based on the total weight of the inner active layer, the content of the first active material (silicon oxide material and graphite) is 80% by weight (based on the total weight of the inner active layer, the content of the silicon oxide material is 50% by weight); Based on the total weight of active materials, the content of silicon oxide is 62.5% by weight and the content of graphite is 37.5% by weight; [0073] (2) Put the silicon material (D 50 5 μm), graphite, conductive agent, and binder were dispersed in deionized water at a weight ratio of 50:30:10:10 to obtain slurry B with a solid content of 45% by weight; in the obtained outer active layer, the outer active layer Based on the total weight of the outer active layer, the content of the second active material (silicon and graphite) is 80% by weight (based on the total weight of the outer active layer, the content of silicon is 50% by weight); based on the total weight of the second active material, Baseline, the content of silicon is 62.5% by weight and the content of graphite is 37.5% by weight; [0074] (3) Use double-layer coating equipment to evenly coat slurry A and slurry B on the surface of the negative electrode current collector at a dressing volume ratio of 1:1, so that the thickness ratio of the inner active layer and the outer active layer is 1:1. After drying, rolling and die-cutting, the negative electrode sheet F1 is obtained; [0075] Among them, the thickness of the current collector is 9 μm, the thickness of the inner active layer is 18 μm, the thickness of the outer active layer is 18 μm, the total thickness of the negative electrode piece is 45 μm, and the thickness ratio of the outer active layer to the inner active layer is 1:1. [0076] Example 2 [0077] (1) Put the silicon oxide material (D 50 2 μm), graphite, conductive agent, and binder were dispersed in deionized water at a weight ratio of 50:30:10:10 to obtain slurry A with a solid content of 45% by weight; in the obtained inner active layer, the inner active layer Based on the total weight of the inner active layer, the content of the first active material (silicon oxide material and graphite) is 80% by weight (based on the total weight of the inner active layer, the content of the silicon oxide material is 50% by weight); Based on the total weight of active materials, the content of silicon oxide is 62.5% by weight and the content of graphite is 37.5% by weight; [0078] (2) Put the silicon material (D 50 5 μm), graphite, conductive agent, and binder were dispersed in deionized water at a weight ratio of 50:30:10:10 to obtain slurry B with a solid content of 45% by weight; in the obtained outer active layer, the outer active layer Based on the total weight of the outer active layer, the content of the second active material (silicon and graphite) is 80% by weight (based on the total weight of the outer active layer, the content of silicon is 50% by weight); based on the total weight of the second active material, Baseline, the content of silicon is 62.5% by weight and the content of graphite is 37.5% by weight; [0079] (3) Use double-layer coating equipment to evenly coat slurry A and slurry B on the surface of the negative electrode current collector at a dressing volume ratio of 1:1, so that the thickness ratio of the inner active layer and the outer active layer is 1:1. After drying, rolling and die-cutting, the negative electrode sheet F2 is obtained; [0080] Among them, the thickness of the current collector is 9 μm, the thickness of the inner active layer is 18 μm, and the thickness of the outer active layer is 18 μm. [0081] Example 3 [0082] (1) Put the silicon oxide material (D 50 2 μm), graphite, conductive agent, and binder were dispersed in deionized water at a weight ratio of 50:30:10:10 to obtain slurry A with a solid content of 45% by weight; in the obtained inner active layer, the inner active layer Based on the total weight of the inner active layer, the content of the first active material (silicon oxide material and graphite) is 80% by weight (based on the total weight of the inner active layer, the content of the silicon oxide material is 50% by weight); Based on the total weight of active materials, the content of silicon oxide is 62.5% by weight and the content of graphite is 37.5% by weight; [0083] (2) Put the silicon material (D 50 2 | 1. A negative electrode plate, It is characterized by, The negative electrode plate includes a current collector and an active layer disposed on the surface of the current collector; the active layer includes an inner active layer and an outer active layer arranged in a stack, and the outer active layer is disposed on a side of the inner active layer away from the current collector. side; the inner active layer includes a first active material; the outer active layer includes a second active material; wherein the first active material includes silicon oxide and/or tin oxide, and the second active material includes silicon . 2. The negative electrode plate according to claim 1, It is characterized by, The first active material also includes a first carbon material; based on the total weight of the first active material, the content of the silicon oxide and/or tin oxide is 50-99% by weight, and the first The content of carbon material is 1-50% by weight; The second active material also includes a second carbon material; based on the total weight of the second active material, the content of silicon is 50-99% by weight, and the content of the second carbon material is 1-50% weight%. 3. The negative electrode plate according to claim 1, It is characterized by, Based on the total weight of the inner active layer and the outer active layer in the negative electrode piece, the content of silicon is 15-50% by weight, and the content of silicone oxide and/or tin oxide is 15-50% by weight. %. 4. The negative electrode plate according to claim 2, It is characterized by, The inner active layer further includes a first conductive material and a first bonding material, and the outer active layer further includes a second conductive material and a second bonding material. 5. The negative electrode plate according to claim 4, It is characterized by, Based on the total weight of the inner active layer, the content of the first active material is 80-96% by weight, the content of the first conductive material is 1-10% by weight, and the content of the first binding material is Content is 3-10% by weight; Based on the total weight of the outer active layer, the content of the second active material is 80-96% by weight, the content of the second conductive material is 1-10% by weight, and the content of the second binding material is The content is 3-10% by weight. 6. The negative electrode plate according to claim 4, It is characterized by, The first carbon material and the second carbon material are each independently selected from one or more of natural graphite, artificial graphite, hard carbon, soft carbon and mesocarbon microspheres; The first conductive material and the second conductive material are each independently selected from one or more of conductive carbon black, conductive graphite, carbon nanotubes and graphene; The first bonding material and the second bonding material are each independently selected from one or more of styrene-butadiene rubber, carboxymethyl cellulose and polyacrylic acid. 7. The negative electrode plate according to claim 2, It is characterized by, D of silicon oxide and/or tin oxide in the inner active layer 50 The particle size is 1-20 μm, and the D of the first carbon material 50 The particle size is 1-30 μm; the D of silicon in the outer active layer 50 The particle size is 1-20 μm, and the D of the second carbon material 50 The particle size is 1-30μm. 8. The negative electrode piece according to claim 1, It is characterized by, The thickness of the negative electrode piece is 36-144 μm. 9. The negative electrode plate according to claim 1, It is characterized by, The thickness ratio of the outer active layer to the inner active layer is 0.5-2:1. 10. The negative electrode piece according to claim 1, It is characterized by, The thickness ratio of the inner active layer to the current collector is 1-5:1. 11. A lithium-ion battery, It is characterized by, It includes the negative electrode piece according to any one of claims 1-10. 12. An electrical equipment, It is characterized by, Includes the lithium-ion battery as claimed in claim 11. | 比亚迪股份有限公司 ¦ 深圳市比亚迪锂电池有限公司
841 | CN118588871B | Granted | BYD CO LTD | Negative electrodes¦Secondary cells | 2024-08-06 | 2024-11-15 | A kind of negative electrode sheet and its application | The invention provides a negative electrode sheet and its application. The negative electrode sheet of the present invention includes a negative electrode current collector and a negative electrode active material layer disposed on at least one side surface of the negative electrode current collector, wherein the negative electrode active material layer includes hard carbon materials and nano-lubricating factors, and the nano-lubricating factors include nano-oxide, nano-carbon One or more of acid salts, nanopolymers, nanocarbon materials, nanoboron compounds, nanosulfides, and nanometal elements. By introducing nano-lubricating factors into the hard carbon negative active material layer, the negative electrode sheet has high compaction density, low liquid injection coefficient and low electrode sheet resistivity. | Technical field [0001] The invention belongs to the field of battery technology and relates to a negative electrode sheet and its application. Background technology [0002] Lithium-ion batteries (LIBs) have been widely used in power batteries, consumer electronics, energy storage and other fields because of their high energy density, long cycle life and mature industrial manufacturability. However, the low reserves and uneven distribution of lithium resources hinder the development of LIBs. With the continuous development of energy storage, there is an urgent need to develop new energy storage technologies to replace the application of LIBs in certain fields. Sodium is an alkali metal element adjacent to lithium on the periodic table and has similar physical and chemical properties. Therefore, sodium-ion batteries (SIBs) have attracted widespread attention as potential alternatives to LIBs due to the wide availability and low cost of their sodium precursors. [0003] At present, the negative electrode materials of sodium-ion batteries mainly include tin-based materials, antimony-based materials, silicon-based materials, soft carbon materials, sodium ion conductors, hard carbon materials, etc. Among many anode materials, hard carbon materials are considered to be the most likely secondary battery anode materials to be industrialized first due to their low cost, good conductivity, environmental friendliness and abundant sources. [0004] However, the hard carbon negative electrode material itself has high mechanical strength and many particles and edges, which results in a low compaction density of the negative electrode sheet during rolling. This results in a low volumetric energy density of the negative electrode sheet and a high liquid injection coefficient, which significantly slows down the sodium Application and development of ion batteries. Contents of the invention [0005] The present invention provides a negative electrode sheet, which has high compaction density, low liquid injection coefficient and low electrode sheet resistivity by introducing nano-lubricating factors into the hard carbon negative electrode active material layer. [0006] The present invention also provides a battery. Since the battery includes the above-mentioned negative electrode sheet, the battery has both excellent energy density and high first efficiency. [0007] The present invention also provides an electronic device. Since the electronic device includes the above-mentioned battery, the battery also has excellent energy density and high first efficiency during use. [0008] The present invention provides a negative electrode sheet, which includes a negative electrode current collector and a negative electrode active material layer disposed on at least one side surface of the negative electrode current collector. The negative electrode active material layer includes hard carbon materials and nano-lubricating factors; [0009] The nano lubrication factor includes one or more of nano oxides, nano carbonates, nano polymers, nano carbon materials, nano boron compounds, nano sulfides, and nano metal elements. [0010] The negative electrode sheet as above, wherein the D50 particle size of the nano-lubricating factor is 50~800nm; [0011] And/or, the D50 particle size of the hard carbon material is 3~10 μm. [0012] The negative electrode sheet as above, wherein the nano-oxide includes SiO 2 ,Al 2 O 3 ,TiO 2 one or more of; [0013] and/or, the nanocarbonate includes CaCO 3 ,MgCO 3 ,Na 2 CO 3 one or more of; [0014] And/or, the nanopolymer includes one or more of polystyrene and polymethylmethacrylate; [0015] And/or, the nanocarbon material includes one or more of fullerene C60, diamond, and graphene; [0016] And/or, the nano boron compound includes one or more of calcium borate and magnesium borate; [0017] And/or, the nano-sulfide includes ZnS, MoS 2 one or more of; [0018] And/or, the nanometal element includes one or more of Cu, Al, and Zn. [0019] The negative electrode sheet as above, wherein the nano-lubrication factor includes a mixture of nano-oxide and nano-sulfide with a mass ratio of (1~3):1. [0020] The negative electrode sheet as above, wherein the nano-oxide is selected from SiO 2 and/or Al 2 O 3 , the nanosulfide is selected from MoS 2 . [0021] The negative electrode sheet as above, wherein the mass ratio of the hard carbon material and the nanolubrication factor is 100: (0.1~10). [0022] The negative electrode sheet as described above, wherein the negative active material layer further includes a conductive agent and/or a binder; [0023] The mass ratio of the hard carbon material, the nanolubrication factor, the conductive agent and the binder is (80-100): (1~5): (0~5): (0.1~10). [0024] The negative electrode sheet as described above, wherein the compacted density of the negative electrode sheet is ≥0.98g/cm 3 , the resistivity is 0.2~0.8mΩ·cm, and the porosity is 30%~40%. [0025] The present invention also provides a battery, including a positive electrode sheet, a negative electrode sheet, a separator and an electrolyte, wherein the negative electrode sheet includes the negative electrode sheet as described above. [0026] The battery as above, wherein the electrolyte includes 5% to 20% NaPF based on mass percentage. 6 , 30%~60% propylene carbonate, 30%~50% ethyl methyl carbonate, 2%~5% fluoroethylene carbonate, 0.1%~0.8% propenyl-1,3-sultone , 0.2%~0.8% vinyl sulfate. [0027] In the battery as described above, the injection coefficient of the electrolyte is 3 to 10. [0028] The present invention also provides an electronic device, including the battery as described above. [0029] The implementation of the present invention has at least the following beneficial effects: [0030] 1) This invention is based on the "ball" action machine in nano-tribology, and introduces nano-lubrication factors into the hard carbon negative electrode. The nano-lubrication factors can act as miniature ball bearings between the hard carbon particles, and under heavy loads , the nano-lubrication factor is flattened, which can fill and improve the uneven surface roughness of the hard carbon surface, reduce friction resistance, reduce the friction coefficient, and increase the compaction density of the negative electrode sheet. [0031] 2) Nano-lubricity factors have high surface energy and can be fully absorbed and wrapped on the surface of hard carbon particles, improving the compression resistance of hard carbon materials and making them less likely to crack and break under high rolling loads. [0032] 3) The nanolubricating factor of the present invention can replace part of the conductive agent. While increasing the pressure density and battery energy density, the contact resistance between the hard carbon particles is closer, which reduces the contact resistance and has no negative impact on the electron transmission performance. There is even a certain degree of improvement, which improves the Coulombic efficiency of the first cycle of the battery and the peeling strength of the pole piece. Description of drawings [0033] Figure 1 It is a schematic and partial enlargement of the distribution of hard carbon materials and nano-lubricating factors in the negative electrode sheet of the present invention; [0034] Figure 2 It is an SEM image of the cross-section of the negative electrode sheet in Example 1; [0035] Figure 3 It is an SEM image of the cross section of the negative electrode sheet in Example 2; [0036] Figure 4 It is an SEM image of the cross-section of the negative electrode sheet in Example 3; [0037] Figure 5 This is a SEM schematic diagram of the cross section of the negative electrode sheet of Comparative Example 1. [0038] Explanation of reference symbols: [0039] 1-hard carbon particles; [0040] 2-Nano lubrication factor. Detailed implementation [0041] In order to make the purpose, technical solutions and advantages of the present invention clearer, the technical solutions in the embodiments of the present invention will be clearly and completely described below in conjunction with the embodiments of the present invention. Obviously, the described embodiments are part of the implementation of the present invention. examples, not all examples. Based on the embodiments of the present invention, all other embodiments obtained by those of ordinary skill in the art without creative efforts fall within the scope of protection of the present invention. [0042] The hard carbon negative electrode material has high mechanical strength, many particles with many edges and corners, and has a multi-microporous structure. During the rolling process of the hard carbon negative electrode, it is difficult for the particles to fully slide and fill the micropores, resulting in a high porosity of the negative electrode sheet. At the same time, The high degree of disorder of hard carbon materials, the stacking and cross-linking of carbon layers in the microstructure, lead to large elastic strain and large rebound, so the compaction density is also low during rolling, resulting in a relatively low volume energy density of the battery. Low, the injection coefficient is too high. [0043] Based on this, the present invention provides a negative electrode sheet, which includes a negative electrode current collector and a negative electrode active material layer disposed on at least one side surface of the negative electrode current collector. The negative electrode active material layer includes a hard carbon material and a nano-lubricating factor; [0044] The nano lubrication factor includes one or more of nano oxides, nano carbonates, nano polymers, nano carbon materials, nano boron compounds, nano sulfides, and nano metal elements. [0045] Figure 1 Schematic diagram and partial enlargement of the distribution of hard carbon materials and nano-lubricating factors in the negative electrode sheet of the present invention, as shown in Figure 1 As shown, the nano lubrication factor 2 of the present invention is fully adsorbed on the surface of the hard carbon particles 1 and fills the gaps between the hard carbon particles 1, playing a lubricating role, reducing the friction coefficient between the hard carbon particles, increasing sliding and Rolling friction allows it to fully slide and fill micropores under the force of roller pressure, narrow the gap between particles, increase the contact area between particles, reduce the porosity of the negative electrode sheet, increase its compaction density, and reduce the cost of liquid injection Coefficient, in addition, due to the closer contact between particles, the contact resistance is reduced, and the electron transmission capacity is not significantly reduced or even improved, making the negative electrode sheet have a lower resistivity, thereby improving the first-cycle Coulombic efficiency of the battery. [0046] When the particle size of the nano-lubricating factor is too large, it is difficult to adsorb and fill on the surface of the hard carbon particles and in the micropores; when the particle size of the nano-lubricating factor is too small, the particles have poor dispersion and are prone to agglomeration to form secondary particles, which will also lead to difficulty in uniformity. It is effectively dispersed and wrapped on the surface of hard carbon particles and in the micropores, resulting in poor lubrication effect. In a specific embodiment, the D50 particle size of the nano-lubricity factor is 50 to 800 nm, preferably 200 to 400 nm. Within the above particle size range, it is conducive for the nano-lubrication factor to better adsorb on the surface of the hard carbon particles and fill in the micropores of the hard carbon particles, further increasing its compaction density. [0047]Exemplarily, the D50 particle size of the nanolubrication factor can be 50nm, 100nm, 150nm, 200nm, 250nm, 300nm, 350nm, 400nm, 450 nm, 500nm, 550 nm, 600nm, 650 nm, 700nm, 750 nm, 800nm ​​or among them A range consisting of any two. [0048] In a specific implementation, the D50 particle size of the hard carbon material is 3~10 μm. The use of hard carbon materials with the above particle size range can form a synergistic effect of particle accumulation and pore filling with nano-scale nano-lubrication factors that are much smaller than pores (micron level), so that the nano-lubrication factors can fully fill the pores between hard carbon particles. , it functions as a miniature ball bearing, and under heavy load rolling, it fills and improves the uneven surface roughness of the hard carbon surface, reduces friction resistance, and reduces the friction coefficient. [0049] In a specific embodiment, the nanooxide includes SiO 2 ,Al 2 O 3 ,TiO 2 one or more of; [0050] And/or, the nanopolymer includes one or more of polystyrene and polymethylmethacrylate; [0051] And/or, the nanocarbon material includes one or more of fullerene C60, diamond, and graphene; [0052] And/or, the nano boron compound includes one or more of calcium borate and magnesium borate; [0053] and/or, nanosulfides include ZnS, MoS 2 one or more of; [0054] And/or, the nanometal element includes one or more of Cu, Al, and Zn. [0055] The inventor's research found that when the nanolubrication factor includes a mixture of nanooxides and nanosulfides with a mass ratio of (1~3):1, and the nanooxides are further selected from SiO 2 and/or Al 2 O 3 , Nanosulfides are further selected from MoS 2 When , the negative electrode sheet has higher compaction density and lower resistivity. The reason is that MoS 2 It has a lamellar structure, and the binding force between molecular layers is very weak. Slip between layers can occur under a small shear force, thereby increasing sliding friction between hard carbons and reducing friction factors and friction forces; Spherical SiO 2 and/or Al 2 O 3 The particles can function as miniature ball bearings. Under heavy load, the nano-lubrication factors are flattened, which can fill and improve the uneven surface roughness of the hard carbon surface, reduce friction resistance, and reduce the friction coefficient. When the two are mixed within the above mass ratio range, in addition to their own lubrication effect on hard carbon, they can also exert a synergistic effect. The spherical SiO 2 and/or Al 2 O 3 Particles can promote MoS 2 The slip between molecular layers increases the overall sliding friction, while the spherical SiO 2 and/or Al 2 O 3 particles due to MoS 2 It brings more friction coefficient and smaller sliding surface, and rolling friction will also increase. Therefore, the combination of the two can make the negative electrode sheet have a higher compaction density. [0056] The source of the hard carbon material is not particularly limited in the present invention, and it can be obtained commercially or prepared by oneself. [0057] In a specific embodiment, the hard carbon material is made of needle coke, asphalt tar, petroleum coke, equal square coke, starch, coconut shell, walnut shell, olive shell, camellia oleifera shell, tung shell, chestnut shell, phenolic resin It is obtained by carbonizing one or more of epoxy resin, urea-formaldehyde resin, straw and wood. [0058] Furthermore, the carbonization temperature can be 1000~1600℃. In order to obtain granular hard carbon materials, they can also be crushed after carbonization. [0059] In a preferred embodiment, the mass ratio of hard carbon materials and nano-lubricating factors is 100: (0.1~10). More preferably, the mass ratio of hard carbon materials and nano-lubricating factors is 100: (0.5~6) . Within the above mass ratio range, the nano-lubrication factor can not only fully exert its lubrication effect, but also avoid the decrease in battery energy density caused by the reduction in the amount of active material in the negative electrode sheet caused by adding too much nano-lubrication factor. [0060] In a specific embodiment, the negative active material layer further includes a conductive agent and/or a binder. Among them, the mass ratio of hard carbon materials, nano-lubrication factors, conductive agents and binders is (80-100): (1~5): (0~5): (0.1~10) [0061] The inventor's research found that even if nano-lubricating factors are used to replace part of the conductive agent within the above range, the electrochemical performance of the battery will not be significantly affected. Therefore, the negative electrode sheet of the present invention can also reduce the manufacturing cost of the negative electrode sheet. [0062] The type of conductive agent is not particularly limited in the present invention. It can be selected from conductive agents commonly used in the art, including but not limited to one of acetylene black, Super P, Super S, carbon fiber, carbon nanotubes and Ketjen black or Various. [0063] The type of binder is not particularly limited in the present invention. It can be selected from binders commonly used in this field, including but not limited to polyvinylidene fluoride (PVDF), vinylidene fluoride-hexafluoropropylene copolymer, polytetrafluoroethylene Vinyl fluoride, polyacrylonitrile, polypropylene carbonate, styrene-butadiene rubber (SBR), nitrile rubber, sodium carboxymethylcellulose (CMC), polyethylene oxide, ethylene oxide-propylene oxide copolymer of one or more. [0064] The composition of the negative electrode current collector is not particularly limited in the present invention. It can be selected from negative electrode current collectors commonly used in the art, such as copper foil. [0065] Furthermore, by controlling factors such as the type, particle size, and mixing ratio of the above nanolubricating factors and hard carbon materials, the compacted density of the negative electrode sheet can be achieved ≥0.98g/cm 3 , the resistivity is 0.2~0.8mΩ·cm, and the porosity is 30%~40%, which enables the battery to have high energy density, high first efficiency and low liquid injection coefficient. [0066] The negative electrode sheet of the present invention can be prepared by referring to conventional methods. For example, in a specific embodiment, the negative electrode sheet can be prepared by referring to the following method: [0067] The hard carbon material, nano-lubricant factor, conductive agent and binder are mixed according to the designed mass ratio to make a slurry, and then the slurry is sequentially coated, dried, rolled, and tableted to obtain the negative electrode sheet. [0068] Preferably, the slurry viscosity is 2000~8000mPa·S. [0069] Preferably, the drying temperature is 60~120°C, and the drying time is 20min~60min. [0070] The present invention also provides a battery, including a positive electrode sheet, a negative electrode sheet, a separator and an electrolyte, wherein the negative electrode sheet includes the negative electrode sheet as described above. [0071] Since the battery of the present invention includes the above-mentioned negative electrode sheet, the battery has high energy density, high first efficiency and low liquid injection coefficient. [0072] The battery of the present invention can be either a lithium ion battery or a sodium ion battery, and is preferably a sodium ion battery. [0073] In a preferred embodiment, the electrolyte of the present invention includes 5% to 20% NaPF in terms of mass percentage. 6 , 30%~60% propylene carbonate (PP), 30%~50% ethyl methyl carbonate (EMC), 2%~5% fluoroethylene carbonate (FEC), 0.1%~0.8% propylene -1,3-sultone (PST), 0.2%~0.8% vinyl sulfate (DTD). [0074] Furthermore, this application can make the injection coefficient of the electrolyte reach 3 to 10 by controlling the composition of the electrolyte and the negative electrode sheet. [0075] The present invention does not specifically limit the composition of the positive electrode sheet, which may refer to the conventional composition of the positive electrode sheet in this field. Specifically, the positive electrode sheet includes a positive electrode current collector and a positive electrode active material layer disposed on at least one side surface of the positive electrode current collector. [0076] The composition of the cathode current collector is not specifically limited in the present invention, and it can be selected from cathode current collectors commonly used in the art, such as aluminum foil. [0077] In a specific embodiment, the positive active material layer includes a positive active material, a conductive agent and a binder. [0078] Specifically, the positive active material includes but is not limited to one or more of layered metal oxides, polyanionic compounds, and Prussian blue/white compounds. [0079] The types of conductive agent and binder can refer to the selection range of conductive agent and binder in the negative electrode sheet, which will not be described again here. [0080] The composition of the separator can also refer to conventional separator compositions in the field. For example, the separator can be a PP separator, a PE separator, a PP and PE composite separator, etc. [0081] The present invention does not place any special restrictions on the preparation method of the battery, which can be prepared by referring to conventional methods in the art. [0082] For example, in a specific embodiment, a battery can be prepared by the following steps: [0083] The positive electrode sheet, separator and negative electrode sheet are placed in order, and then the battery core assembly is obtained by winding or laminating the sheets, and then the battery is obtained after processes such as liquid injection, formation, and volume separation. [0084] The present invention also provides an electronic device, including the battery as described above. The present invention is not particularly limited to electronic equipment, which can be any electrical equipment including the battery, including but not limited to mobile phones, portable devices, laptops, electric bicycles, electric cars, electric toys, energy storage equipment, etc. [0085] The negative electrode sheet provided by the present invention and its application will be introduced in detail through specific examples below. [0086] Unless otherwise specified, the reagents, materials, and instruments used in the following examples are all conventional reagents, materials, and instruments in the art, and can be purchased commercially. The reagents involved can also be synthesized by conventional methods in the art. get. [0087] Example 1 [0088] This embodiment provides a negative electrode sheet and battery, and the preparation method is as follows: [0089] 1. Preparation of negative electrode sheet [0090] The hard carbon material with a particle size D50 of 6 μm, the conductive agent SP, and the nano-lubricity factor SiO with a particle size D50 of 300 nm are used. 2 , SBR and CMC are dispersed in the solvent water according to the mass ratio of 95:1.5:0.5:1.5:1.5 to form a negative electrode active slurry with a viscosity of 3000mPa·s, and the slurry is coated on both sides of the 15μm aluminum foil of the negative electrode current collector. , baked at 80°C for 2 minutes, and then rolled and filmed to obtain the negative electrode sheet. [0091] 2. Preparation of positive electrode sheets [0092] The positive active material layered oxide NFM (NaNi 1/3 Fe 1/3 Mn 1/3 O 2 ), conductive agent SP and PVDF were mixed and pulped at a mass ratio of 97:1.5:1.5, and then coated on both sides of the positive electrode current collector 17 μm carbon-coated aluminum foil. After drying, rolling, and tableting, the positive electrode sheet was obtained. [0093] 3. Battery assembly [0094] After the negative electrode sheet, separator and positive electrode sheet prepared above are placed in order, the battery is obtained by winding the battery core. The battery core is placed in the outer packaging foil, the electrolyte is injected, and the battery is obtained after processes such as formation and volume separation; [0095] Among them, the electrolyte includes 10% NaPF according to mass percentage. 6 , 50% PP, 35% EMC, 4% FEC, 0.4% PST, 0.6% DTD. [0096] Example 2 [0097] This embodiment provides a negative electrode sheet and a battery. The preparation method is basically the same as that in Embodiment 1. The difference is that in the preparation of the negative electrode sheet, hard carbon material, conductive agent SP, and nano-lubricating factor SiO are used. 2 , the mass ratio of SBR and CMC is replaced by 95:1.0:1.0:1.5:1.5. [0098] Example 3 [0099] This embodiment provides a negative electrode sheet and a battery. The preparation method is basically the same as that in Embodiment 1. The difference is that in the preparation of the negative electrode sheet, the conductive agent SP is not added, and the hard carbon material and nano-lubricity factor SiO 2 , the mass ratio of SBR and CMC is 95:2:1.5:1.5. [0100] Example 4 [0101] This embodiment provides a negative electrode sheet and a battery. The preparation method is basically the same as that in Embodiment 2. The difference is that in the preparation of the negative electrode sheet, the nanolubrication factor is replaced by SiO with a mass ratio of 3:1. 2 and MoS 2 . [0102] Example 5 [0103] This embodiment provides a negative electrode sheet and a battery. The preparation method is basically the same as that in Embodiment 2. The difference is that in the preparation of the negative electrode sheet, the particle size D50 of the nanolubrication factor used is replaced with 100 nm. [0104] Example 6 [0105] This embodiment provides a negative electrode sheet and a battery. The preparation method thereof is basically the same as that in Embodiment 2. The difference is that in the preparation of the negative electrode sheet, the particle size D50 of the nanolubricating factor used is replaced with 900 nm. [0106] Example 7 [0107] This embodiment provides a negative electrode sheet and a battery. The preparation method is basically the same as that in Embodiment 2. The difference is that in the preparation of the negative electrode sheet, the particle size D50 of the hard carbon material used is replaced with 2 μm. [0108] Example 8 [0109] This embodiment provides a negative electrode sheet and a battery. The preparation method is basically the same as that in Embodiment 2. The difference is that in the preparation of the negative electrode sheet, the nano-lubricating factor is replaced by Al. 2 O 3 . [0110] Example 9 [0111] This embodiment provides a negative electrode sheet and a battery. The preparation method is basically the same as that in Embodiment 2. The difference is that in the preparation of the negative electrode sheet, the nano-lubricating factor is replaced by TiO 2 . [0112] Example 10 [0113] This embodiment provides a negative electrode sheet and a battery. The preparation method is basically the same as that in Embodiment 2. The difference is that in the preparation of the negative electrode sheet, the nano-lubricating factor is replaced by CaCO 3 . [0114] Example 11 [0115] This embodiment provides a negative electrode sheet and a battery. The preparation method is basically the same as that in Embodiment 2. The difference is that in the preparation of the negative electrode sheet, the nano-lubricating factor is replaced by polystyrene microspheres. [0116] Example 12 [0117] This embodiment provides a negative electrode sheet and a battery. The preparation method is basically the same as that in Embodiment 2. The difference is that in the preparation of the negative electrode sheet, the nanolubrication factor is replaced by fullerene C60. [0118] Example 13 [0119] This embodiment provides a negative electrode sheet and a battery. The preparation method is basically the same as that in Embodiment 2. The difference is that in the preparation of the negative electrode sheet, the nano-lubricating factor is replaced by calcium borate. [0120] Example 14 [0121] This embodiment provides a negative electrode sheet and a battery. The preparation method is basically the same as that in Embodiment 2. The difference is that in the preparation of the negative electrode sheet, hard carbon material, conductive agent SP, and nano-lubrication factor SiO are used. 2 , the mass ratio of SBR and CMC is replaced by 79:1.0:15:1.5:1.5. [0122] Example 15 [0123] This embodiment provides a negative electrode sheet and a battery. The preparation method is basically the same as that in Embodiment 1. The difference is that in the preparation of the negative electrode sheet, hard carbon material, conductive agent SP, and nano-lubricating factor SiO are used. 2 , the mass ratio of SBR and CMC is replaced by 95:1.95:0.05:1.5:1.5. [0124] Example 16 [0125] This embodiment provides a negative electrode sheet and a battery. The preparation method is basically the same as that in Embodiment 2. The difference is that in the preparation of the negative electrode sheet, the nanolubrication factor is replaced by Al with a mass ratio of 3:1. 2 O 3 and MoS 2 . [0126] Example 17 [0127] This embodiment provides a negative electrode sheet and a battery. The preparation method is basically the same as that in Embodiment 2. The difference is that in the preparation of the negative electrode sheet, the nano-lubricating factor is replaced by MoS. 2 . [0128] Example 18 [0129] This embodiment provides a negative electrode sheet and a battery. The preparation method is basically the same as that in Embodiment 2. The difference is that in the preparation of the negative electrode sheet, the nano-lubrication factor is replaced by SiO with a mass ratio of 1.5:1.5:1. 2 ,Al 2 O 3 and MoS 2 . [0130] Example 19 [0131] This embodiment provides a negative electrode sheet and a battery. The preparation method is basically the same as that in Embodiment 2. The difference is that in the preparation of the negative electrode sheet, the nano-lubrication factor is replaced by TiO with a mass ratio of 3:1. 2 and MoS 2 . [0132] Example 20 [0133] This embodiment provides a negative electrode sheet and a battery. The preparation method is basically the same as that in Embodiment 2. The difference is that in the preparation of the negative electrode sheet, the nano-lubricating factor is replaced by ZnS. [0134] Example 21 [0135] This embodiment provides a negative electrode sheet and a battery. The preparation method is basically the same as that in Embodiment 2. The difference is that in the preparation of the negative electrode sheet, the nano-lubrication factor is replaced by SiO with a mass ratio of 3:1. 2 and ZnS. [0136] Example 22 [0137] This embodiment provides a negative electrode sheet and a battery. The preparation method is basically the same as that in Embodiment 2. The difference is that in the preparation of the negative electrode sheet, the nanolubricating factor is replaced by SiO with a mass ratio of 1:1. 2 and MoS 2 . [0138] Example 23 [0139] This embodiment provides a negative electrode sheet and a battery. The preparation method is basically the same as that in Embodiment 2. The difference is that in the preparation of the negative electrode sheet, the nanolubricating factor is replaced by SiO with a mass ratio of 2:1. 2 and MoS 2 . [0140] Example 24 [0141] This embodiment provides a negative electrode sheet and a battery. The preparation method is basically the same as that in Embodiment 2. The difference is that in the preparation of the negative electrode sheet, the nano-lubricating factor is replaced by SiO with a mass ratio of 1:3. 2 and MoS 2 . [0142] Example 25 [0143] This embodiment provides a negative electrode sheet and a battery. The preparation method is basically the same as that in Embodiment 2. The difference is that in the preparation of the negative electrode sheet, the nano-lubricating factor is replaced by Cu. [0144] Example 26 [0145] | 1. A negative electrode sheet, It is characterized by: It includes a negative electrode current collector and a negative electrode active material layer disposed on at least one side surface of the negative electrode current collector, where the negative electrode active material layer includes a hard carbon material and a nano-lubricating factor; The nano-lubrication factor includes a mixture of nano-oxide and nano-sulfide with a mass ratio of (1~3):1; The nano-oxide is selected from SiO 2 and/or Al 2 O 3 , the nanosulfide is selected from MoS 2 . 2. The negative electrode sheet according to claim 1, It is characterized by: The D50 particle size of the nano-lubricating factor is 50~800nm; And/or, the D50 particle size of the hard carbon material is 3~10 μm. 3. The negative electrode sheet according to claim 1 or 2, It is characterized by: The mass ratio of the hard carbon material and the nano-lubrication factor is 100: (0.1~10). 4. The negative electrode sheet according to claim 1, It is characterized by: The negative active material layer also includes a conductive agent and/or a binder; The mass ratio of the hard carbon material, the nanolubrication factor, the conductive agent and the binder is (80-100): (1~5): (0~5): (0.1~10). 5. The negative electrode sheet according to claim 1, It is characterized by: The compacted density of the negative electrode sheet is ≥0.98g/cm 3 , the resistivity is 0.2~0.8mΩ·cm, and the porosity is 30%~40%. 6. A battery, including a positive electrode sheet, a negative electrode sheet, a separator and an electrolyte, It is characterized by: The negative electrode sheet includes the negative electrode sheet according to any one of claims 1-5. 7. The battery according to claim 6, It is characterized by: The electrolyte contains 5% to 20% NaPF according to mass percentage. 6 , 30%~60% propylene carbonate, 30%~50% ethyl methyl carbonate, 2%~5% fluoroethylene carbonate, 0.1%~0.8% propenyl-1,3-sultone , 0.2%~0.8% vinyl sulfate. 8. The battery according to claim 6 or 7, It is characterized by: The injection coefficient of the electrolyte is 3~10 g/Ah; The test method for the liquid injection coefficient is: weigh the fresh battery core and record it as the total weight g 1 , after disassembling the battery core, weigh the weight of the dry pole piece in g 2 , the weight of the structural member g 3 , get the injection volume g=g 1 -g 2 -g 3 ;Then the liquid injection coefficient is calculated by calculating the liquid injection amount/cell capacity, in g/Ah. 9. An electronic device, It is characterized by: Including the battery according to any one of claims 6-8. | 比亚迪股份有限公司
842 | CN118588871A | Granted | BYD CO LTD | Negative electrodes¦Secondary cells | 2024-08-06 | 2024-09-03 | Negative plate and application thereof | The invention provides a negative plate and application thereof. The negative electrode plate comprises a negative electrode current collector and a negative electrode active material layer arranged on at least one side surface of the negative electrode current collector, and the negative electrode active material layer comprises a hard carbon material and a nanometer lubrication factor. The nano lubricating factor comprises one or more of nano oxide, nano carbonate, nano polymer, nano carbon material, nano boron compound, nano sulfide and nano metal simple substance. According to the negative electrode plate, the nano lubrication factor is introduced into the hard carbon negative electrode active material layer, so that the negative electrode plate has high compaction density, low liquid injection coefficient and relatively low electrode plate resistivity. | Technical field [0001] The invention belongs to the field of battery technology and relates to a negative electrode sheet and its application. Background technology [0002] Lithium-ion batteries (LIBs) have been widely used in power batteries, consumer electronics, energy storage and other fields because of their high energy density, long cycle life and mature industrial manufacturability. However, the low reserves and uneven distribution of lithium resources hinder the development of LIBs. With the continuous development of energy storage, there is an urgent need to develop new energy storage technologies to replace the application of LIBs in certain fields. Sodium is an alkali metal element adjacent to lithium on the periodic table and has similar physical and chemical properties. Therefore, sodium-ion batteries (SIBs) have attracted widespread attention as potential alternatives to LIBs due to the wide availability and low cost of their sodium precursors. [0003] At present, the negative electrode materials of sodium-ion batteries mainly include tin-based materials, antimony-based materials, silicon-based materials, soft carbon materials, sodium ion conductors, hard carbon materials, etc. Among many anode materials, hard carbon materials are considered to be the most likely secondary battery anode materials to be industrialized first due to their low cost, good conductivity, environmental friendliness and abundant sources. [0004] However, the hard carbon negative electrode material itself has high mechanical strength and many particles and edges, which results in a low compaction density of the negative electrode sheet during rolling. This results in a low volumetric energy density of the negative electrode sheet and a high liquid injection coefficient, which significantly slows down the sodium Application and development of ion batteries. Contents of the invention [0005] The present invention provides a negative electrode sheet, which has high compaction density, low liquid injection coefficient and low electrode sheet resistivity by introducing nano-lubricating factors into the hard carbon negative electrode active material layer. [0006] The present invention also provides a battery. Since the battery includes the above-mentioned negative electrode sheet, the battery has both excellent energy density and high first efficiency. [0007] The present invention also provides an electronic device. Since the electronic device includes the above-mentioned battery, the battery also has excellent energy density and high first efficiency during use. [0008] The present invention provides a negative electrode sheet, which includes a negative electrode current collector and a negative electrode active material layer disposed on at least one side surface of the negative electrode current collector. The negative electrode active material layer includes hard carbon materials and nano-lubricating factors; The nano lubrication factor includes one or more of nano oxides, nano carbonates, nano polymers, nano carbon materials, nano boron compounds, nano sulfides, and nano metal elements. [0009] The negative electrode sheet as above, wherein the D50 particle size of the nano-lubricating factor is 50~800nm; And/or, the D50 particle size of the hard carbon material is 3~10 μm. [0010] The negative electrode sheet as above, wherein the nano-oxide includes SiO 2 ,Al 2 O 3 ,TiO 2 one or more of; and/or, the nanocarbonate includes CaCO 3 ,MgCO 3 ,Na 2 CO 3 one or more of; And/or, the nanopolymer includes one or more of polystyrene and polymethylmethacrylate; And/or, the nanocarbon material includes one or more of fullerene C60, diamond, and graphene; And/or, the nano boron compound includes one or more of calcium borate and magnesium borate; And/or, the nano-sulfide includes ZnS, MoS 2 one or more of; And/or, the nanometal element includes one or more of Cu, Al, and Zn. [0011] The negative electrode sheet as above, wherein the nano-lubrication factor includes a mixture of nano-oxide and nano-sulfide with a mass ratio of (1~3):1. [0012] The negative electrode sheet as above, wherein the nano-oxide is selected from SiO 2 and/or Al 2 O 3 , the nanosulfide is selected from MoS 2 . [0013] The negative electrode sheet as above, wherein the mass ratio of the hard carbon material and the nanolubrication factor is 100: (0.1~10). [0014] The negative electrode sheet as above, wherein the negative active material layer further includes a conductive agent and/or a binder; The mass ratio of the hard carbon material, the nanolubrication factor, the conductive agent and the binder is (80-100): (1~5): (0~5): (0.1~10). [0015] The negative electrode sheet as described above, wherein the compacted density of the negative electrode sheet is ≥0.98g/cm 3 , the resistivity is 0.2~0.8mΩ·cm, and the porosity is 30%~40%. [0016] The present invention also provides a battery, including a positive electrode sheet, a negative electrode sheet, a separator and an electrolyte, wherein the negative electrode sheet includes the negative electrode sheet as described above. [0017] The battery as above, wherein the electrolyte includes 5% to 20% NaPF based on mass percentage. 6 , 30%~60% propylene carbonate, 30%~50% ethyl methyl carbonate, 2%~5% fluoroethylene carbonate, 0.1%~0.8% propenyl-1,3-sultone , 0.2%~0.8% vinyl sulfate. [0018] In the battery as described above, the injection coefficient of the electrolyte is 3 to 10. [0019] The present invention also provides an electronic device, including the battery as described above. [0020] The implementation of the present invention has at least the following beneficial effects: 1) This invention is based on the "ball" action machine in nanotribology, and introduces nanolubricating factors into the hard carbon negative electrode. The nanolubricating factors can act as miniature ball bearings between the hard carbon particles, and under heavy loads , the nano-lubrication factor is flattened, which can fill and improve the uneven surface roughness of the hard carbon surface, reduce friction resistance, reduce the friction coefficient, and increase the compaction density of the negative electrode sheet. [0021] 2) Nano-lubricity factors have high surface energy and can be fully absorbed and wrapped on the surface of hard carbon particles, improving the compression resistance of hard carbon materials and making them less likely to crack and break under high rolling loads. [0022] 3) The nanolubricating factor of the present invention can replace part of the conductive agent. While increasing the pressure density and battery energy density, the contact resistance between the hard carbon particles is closer, which reduces the contact resistance and has no negative impact on the electron transmission performance. There is even a certain degree of improvement, which improves the Coulombic efficiency of the battery in the first cycle and the peeling strength of the pole piece. Description of the drawings [0023] Figure 1 It is a schematic and partial enlargement of the distribution of hard carbon materials and nano-lubricating factors in the negative electrode sheet of the present invention; Figure 2 It is an SEM image of the cross-section of the negative electrode sheet in Example 1; Figure 3 It is an SEM image of the cross section of the negative electrode sheet in Example 2; Figure 4 It is an SEM image of the cross-section of the negative electrode sheet in Example 3; Figure 5 This is a SEM schematic diagram of the cross section of the negative electrode sheet of Comparative Example 1. [0024] Explanation of reference symbols: 1-hard carbon particles; 2-Nano lubrication factor. Detailed implementation [0025] In order to make the purpose, technical solutions and advantages of the present invention clearer, the technical solutions in the embodiments of the present invention will be clearly and completely described below in conjunction with the embodiments of the present invention. Obviously, the described embodiments are part of the implementation of the present invention. examples, not all examples. Based on the embodiments of the present invention, all other embodiments obtained by those of ordinary skill in the art without creative efforts fall within the scope of protection of the present invention. [0026] The hard carbon negative electrode material has high mechanical strength, many particles with many edges and corners, and has a multi-microporous structure. During the rolling process of the hard carbon negative electrode, it is difficult for the particles to fully slide and fill the micropores, resulting in a high porosity of the negative electrode sheet. At the same time, The high degree of disorder of hard carbon materials, the stacking and cross-linking of carbon layers in the microstructure, lead to large elastic strain and large rebound, so the compaction density is also low during rolling, resulting in a relatively low volume energy density of the battery. Low, the injection coefficient is too high. [0027] Based on this, the present invention provides a negative electrode sheet, which includes a negative electrode current collector and a negative electrode active material layer disposed on at least one side surface of the negative electrode current collector. The negative electrode active material layer includes a hard carbon material and a nano-lubricating factor; The nano lubrication factor includes one or more of nano oxides, nano carbonates, nano polymers, nano carbon materials, nano boron compounds, nano sulfides, and nano metal elements. [0028] Figure 1 Schematic and partial enlargement of the distribution of hard carbon materials and nano-lubricating factors in the negative electrode sheet of the present invention, as shown Figure 1 As shown, the nano lubrication factor 2 of the present invention is fully adsorbed on the surface of the hard carbon particles 1 and fills the gaps between the hard carbon particles 1, playing a lubricating role, reducing the friction coefficient between the hard carbon particles, increasing sliding and Rolling friction allows it to fully slide and fill micropores under the force of roller pressure, narrow the gap between particles, increase the contact area between particles, reduce the porosity of the negative electrode sheet, increase its compaction density, and reduce the cost of liquid injection Coefficient, in addition, due to the closer contact between particles, the contact resistance is reduced, and the electron transmission capacity is not significantly reduced or even improved, making the negative electrode sheet have a lower resistivity, thereby improving the first-cycle Coulombic efficiency of the battery. [0029] When the particle size of the nano-lubricating factor is too large, it is difficult to adsorb and fill on the surface of the hard carbon particles and in the micropores; when the particle size of the nano-lubricating factor is too small, the particles have poor dispersion and are prone to agglomeration to form secondary particles, which will also lead to difficulty in uniformity. It is effectively dispersed and wrapped on the surface of hard carbon particles and in the micropores, resulting in poor lubrication effect. In a specific embodiment, the D50 particle size of the nano-lubrication factor is 50 to 800 nm, preferably 200 to 400 nm. Within the above particle size range, it is conducive for the nano-lubrication factor to better adsorb on the surface of the hard carbon particles and fill in the micropores of the hard carbon particles, further increasing its compaction density. [0030] Exemplarily, the D50 particle size of the nanolubrication factor can be 50nm, 100nm, 150nm, 200nm, 250nm, 300nm, 350nm, 400nm, 450 nm, 500nm, 550 nm, 600nm, 650 nm, 700nm, 750 nm, 800nm ​​or among them A range consisting of any two. [0031]In a specific implementation, the D50 particle size of the hard carbon material is 3~10 μm. The use of hard carbon materials with the above particle size range can form a synergistic effect of particle accumulation and pore filling with nano-scale lubrication factors that are much smaller than pores (micron level), so that the nano-lubrication factors can fully fill the pores between hard carbon particles. , it functions as a miniature ball bearing, and under heavy-load rolling, it fills and improves the uneven surface roughness of the hard carbon surface, reduces friction resistance, and reduces the friction coefficient. [0032] In a specific embodiment, the nanooxide includes SiO 2 ,Al 2 O 3 ,TiO 2 one or more of; And/or, the nanopolymer includes one or more of polystyrene and polymethylmethacrylate; And/or, the nanocarbon material includes one or more of fullerene C60, diamond, and graphene; And/or, the nano boron compound includes one or more of calcium borate and magnesium borate; and/or, nanosulfides include ZnS, MoS 2 one or more of; And/or, the nanometal element includes one or more of Cu, Al, and Zn. [0033] The inventor's research found that when the nanolubrication factor includes a mixture of nanooxides and nanosulfides with a mass ratio of (1~3):1, and the nanooxides are further selected from SiO 2 and/or Al 2 O 3 , Nanosulfides are further selected from MoS 2 When , the negative electrode sheet has higher compaction density and lower resistivity. The reason is that MoS 2 It has a lamellar structure, and the bonding force between molecular layers is very weak. Slip between layers can occur under a small shear force, thereby increasing sliding friction between hard carbons and reducing friction factors and friction forces; Spherical SiO 2 and/or Al 2 O 3 The particles can function as miniature ball bearings. Under heavy load, the nano-lubrication factors are flattened, which can fill and improve the uneven surface roughness of the hard carbon surface, reduce friction resistance, and reduce the friction coefficient. When the two are mixed within the above mass ratio range, in addition to their own lubrication effect on hard carbon, they can also exert a synergistic effect. The spherical SiO 2 and/or Al 2 O 3 Particles can promote MoS 2 The slip between molecular layers increases the overall sliding friction, while the spherical SiO 2 and/or Al 2 O 3 particles due to MoS 2 It brings more friction coefficient and smaller sliding surface, and rolling friction will also increase. Therefore, the combination of the two can make the negative electrode sheet have a higher compaction density. [0034] The source of the hard carbon material is not particularly limited in the present invention, and it can be obtained commercially or prepared by oneself. [0035] In a specific embodiment, the hard carbon material is made of needle coke, asphalt tar, petroleum coke, equal square coke, starch, coconut shell, walnut shell, olive shell, camellia oleifera shell, tung shell, chestnut shell, phenolic resin It is obtained by carbonizing one or more of epoxy resin, urea-formaldehyde resin, straw and wood. [0036] Furthermore, the carbonization temperature can be 1000~1600℃. In order to obtain granular hard carbon materials, they can also be crushed after carbonization. [0037] In a preferred embodiment, the mass ratio of hard carbon materials and nano-lubricating factors is 100: (0.1~10). More preferably, the mass ratio of hard carbon materials and nano-lubricating factors is 100: (0.5~6) . Within the above mass ratio range, the nano-lubrication factor can not only fully exert its lubrication effect, but also avoid the decrease in battery energy density caused by the reduction in the amount of active material in the negative electrode sheet caused by adding too much nano-lubrication factor. [0038] In a specific embodiment, the negative active material layer further includes a conductive agent and/or a binder. Among them, the mass ratio of hard carbon materials, nano-lubrication factors, conductive agents and binders is (80-100): (1~5): (0~5): (0.1~10) The inventor's research found that even if nano-lubricating factors are used to replace part of the conductive agent within the above range, the electrochemical performance of the battery will not be significantly affected. Therefore, the negative electrode sheet of the present invention can also reduce the manufacturing cost of the negative electrode sheet. [0039] The type of conductive agent is not particularly limited in the present invention. It can be selected from conductive agents commonly used in the art, including but not limited to one of acetylene black, Super P, Super S, carbon fiber, carbon nanotubes and Ketjen black or Various. [0040] The type of binder is not particularly limited in the present invention. It can be selected from binders commonly used in this field, including but not limited to polyvinylidene fluoride (PVDF), vinylidene fluoride-hexafluoropropylene copolymer, polytetrafluoroethylene Vinyl fluoride, polyacrylonitrile, polypropylene carbonate, styrene-butadiene rubber (SBR), nitrile rubber, sodium carboxymethylcellulose (CMC), polyethylene oxide, ethylene oxide-propylene oxide copolymer of one or more. [0041] The composition of the negative electrode current collector is not particularly limited in the present invention. It can be selected from negative electrode current collectors commonly used in the art, such as copper foil. [0042] Furthermore, by controlling factors such as the type, particle size, and mixing ratio of the above nanolubricating factors and hard carbon materials, the compacted density of the negative electrode sheet can be achieved ≥0.98g/cm 3 , the resistivity is 0.2~0.8mΩ·cm, and the porosity is 30%~40%, which enables the battery to have high energy density, high first efficiency and low liquid injection coefficient. [0043] The negative electrode sheet of the present invention can be prepared by referring to conventional methods. For example, in a specific embodiment, the negative electrode sheet can be prepared by referring to the following method: The hard carbon material, nano-lubricant factor, conductive agent and binder are mixed according to the designed mass ratio to make a slurry, and then the slurry is sequentially coated, dried, rolled, and tableted to obtain the negative electrode sheet. [0044] Preferably, the slurry viscosity is 2000~8000mPa·S. [0045] Preferably, the drying temperature is 60~120°C, and the drying time is 20min~60min. [0046] The present invention also provides a battery, including a positive electrode sheet, a negative electrode sheet, a separator and an electrolyte, wherein the negative electrode sheet includes the negative electrode sheet as described above. [0047] Since the battery of the present invention includes the above-mentioned negative electrode sheet, the battery has high energy density, high first efficiency and low liquid injection coefficient. [0048] The battery of the present invention can be either a lithium ion battery or a sodium ion battery, and is preferably a sodium ion battery. [0049] In a preferred embodiment, the electrolyte of the present invention includes 5% to 20% NaPF in terms of mass percentage. 6 , 30%~60% propylene carbonate (PP), 30%~50% ethyl methyl carbonate (EMC), 2%~5% fluoroethylene carbonate (FEC), 0.1%~0.8% propylene -1,3-sultone (PST), 0.2%~0.8% vinyl sulfate (DTD). [0050] Furthermore, this application can make the injection coefficient of the electrolyte reach 3 to 10 by controlling the composition of the electrolyte and the negative electrode sheet. [0051] The present invention does not specifically limit the composition of the positive electrode sheet, which may refer to the conventional composition of the positive electrode sheet in this field. Specifically, the positive electrode sheet includes a positive electrode current collector and a positive electrode active material layer disposed on at least one side surface of the positive electrode current collector. [0052] The composition of the cathode current collector is not specifically limited in the present invention, and it can be selected from cathode current collectors commonly used in the art, such as aluminum foil. [0053] In a specific embodiment, the positive active material layer includes a positive active material, a conductive agent and a binder. [0054] Specifically, the positive active material includes but is not limited to one or more of layered metal oxides, polyanionic compounds, and Prussian blue/white compounds. [0055] The types of conductive agent and binder can refer to the selection range of conductive agent and binder in the negative electrode sheet, which will not be described again here. [0056] The composition of the separator can also refer to conventional separator compositions in the field. For example, the separator can be a PP separator, a PE separator, a PP and PE composite separator, etc. [0057] The present invention does not place any special restrictions on the preparation method of the battery, which can be prepared by referring to conventional methods in the art. [0058] For example, in a specific embodiment, a battery can be prepared by the following steps: The positive electrode sheet, separator and negative electrode sheet are placed in order, and then the battery core assembly is obtained by winding or laminating the sheets, and then the battery is obtained after processes such as liquid injection, formation, and volume separation. [0059] The present invention also provides an electronic device, including the battery as described above. The present invention is not particularly limited to electronic equipment, which can be any electrical equipment including the battery, including but not limited to mobile phones, portable devices, laptops, electric bicycles, electric cars, electric toys, energy storage equipment, etc. [0060] The negative electrode sheet provided by the present invention and its application will be introduced in detail through specific examples below. [0061] Unless otherwise specified, the reagents, materials, and instruments used in the following examples are all conventional reagents, materials, and instruments in the art, and can be purchased commercially. The reagents involved can also be synthesized by conventional methods in the art. get. [0062] Example 1 This embodiment provides a negative electrode sheet and battery, and the preparation method is as follows: 1. Preparation of negative electrode sheet The hard carbon material with a particle size D50 of 6 μm, the conductive agent SP, and the nano-lubricity factor SiO with a particle size D50 of 300 nm are used. 2 , SBR and CMC are dispersed in the solvent water according to the mass ratio of 95:1.5:0.5:1.5:1.5 to form a negative electrode active slurry with a viscosity of 3000mPa·s, and the slurry is coated on both sides of the 15μm aluminum foil of the negative electrode current collector. , baked at 80°C for 2 minutes, and then rolled and filmed to obtain the negative electrode sheet. [0063] 2. Preparation of positive electrode sheets The positive active material layered oxide NFM (NaNi 1/3 Fe 1/3 Mn 1/3 O 2 ), conductive agent SP and PVDF were mixed and pulped at a mass ratio of 97:1.5:1.5, and then coated on both sides of the positive electrode current collector 17 μm carbon-coated aluminum foil. After drying, rolling, and tableting, the positive electrode sheet was obtained. [0064] 3. Battery assembly After the negative electrode sheet, separator and positive electrode sheet prepared above are placed in order, the battery is obtained by winding the battery core. The battery core is placed in the outer packaging foil, the electrolyte is injected, and the battery is obtained after processes such as formation and volume separation; Among them, the electrolyte includes 10% NaPF according to mass percentage. 6 , 50% PP, 35% EMC, 4% FEC, 0.4% PST, 0.6% DTD. [0065] Example 2 This embodiment provides a negative electrode sheet and a battery. The preparation method is basically the same as that in Embodiment 1. The difference is that in the preparation of the negative electrode sheet, hard carbon material, conductive agent SP, and nano-lubricating factor SiO are used. 2 , the mass ratio of SBR and CMC is replaced by 95:1.0:1.0:1.5:1.5. [0066] Example 3 This embodiment provides a negative electrode sheet and a battery. The preparation method is basically the same as that in Embodiment 1. The difference is that in the preparation of the negative electrode sheet, the conductive agent SP is not added, and the hard carbon material and nano-lubrication factor SiO 2 , the mass ratio of SBR and CMC is 95:2:1.5:1.5. [0067] Example 4 This embodiment provides a negative electrode sheet and a battery. The preparation method is basically the same as that in Embodiment 2. The difference is that in the preparation of the negative electrode sheet, the nanolubricating factor is replaced by SiO with a mass ratio of 3:1. 2 and MoS 2 . [0068] Example 5 This embodiment provides a negative electrode sheet and a battery. The preparation method thereof is basically the same as that in Embodiment 2. The difference is that in the preparation of the negative electrode sheet, the particle size D50 of the nanolubricating factor used is replaced with 100 nm. [0069] Example 6 This embodiment provides a negative electrode sheet and a battery. The preparation method is basically the same as that in Embodiment 2. The difference is that in the preparation of the negative electrode sheet, the particle size D50 of the nanolubricating factor used is replaced with 900 nm. [0070] Example 7 This embodiment provides a negative electrode sheet and a battery. The preparation method is basically the same as that in Embodiment 2. The difference is that in the preparation of the negative electrode sheet, the particle size D50 of the hard carbon material used is replaced with 2 μm. [0071] Example 8 This embodiment provides a negative electrode sheet and a battery. The preparation method is basically the same as that in Embodiment 2. The difference is that in the preparation of the negative electrode sheet, the nano-lubricating factor is replaced by Al. 2 O 3 . [0072] Example 9 This embodiment provides a negative electrode sheet and a battery. The preparation method is basically the same as that in Embodiment 2. The difference is that in the preparation of the negative electrode sheet, the nano-lubrication factor is replaced by TiO 2 . [0073] Example 10 This embodiment provides a negative electrode sheet and a battery. The preparation method is basically the same as that in Embodiment 2. The difference is that in the preparation of the negative electrode sheet, the nano-lubricating factor is replaced by CaCO 3 . [0074] Example 11 This embodiment provides a negative electrode sheet and a battery. The preparation method is basically the same as that in Embodiment 2. The difference is that in the preparation of the negative electrode sheet, the nano-lubricating factor is replaced by polystyrene microspheres. [0075] Example 12 This embodiment provides a negative electrode sheet and a battery. The preparation method is basically the same as that in Embodiment 2. The difference is that in the preparation of the negative electrode sheet, the nanolubrication factor is replaced by fullerene C60. [0076] Example 13 This embodiment provides a negative electrode sheet and a battery. The preparation method is basically the same as that in Embodiment 2. The difference is that in the preparation of the negative electrode sheet, the nano-lubricating factor is replaced by calcium borate. [0077] Example 14 This embodiment provides a negative electrode sheet and a battery. The preparation method is basically the same as that in Embodiment 2. The difference is that in the preparation of the negative electrode sheet, hard carbon material, conductive agent SP, and nano-lubrication factor SiO are used. 2 , the mass ratio of SBR and CMC is replaced by 79:1.0:15:1.5:1.5. [0078] Example 15 This embodiment provides a negative electrode sheet and a battery. The preparation method is basically the same as that in Embodiment 1. The difference is that in the preparation of the negative electrode sheet, hard carbon material, conductive agent SP, and nano-lubricating factor SiO are used. 2 , the mass ratio of SBR and CMC is replaced by 95:1.95:0.05:1.5:1.5. [0079] Example 16 This embodiment provides a negative electrode sheet and a battery. The preparation method is basically the same as that in Embodiment 2. The difference is that in the preparation of the negative electrode sheet, the nanolubricating factor is replaced by Al with a mass ratio of 3:1. 2 O 3 and MoS 2 . [0080] Example 17 This embodiment provides a negative electrode sheet and a battery. The preparation method is basically the same as that in Embodiment 2. The difference is that in the preparation of the negative electrode sheet, the nano-lubricating factor is replaced by MoS. 2 . [0081] Example 18 This embodiment provides a negative electrode sheet and a battery. The preparation method is basically the same as that in Example 2. The difference is that in the preparation of the negative electrode sheet, the nanolubrication factor is replaced by SiO with a mass ratio of 1.5:1.5:1. 2 ,Al 2 O 3 and MoS 2 . [0082] Example 19 This embodiment provides a negative electrode sheet and a battery. The preparation method is basically the same as that in Embodiment 2. The difference is that in the preparation of the negative electrode sheet, the nano-lubrication factor is replaced by TiO with a mass ratio of 3:1. 2 and MoS 2 . [0083] Example 20 This embodiment provides a negative electrode sheet and a battery. The preparation method is basically the same as that in Embodiment 2. The difference is that in the preparation of the negative electrode sheet, the nano-lubricating factor is replaced by ZnS. [0084] Example 21 This embodiment provides a negative electrode sheet and a battery. The preparation method is basically the same as that in Embodiment 2. The difference is that in the preparation of the negative electrode sheet, the nano-lubrication factor is replaced by SiO with a mass ratio of 3:1. 2 and ZnS. [0085] Example 22 This embodiment provides a negative electrode sheet and a battery. The preparation method is basically the same as that in Embodiment 2. The difference is that in the preparation of the negative electrode sheet, the nanolubricating factor is replaced by SiO with a mass ratio of 1:1. 2 and MoS 2 . [0086] Example 23 This embodiment provides a negative electrode sheet and a battery. The preparation method is basically the same as that in Example 2. The difference is that in the preparation of the negative electrode sheet, the nanolubrication factor is replaced by SiO with a mass ratio of 2:1. 2 and MoS 2 . [0087] Example 24 This embodiment provides a negative electrode sheet and a battery. The preparation method is basically the same as that in Embodiment 2. The difference is that in the preparation of the negative electrode sheet, the nano-lubricating factor is replaced by SiO with a mass ratio of 1:3. 2 and MoS 2 . [0088] Example 25 This embodiment provides a negative electrode sheet and a battery. The preparation method is basically the same as that in Embodiment 2. The difference is that in the preparation of the negative electrode sheet, the nano-lubricating factor is replaced by Cu. [0089] Example 26 This embodiment provides a negative electrode sheet and a battery. The preparation method is basically the same as that in Embodiment 2. The difference is that in the preparation of the negative electrode sheet, the particle size D50 of the hard carbon material used is replaced with 3 μm. [0090] Example 27 This embodiment provides a negative electrode sheet and a battery. The preparation method is basically the same as that in Embodiment 2. The difference is th | 1. A negative electrode sheet, It is characterized by: It includes a negative electrode current collector and a negative electrode active material layer disposed on at least one side surface of the negative electrode current collector, where the negative electrode active material layer includes a hard carbon material and a nano-lubricating factor; The nano lubrication factor includes one or more of nano oxides, nano carbonates, nano polymers, nano carbon materials, nano boron compounds, nano sulfides, and nano metal elements. 2. The negative electrode sheet according to claim 1, It is characterized by: The D50 particle size of the nano-lubricating factor is 50~800nm; And/or, the D50 particle size of the hard carbon material is 3~10 μm. 3. The negative electrode sheet according to claim 1 or 2, It is characterized by: The nano-oxide includes SiO 2 ,Al 2 O 3 ,TiO 2 one or more of; and/or, the nanocarbonate includes CaCO 3 ,MgCO 3 ,Na 2 CO 3 one or more of; And/or, the nanopolymer includes one or more of polystyrene and polymethylmethacrylate; And/or, the nanocarbon material includes one or more of fullerene C60, diamond, and graphene; And/or, the nano boron compound includes one or more of calcium borate and magnesium borate; And/or, the nanosulfide includes ZnS, MoS 2 one or more of; And/or, the nanometal element includes one or more of Cu, Al, and Zn. 4. The negative electrode sheet according to claim 3, It is characterized by: The nano lubrication factor includes a mixture of nano oxides and nano sulfides with a mass ratio of (1~3):1. 5. The negative electrode sheet according to claim 4, It is characterized by: The nano-oxide is selected from SiO 2 and/or Al 2 O 3 , the nanosulfide is selected from MoS 2 . 6. The negative electrode sheet according to claim 1 or 2, It is characterized by: The mass ratio of the hard carbon material and the nano-lubrication factor is 100: (0.1~10). 7. The negative electrode sheet according to claim 1, It is characterized by: The negative active material layer also includes a conductive agent and/or a binder; The mass ratio of the hard carbon material, the nanolubrication factor, the conductive agent and the binder is (80-100): (1~5): (0~5): (0.1~10). 8. The negative electrode sheet according to claim 1, It is characterized by: The compacted density of the negative electrode sheet is ≥0.98g/cm 3 , the resistivity is 0.2~0.8mΩ·cm, and the porosity is 30%~40%. 9. A battery, including a positive electrode sheet, a negative electrode sheet, a separator and an electrolyte, It is characterized by: The negative electrode sheet includes the negative electrode sheet according to any one of claims 1-8. 10. The battery according to claim 9, It is characterized by: The electrolyte contains 5% to 20% NaPF according to mass percentage. 6 , 30%~60% propylene carbonate, 30%~50% ethyl methyl carbonate, 2%~5% fluoroethylene carbonate, 0.1%~0.8% propenyl-1,3-sultone , 0.2%~0.8% vinyl sulfate. 11. The battery according to claim 9 or 10, It is characterized by: The injection coefficient of the electrolyte is 3 to 10. 12. An electronic device, It is characterized by: Including the battery according to any one of claims 9-11. | 比亚迪股份有限公司