321 | EP4369491A2 | Published | BYD CO LTD | Small-sized cells cases/jackets¦Electric propulsion mounting¦Cells structural combination¦Cell lids/covers¦Propulsion by batteries/cells¦Li-accumulators¦Battery/fuel cell control arrangement¦Batteries | 2019-06-21 | 2024-05-15 | Battery pack and electric vehicle | A battery pack and an electric vehicle are provided. The battery pack includes a housing (200) comprising a vehicle tray (210) that is fitted and connected to a vehicle body; or a housing being formed on a vehicle body; and a plurality of cells, provided in the housing, wherein the sum V1 of the volumes of the plurality of cells and the volume V2 of the battery pack satisfy V1/V2≥55%. The battery pack has a first direction and a second direction perpendicular to each other. A length direction of the cell is arranged along the first direction of the battery pack, and the plurality of cells are arranged along the second direction of the battery pack. The housing accommodates only one cell along the first direction; and the cell comprises a cell body, and the length of the cell body is 400-2500 mm. | CROSS-REFERENCE TO RELATED APPLICATIONS [0001]This application claims priority to Chinese Patent Application SerialNos. "201910021244.0", "201910020967.9", "201910021246.X", "201910021248.9", "201910021247.4", and "201910020925.5", filed by BYD Company Limited on January 9, 2019. The entire content of the above-referenced applications is incorporated herein by reference. FIELD [0002]This application relates to the technical field of batteries, and in particular, to a battery pack and an electric vehicle having the battery pack. BACKGROUND [0003]Battery packs applied to, for example, electric vehicles in the related art mainly include a housing and a plurality of battery modules mounted in the housing. Each of the battery modules is formed by a plurality of cells assembled together [0004]Users' requirements on the battery life of electric vehicles are becoming higher. However, in the case of limited space at the bottom of the vehicle body, power battery packs in the prior art have the problem of low space utilization and the energy density of such power battery packs cannot meet the requirements, which gradually becomes an important factor hindering the development of electric vehicles. SUMMARY [0005]In the related art, as shown in FIG. 1, a housing 200" of a battery pack 10' is often divided into a plurality of mounting regions for battery modules 400' by width-direction transverse beams 500' and length-direction transverse beams 600'. For example, the battery modules 400' in the battery pack disclosed in CN107925028A are fixed on the width-direction transverse beams 500' or the length-direction transverse beams 600' by screws or other means. The battery module 400' includes a plurality of cells arranged in sequence. A plurality of cells are arranged to form a cell array. End beams and/or side beams are disposed outside the cell array. Usually, both end beams and side beams are disposed. The end beams and the side beams are fixed to define a space for accommodating the cell array. In addition, the end beams and the side beams are connected by screws, or by other connecting members such as a pull rod, so as to fix the cell array. [0006]The applicant finds through experiments and analysis that because the battery modules 400' are fixed on the width-direction transverse beams 500' or the length-direction transverse beams 600' by screws, space is wasted, and the use of screws or other connecting members increases the weight, reducing the energy density. In addition, because the battery modules 400' are designed with the end beams and side beams which all have a certain thickness and height, space inside the housing 200" is wasted, leading to low utilization of the volume of the housing 200". Generally, for the battery pack 10' in the prior art, the ratio of the sum of the volumes of cells in the housing 200" to the volume of the housing 200" is about 50%, or even lower than 40%. [0007]For the battery pack 10' provided in the prior art, the end beams and the side beams of the battery module 400' and the connection and mounting manners inside the battery pack 10' reduce the utilization of the space inside the housing 200". As a result, in the battery pack 10', the ratio of the sum of the volumes of cells to the volume of the housing 200" is too low, and the energy density cannot meet the increasing requirements of users on the battery life of electric vehicles, which gradually becomes an important factor hindering the development of electric vehicles. In addition, a complicated assembly process is required, and complex assembly procedures need to be performed. To be specific, first, cells need to be assembled to form a battery module, and then the battery module needs to be mounted in the housing, leading to increased labor and material costs. In addition, multiple assembly procedures required in the assembly process of the battery pack lead to an increase in defect rate and an increase in the possibility of loosening and unstable mounting of the battery pack, adversely affecting the quality of the battery pack and reducing the stability and reliability of the battery pack. [0008]This application is intended to resolve at least one of the technical problems existing in the prior art. In view of this, an object of the present application is to provide a battery pack, which has the advantages of high space utilization, high energy density, long battery life, high reliability, low cost, and high quality. [0009]The present invention also provides an electric vehicle having the battery pack. [0010]According to an embodiment in a first aspect of the present invention, a battery pack is provided. The battery pack includes a housing; and a plurality of cells, provided in the housing, where the sum V1 of the volumes of the plurality of cells and the volume V2 of the battery pack satisfy V1/V2≥55%. The battery pack has a first direction and a second direction perpendicular to each other. A length direction of the cell is arranged along the first direction of the battery pack, and the plurality of cells are arranged along the second direction of the battery pack. The housing accommodates only one cell along the first direction. The cell includes a cell body, and the length of the cell body is 600-2500 mm. [0011]In the power battery according to the embodiment of the present application, by limiting the ratio of the sum of the volumes of the cells to the volume of the battery pack, that is, V1/V2, to be ≥55%, the space utilization of the battery pack is improved, and more cells can be arranged in the battery pack. That is, more energy supply structures are arranged in the unit space to increase the energy density, thereby increasing the battery life without expanding the occupied space. Moreover, in the process of assembling the battery pack, the cost is reduced, and the quality and reliability of the battery pack are improved. [0012]According to an embodiment in a second aspect of the present application, an electric vehicle is provided, which includes the battery pack according to the embodiment in the first aspect of the present application. [0013]In the electric vehicle according to the embodiment of the present application, the battery life can be improved without expanding the space occupied by the battery by using the battery pack according to the embodiment in the first aspect of the present application. [0014]According to an embodiment in a third aspect of the present application, an energy storage device is provided, which includes the battery pack according to the embodiment in the first aspect of the present application. [0015]Other aspects and advantages of this application will be given in the following description, some of which will become apparent from the following description or may be learned from practices of this application. BRIEF DESCRIPTION OF THE DRAWINGS [0016] FIG. 1 is an exploded view of a battery pack provided in the prior art. FIG. 2 is a cross-sectional view of a battery pack according to an embodiment of this application. FIG. 3 is a three-dimensional diagram of a battery pack according to an embodiment of this application. FIG. 4 is an exploded view of a battery pack according to an embodiment of this application. FIG. 5 is a schematic structural diagram of a cell according to an embodiment of this application. FIG. 6 is a schematic view showing the manner of arrangement of battery modules in a battery pack according to an embodiment of this application. FIG. 7 is a schematic view showing the manner of arrangement of battery modules in a battery pack according to another embodiment of this application. FIG. 8 is a schematic structural diagram of an electric vehicle formed to having a housing of a battery pack according to an embodiment of this application. FIG. 9 is a schematic structural diagram of an electric vehicle according to an embodiment of this application. FIG. 10 is an exploded view of an electric vehicle according to an embodiment of this application. FIG. 11 is an enlarged view of region G in FIG. 2. FIG. 12 is a three-dimensional diagram of a battery pack according to a first optional embodiment of this application. FIG. 13 is a three-dimensional diagram of a battery pack according to a second optional embodiment of this application. FIG. 14 is a three-dimensional diagram of a battery pack according to a third optional embodiment of this application. FIG. 15 is a three-dimensional diagram of a battery pack according to a fourth embodiment of this application. FIG. 16 is a three-dimensional diagram of a battery pack according to a fifth optional embodiment of this application. Reference numerals: [0017]Related art: 10' battery pack, 200" housing, 400' battery module, 600' length-direction transverse beam, 500' width-direction transverse beam [0018]This application: 1 electric vehicle, 10 battery pack, 100 cell, 110 cell body, 200 housing, 210 tray, 220 upper cover, 201 first side beam, 202 second side beam, 203 first end beam, 204 second end beam, 222 exhaust passage, 221 gas inlet 400 battery module 101 first electrode tab, 102 second electrode tab, 103 anti-explosion valve, 600 length-direction transverse beam, 500 width-direction transverse beam A length direction of battery pack 10, B width direction of battery pack 10, C height direction of battery pack 10 L length of cell body 110, H width of cell body 110, D thickness of cell body 110, W width of vehicle body, F width of housing 200. DETAILED DESCRIPTION [0019]Embodiments of this application are described in detail below, and examples of the embodiments are shown in accompanying drawings, where the same or similar elements or the elements having same or similar functions are denoted by the same or similar reference numerals throughout the description. The embodiments described below with reference to the accompanying drawings are exemplary and used only for explaining this application, and should not be construed as a limitation on this application. [0020]In the description of this application, it should be understood that orientation or position relationships indicated by the terms such as "vertical", "transverse", "length", "width", "thickness", "inside", and "outside" are based on orientation or position relationships shown in the accompanying drawings, and are used only for ease and brevity of illustration and description, rather than indicating or implying that the mentioned apparatus or component must have a particular orientation or must be constructed and operated in a particular orientation. Therefore, such terms should not be construed as limiting of this application. [0021]In addition, in the description of this application, "a plurality of" means two or more than two. [0022]Considering the status of battery packs in the related art, this application provides a battery pack and an electric vehicle having the battery pack. The battery pack has the advantages of high space utilization, high energy density, and long battery life. [0023]A battery pack 10 according to an embodiment of this application is described with reference to accompanying drawings. [0024]As shown in FIGs. 2-16, the battery pack 10 according to an embodiment of the present application includes a housing 200 and a plurality of cells 100. [0025]The plurality of cells 100 are provided in the housing 200, and the housing 200 can be understood as a housing for accommodating the plurality of cells 100. For example, it may include a tray 210 and an upper cover 220. The tray 210 and the upper cover 220 work together to define a space accommodating the plurality of cells 100. The plurality of cells 100 are provided in the tray 210, and are covered by the upper cover 220. The sum V1 of the volumes of the plurality of cells 100 and the volume V2 of the battery pack 10 satisfy V1/V2≥55%. [0026]Those skilled in the art can understand that V1 is the product of the volume of each cell 100 and the number of cells 100, that is, V1 is the total volume of the plurality of cells 100; and V2 is the overall volume of a three-dimensional shape defined by an external profile of the battery pack 10. [0027]In the battery pack 10 according to the embodiment of the present application, by limiting the ratio of the sum V1 of the volumes of the cells 100 to the volume V2 of the battery pack 10, that is, V1/V2, to be ≥55%, the space utilization of the battery pack 10 is improved, and more cells 100 can be arranged in the battery pack 10. That is, more energy supply structures are arranged in the unit space to increase the energy density, thereby increasing the battery life without expanding the occupied space. Moreover, in the process of assembling the battery pack, the cost is reduced, and the quality and reliability of the battery pack are improved. In the battery pack provided in this application, the housing accommodates only one cell along a first direction. The cell includes a cell body, and the length of the cell body is 600-2500 mm and is arranged along the first direction in the battery pack. The plurality of cells are arranged along the second direction. The long cells are arranged and located in the battery pack, to form a battery pack having a volume utilization of 55% or higher. In this way, the space utilization, the energy density and the battery life of an electric vehicle using the battery pack are improved. [0028]In some specific embodiments of this application, the ratio of the sum V1 of the volumes of the cells 100 to the volume V2 of the battery pack 10 satisfy V1/V2≥60%. [0029]In some other specific embodiments of this application, the ratio of the sum V1 of the volumes of the cells 100 to the volume V2 of the battery pack 10 satisfy V1/V2≥62%. [0030]In some other specific embodiments of this application, the ratio of the sum V1 of the volumes of the cells 100 to the volume V2 of the battery pack 10 satisfy V1/V2≥65%. [0031]It can be understood that V2 is the overall volume of a three-dimensional shape defined by an external profile of the battery pack 10, that is, a volume including the internal space of the battery pack 10, a volume of the three-dimensional area enclosed in space by the external profile of the battery pack 10. In electric vehicles, V1/V2 can be understood as space utilization. [0032]Those skilled in the art can understand that due to some factors, for example, peripheral components will occupy the internal space of the housing 200, including an anti-collision space at a bottom of the tray, a liquid cooling system, a thermal insulation material, an insulation protection, an accessory for thermal safety, a flame exhaust passage, and a high-voltage power distribution module, etc., so the peak value of V1/V2 is usually 80%, that is, V1/V2≤80%. [0033]The battery pack 10 according to a specific embodiment of the present application is described below with reference to the drawings, in which a length direction of the battery pack 10 is indicated by an arrow A, a width direction of the battery pack 10 is indicated by an arrow B, and a height direction of the battery pack 10 is indicated by an arrow C. [0034]In some specific embodiments of the present application, as shown in FIGs. 2 to 4, a length direction of the cell 100 is arranged along the width direction B of the battery pack 10, and a plurality of cells 100 are arranged along the length direction A of the battery pack 10, thus promoting V1/V2 of the battery pack 10 to increase to 55%, 60%, 62%, 65% or higher. Moreover, to reserve enough space for mounting other electronic components (such as battery management system, BMS), generally the space utilization of the battery pack 10 is set below 85%. [0035]In some specific embodiments of the present application, as shown in FIGs. 3 and 4, in the width direction B of the battery pack 10, a distance from the cell 100 to sidewalls of the housing 200 is less than the length of the cell 100. Specifically, in the width direction B of the battery pack 10, a shortest distance from one end of the cell 100 to a side beam of the housing 200 adjacent to the end of the cell 100 is L1, a shortest distance from the other end of the cell 100 to a side beam of the housing 200 adjacent to the other end of the cell 100 is L2, and the length L of the cell 100 satisfies: L1 + L2 < L. In this way, the battery pack 10 cannot additionally accommodate another cell 100 in the width direction B. [0036]In other words, the housing 200 accommodates only one cell 100 in the width direction B of the battery pack 10. That is, in the width direction B of the battery pack 10, the cell 100 cannot be arranged in a pattern including two or more cells. When at least two layers of cells 100 are provided in the battery pack 10 along the height direction C of the battery pack 10, at least one layer of cells 100 can accommodate only one cell in the width direction B of the battery pack 10. The description "accommodate only one cell 100" means that in the width direction B of the battery pack 10, only one cell 100 can be arranged side by side. However, in the height direction C of the battery pack 10, although two layers of cells can be provided, it is not intended to arrange more than one cell 100 in the width direction B of the battery pack 10. [0037]It can be understood that in the width direction B of the battery pack 10, side beams are provided at two sides of the housing 200; and in the length direction A of the battery pack 10, end beams are provided at two ends of the housing 200. [0038]In some specific embodiments of this application, as shown in FIGs. 3 and 4, the length of the cell 100 extends across the entire width direction B of the battery pack 10. That is, along the width direction B of the battery pack 10, the cell 100 extends from one side to the other side of the housing 200, and the length of the cell 100 is filled in the width direction B of the battery pack 10. The housing 200 cannot accommodate two or more cells 100 in the width direction B of the battery pack 10. Two ends of the cell 100 in the length direction can be fitted to the two opposite side walls of the housing 200 in the width direction B, for example, fixed to the housing 200. As a result, no width-direction transverse beams and length-direction transverse beams are required in the housing 200, and the connected cells 100 can directly act as the intermediate beams. This greatly simplifies the structure of the housing 200, and reduces the space occupied by the intermediate beams and by structures for mounting the cells 100, thereby improving the space utilization and improving the battery life. [0039]The embodiments of the present application are not limited to not providing width-direction transverse beams and length-direction transverse beams. In some embodiments of the present application, as shown in FIG. 13, a width-direction transverse beam 500 can be provided in the housing 200. The width-direction transverse beam 500 extends along the width direction B of the battery pack 10, and a plurality of cells 100 are arranged along the length direction A of the battery pack 10 to form a battery array. The width-direction transverse beam 500 divides the battery array into at least two parts along the length direction A of the battery pack 10. Each part of the battery array includes at least one cell 100, and each part of the battery array constitutes a battery module 400. [0040]In some other embodiments of the present application, as shown in FIG. 12, a length-direction transverse beam 600 can also be provided in the housing 200. The length-direction transverse beam 600 extends along the length direction A of the battery pack 10. The length direction of the cell 100 is arranged along the width direction B of the battery pack 10. A plurality of cells 100 are arranged along the length direction A of the battery pack 10 to form a battery array. At least two rows of battery arrays are arranged in the housing 200 along the width direction B of the battery pack 10. Each row of battery array includes a plurality of cells 100 arranged along the length direction A of the battery pack 10. The length-direction transverse beam 600 is located between two adjacent rows of battery arrays. [0041]In some specific embodiments of this application, the housing 200 includes side beams located at two sides of the battery pack 10 in the width direction B, and both ends in the length direction of the cell 100 are supported by the side beams. The housing 200 includes end beams located at two ends of the battery pack 10 in the length direction A, and the end beams provide an inward pressing force against the cell 100 adjacent to them. [0042]As shown in FIGs. 3 and 4, the housing 200 has a first side beam 201, a second side beam 202, a first end beam 203 and a second end beam 204. The first side beam 201, the second side beam 202, the first end beam 203 and second end beam 204 are sequentially connected end to end. The first side beam 201 and the second side beam 202 are opposite in the width direction B of the battery pack 10, and the first end beam 203 and the second end beam 204 are opposite in the length direction A of the battery pack 10. The first side beam 201 and the second side beam 202 provide support for the two ends of the cell 100 in the length direction, that is, one end of the cell 100 is supported by the first side beam 201 and the other end is supported by the second side beam 202. The first end beam 203 and the second end beam 204 provide a pressing force against two sides of the cell 100 in the thickness direction. That is, the first end beam 203 applies a force toward the second end beam 204 to the cell 100 arranged adjacent to the first end beam 203, and the second end beam 204 applies a force toward the first end beam 203 to the cell 100 arranged adjacent to the second end beam 204, to allow a plurality of cells 100 to be tightly arranged between the first end beam 203 and the second end beam 204 along the length direction A of the battery pack 10, where the plurality of cells 100 fit to each other. In addition, the first end beam 203 and the second end beam 204 can limit the plurality of cells 100 in the length direction A of the battery pack 10. Particularly when the cell 100 expands slightly, they can buffer and provide an inward pressing force against the cell 100, to prevent excessive expansion and deformation of the cell 100. [0043]In some specific embodiments of the present application, as shown in FIG. 7, the length direction of the cell 100 is arranged along the width direction B of the battery pack 10, and a plurality of cells 100 are arranged along the length direction A of the battery pack 10 to form a battery array. There are at least two layers of battery arrays in the housing 200 along the height direction C of the battery pack 10. As a result, the number of cells 100 is optimized, whereby the space utilization is increased to increase the energy density, and BIC and low-voltage sampling are easier to be integrally implemented. [0044]In some specific embodiments of the present application, as shown in FIGs. 15 and 16, the length direction of the cell 100 is arranged along the length direction A of the battery pack 10, and a plurality of cells 100 are arranged along the width direction B of the battery pack 10. This leads to a space utilization of the battery pack 10 of 55%, 60%, 62%, 65% or higher. [0045]In some specific embodiments of the present application, as shown in FIGs. 15 and 16, in the length direction A of the battery pack 10, a distance from the cell 100 to end walls of and the housing 200 is less than the length of the cell 100. Specifically, in the length direction A of the battery pack 10, a shortest distance from one end of the cell 100 to an end beam of the housing 200 adjacent to the end of the cell 100 is L3, a shortest distance from the other end of the cell 100 to an end beam of the housing 200 adjacent to the other end of the cell 100 is L4, and the length L of the cell 100 satisfies: L3 + L4 < L. In this way, the battery pack 10 cannot additionally accommodate another cell 100 in the length direction A. [0046]In other words, the housing 200 accommodates only one cell 100 in the length direction A of the battery pack 10. That is, in the length direction A of the battery pack 10, the cell 100 cannot be arranged in a pattern including two or more cells. [0047]It can be understood that in the width direction B of the battery pack 10, side beams are provided at two sides of the housing 200; and in the length direction A of the battery pack 10, end beams are provided at two sides of the housing 200. [0048]In some specific embodiments of this application, as shown in FIGs. 15 and 16, the length of the cell 100 extends across the entire length direction A of the battery pack 10. That is, along the length direction A of the battery pack 10, the cell 100 extends from one end to the other end of the housing 200, and the length of the cell 100 is filled in the length direction A of the battery pack 10. The housing 200 cannot accommodate two or more cells 100 in the length direction A of the battery pack 10. Two ends of the cell 100 in the length direction can be engaged to the two opposite end walls of the housing 200 in the length direction A, for example, fixed to the housing 200. As a result, no width-direction transverse beams and length-direction transverse beams are required in the housing 200, and the connected cells 100 can directly act as the intermediate beams. This greatly simplifies the structure of the housing 200, and reduces the space occupied by the intermediate beams and by structures for mounting the cells 100, thereby improving the space utilization and improving the battery life. [0049]The embodiments of the present application are not limited to not providing length-direction transverse beams and width-direction transverse beams. In some embodiments of the present application, as shown in FIG. 15, a length-direction transverse beam 600 can be provided in the housing 200. The length-direction transverse beam 600 extends along the length direction A of the battery pack 10, and a plurality of cells 100 are arranged along the width direction B of the battery pack 10 to form a battery array. The length-direction transverse beam 600 divides the battery array into at least two parts along the width direction B of the battery pack 10. Each part of the battery array includes at least one cell 100, and each part of the battery array constitutes a battery module 400. [0050]In some other embodiments of the present application, a width-direction transverse beam 500 can also be provided in the housing 200. The width-direction transverse beam 500 extends along the width direction B of the battery pack 10. The length direction of the cell 100 is arranged along the length direction A of the battery pack 10. A plurality of cells 100 are arranged along the width direction B of the battery pack 10 to form a battery array. At least two rows of battery arrays are arranged in the housing 200 along the length direction A of the battery pack 10. Each row of battery array includes a plurality of cells 100 arranged along the width direction B of the battery pack 10. The width-direction transverse beam 500 is located between two adjacent rows of battery arrays. [0051]In some specific embodiments of this application, the housing 200 includes end beams located at two ends of the battery pack 10 in the length direction A, and both ends in the length direction of the cell 100 are supported by the end beams. The housing 200 includes side beams located at two sides of the battery pack 10 in the width direction B, and the side beams provide an inward pressing force against the cell 100 adjacent to them. [0052]As shown in FIG. 16, the housing 200 has a first side beam 201, a second side beam 202, a first end beam 203 and a second end beam 204. The first side beam 201, the second side beam 202, the first end beam 203 and second end beam 204 are sequentially connected end to end. The first side beam 201 and the second side beam 202 are opposite in the width direction B of the battery pack 10, and the first end beam 203 and the second end beam 204 are opposite in the length direction A of the battery pack 10. The first end beam 203 and the second end beam 204 provide support for the two ends of the cell 100 in the length direction, that is, one end of the cell 100 is supported by the first end beam 203 and the other end is supported by the second end beam 204. The first side beam 201 and the second side beam 202 provide a pressing force against two sides of the cell 100 in the thickness direction. That is, the first side beam 201 applies a force toward the second side beam 202 to the cell 100 arranged adjacent to the first side beam 201, and the second side beam 202 applies a force toward the first side beam 201 to the cell 100 arranged adjacent to the second side beam 202, to allow a plurality of cells 100 to be tightly arranged between the first side beam 201 and second side beam 202 along the width direction B of the battery pack 10, where the plurality of cells 100 fit to each other. In addition, the first side beam 201 and the second side beam 202 can limit the plurality of cells 100 in the width direction B of the battery pack 10. Particularly when the cell 100 expands slightly, they can buffer and provide an inward pressing force against the cell 100, to prevent excessive expansion and deformation of the cell 100. [0053]In some specific embodiments of the present application, as shown in FIG. 15, the length direction of the cell 100 is arranged along the length direction A of the battery pack 10, and a plurality of cells 100 are arranged along the width direction B of the battery pack 10 to form a battery array. There is at least one layer of battery arrays in the housing 200 along the height direction C of the battery pack 10. As a result, the number of cells 100 is optimized, whereby the space utilization is increased to increase the energy density, and BIC and low-pressure sampling are easier to be integrally implemented. [0054]In some specific embodiments of the present application, a plurality of cells 100 can be assembled into multiple battery modules 400. The multiple battery modules 400 can be arranged along the length direction A of the battery pack 10 (as shown in FIG. 6), the multiple battery modules 400 can also be arranged along the width direction B of the battery pack 10 (as shown in FIG. 15), or the multiple battery modules 400 can also be arranged along the height direction C of the battery pack 10 to form a multilayer structure (as shown in FIG. 7). In other words, regardless of the cells 100 extending along the width direction B or the length direction A of the battery pack 10, the plurality of cells 100 can be arranged in multiple layers along the height direction C of the battery pack 10. The multiple battery modules 400 can also be arranged along both the length direction A and the height direction C of the battery pack 10, or along both the width direction A and the height direction C of the battery pack 10. As a result, the number of battery modules 400 is optimized, whereby the space utilization is increased to increase the energy density, and BIC and low-voltage sampling are easier to be integrally implemented. It should be understood that the battery module 400 in the embodiment of the present application does not have structures such as end beams and side beams. [0055]In the related art, due to the small size and short length of the cell, the two opposite ends of the cell cannot be fitted to the two opposite side walls of the housing 200". Therefore, the length-direction transverse beams 600' and/or the width-direction transverse beams 500' (as shown in FIG. 1) is/are needed to be provided in the housing 200", to facilitate the cell assembly. When the cells are mounted in the housing 200" by means of the battery modules 400', there will be multiple cells along the width direction of the battery pack 10'. That is, the cell does not extend between the two opposite side walls, but extend between two opposite length-direction transverse beams 600' or width-direction transverse beams 500'. The battery module is fixed to an adjacent length-direction transverse beam 600' and/or width-direction transverse beams 500' by a fastener. [0056]Since the length-direction transverse beams 600' and/or the width-direction transverse beams 500' are provided in the housing 200" in the related art, the length-direction transvers | 1. A battery pack, comprising: a housing (200) comprising a vehicle tray (210) that is fitted and connected to a vehicle body; or a housing being formed on a vehicle body; a plurality of cells, provided in the housing; wherein the sum V1 of the volumes of the plurality of cells and the volume V2 of the battery pack satisfy V1/V2≥55%; and the battery pack has a first direction and a second direction perpendicular to each other; a length direction of the cell is arranged along the first direction of the battery pack, and the plurality of cells are arranged along the second direction of the battery pack; the housing accommodates only one cell along the first direction; and the cell comprises a cell body, and the length of the cell body is 400-2500 mm. 2. The battery pack according to claim 1, wherein V1/V2≥60%, preferably ≥62%, most preferred ≥65%. 3. The battery pack according to claim 1, wherein the first direction is a width direction of the battery pack, and the second direction is a length direction of the battery pack; the length direction of the cell is arranged along the width direction of the battery pack, and the plurality of cells are arranged along the length direction of the battery pack. 4. The battery pack according to claim 3, wherein the housing accommodates only one cell in the width direction of the battery pack, or wherein in the width direction of the battery pack, a shortest distance from one end of the cell to a side beam of the housing adjacent to the end of the cell is L1, a shortest distance from the other end of the cell to a side beam of the housing adjacent to the other end of the cell is L2, and the length L of the cell satisfies: L1+L2<L, or wherein along the width direction of the battery pack, the cell extends from one side to the other side of the housing, or wherein the length direction of the cell is arranged along the width direction of the battery pack, the plurality of cells are arranged along the length direction of the battery pack to form a battery array, at least two rows of battery arrays are arranged in the housing along the width direction of the battery pack, at least one length-direction transverse beam extending along the length direction of the battery pack is provided in the housing, and the length-direction transverse beam is located between two adjacent rows of battery arrays. 5. The battery pack according to any one of claim 4, wherein at least one width-direction transverse beam extending along the width direction of the battery pack is provided in the housing, the plurality of cells are arranged along the length direction of the battery pack to form a battery array, the width-direction transverse beam divides the battery array into at least two parts along the length direction of the battery pack, and each part of the battery array comprises at least one cell. 6. The battery pack according to any one of claim 4, wherein the housing comprises side beams located at two sides of the battery pack in the width direction, and two ends of the cell in the length direction are supported by the side beams; and the housing comprises end beams located at two ends of the battery pack in the length direction, and the end beams provide an inward pressing force against cells adjacent to the end beams. 7. The battery pack according to any one of claims 1 to 4, wherein the first direction is a width direction of the battery pack, and the second direction is a length direction of the battery pack; the length direction of the cell is arranged along the width direction of the battery pack, and the plurality of cells are arranged along the length direction of the battery pack to form a battery array; and at least two layers of battery arrays are provided in the housing along a height direction of the battery pack. 8. The battery pack according to claim 1, wherein the first direction is a width direction of the battery pack, and the second direction is a length direction of the battery pack; and the length direction of the cell is arranged along the length direction of the battery pack, and the plurality of cells are arranged along the width direction of the battery pack, wherein preferably: the housing accommodates only one cell in the length direction of the battery pack, or in the length direction of the battery pack, a shortest distance from one end of the cell to an end beam of the housing adjacent to the end of the cell is L3, a shortest distance from the other end of the cell to an end beam of the housing adjacent to the other end of the cell is L4, and the length L of the cell satisfies: L3+L4<L, or along the length direction of the battery pack, the cell extends from one end to the other end of the housing, or the length direction of the cell is arranged along the length direction of the battery pack, the plurality of cells are arranged along the width direction of the battery pack to form a battery array, at least two rows of battery arrays are arranged in the housing along the length direction of the battery pack, at least one width-direction transverse beam extending along the width direction of the battery pack is provided in the housing, and the width-direction transverse beam is located between two adj acent rows of battery arrays. 9. The battery pack according to any one of claim 8, wherein at least one length-direction transverse beam extending along the length direction of the battery pack is provided in the housing, the plurality of cells are arranged along the width direction of the battery pack to form a battery array, the length-direction transverse beam divides the battery array into at least two parts along the width direction of the battery pack, and each part of the battery array comprises at least one cell. 10. The battery pack according to any one of claim 8, wherein the housing comprises ends beams located at two ends of the battery pack in the length direction, and two ends of the cell in the length direction are supported by the end beams; and the housing comprises two side beams located at two sides of the battery pack in the width direction, and the side beams provide an inward pressing force against cells adjacent to the side beams, or wherein the length direction of the cell is arranged along the length direction of the battery pack, and the plurality of cells are arranged along the width direction of the battery pack to form a battery array; and at least two layers of battery arrays are provided in the housing along a height direction of the battery pack. 11. The battery pack according to any one of claims 1 to 4 and 8, wherein the length of the cell body is 400-1500 mm, or wherein a width F of the housing in the width direction of the battery pack is 500-1500 mm, or further comprising a battery management system and/or a battery thermal management system, or wherein the housing is formed on an electric vehicle, or wherein the width direction of the battery pack is arranged along a width direction of a vehicle body, and the length direction of the battery pack is arranged along a length direction of the vehicle body; or the width direction of the battery pack is arranged along the length direction of the vehicle body, and the length direction of the battery pack is arranged along the width direction of the vehicle body, or wherein the cell comprises a cell body, and the cell body has a length L, a width H and a thickness D, wherein the length L of the cell body is greater than the width H, the width H of the cell body is greater than the thickness D, and the length L and the width H of the cell body satisfy L/H=4-21, or wherein the cell body has a length L and a thickness D, and the length L of the cell body and the thickness D of the cell body satisfy L/D=23-208, or wherein the cell body has a length L and a volume V, and the length L of the cell body and the volume V of the cell body satisfy L/V= 0.0005 mm-2 - 0.002 mm-2, or wherein the cell body has a width H and a volume V, and the width H of the cell body and the volume V of the cell body satisfy H/V= 0.0001 mm-2-0.00015 mm-2, or wherein the cell body has a thickness D and a volume V, and the thickness D of the cell body and the volume V of the cell body satisfy D/V= 0.0000065 mm-2-0.00002 mm-2, or wherein the cell body has a length L and a surface area S, and the length L of the cell body and the surface area S of the cell body satisfy L/S= 0.002 mm-1-0.005 mm-1, or wherein the cell body has a surface area S and a volume V, and the surface area S of the cell body and the volume V of the cell body satisfy S/V= 0.1 mm-1-0.35 mm-1. 12. The battery pack according to claim 1, wherein the cell body has a length L of 700-2500 mm, wherein the cell body preferably has a length L of 800-1500 mm. 13. The battery pack according to any one of claims 1 to 4 and 8, wherein the cell is a prismatic cell with an aluminum casing, wherein the cell preferably comprises a cell body and at least one anti-explosion valve, and the at least one anti-explosion valve is provided on at least one end of the cell body in the length direction, or wherein the cell preferably comprises a cell body, and two ends of the cell body in the length direction are respectively provided with an anti-explosion valve. 14. An electric vehicle, comprising a battery pack according to any one of claims 1 to 13. 15. The electric vehicle according to claim 14, wherein the battery pack is disposed at a bottom of the electric vehicle, and the housing is fixedly connected to the chassis of the electric vehicle, and/or comprising a battery pack disposed at a bottom of the electric vehicle, wherein a width direction of the battery pack is arranged along a width direction of a vehicle body of the electric vehicle, and a length direction of the battery pack is arranged along a length direction of the vehicle body of the electric vehicle, wherein the width F of the housing and the width W of the vehicle body preferably satisfy 50%≤F/W≤80%. 16. The electric vehicle according to claim 15, wherein the cell comprises a cell body, and the length L of the cell body in the width direction of the battery pack and the width W of the vehicle body satisfy 46%≤L/W≤76%, and/or wherein the width W of the vehicle body is 500-2000 mm. 17. An energy storage device, comprising a battery pack according to any one of claims 1 to 13. | BYD COMPANY LIMITED
322 | EP4345952A1 | Published | BYD CO LTD | Electrode carriers/collectors¦Positive electrodes¦Non-aqueous electrolyte accumulator electrodes¦Li-accumulators | 2022-07-27 | 2024-04-03 | Positive electrode and battery | A positive electrode and a battery are provided. The positive electrode includes a current collector layer and an active component layer. The active component layer covers at least one surface of the current collector layer. The active component layer includes an active material and a conductive component. The conductive component includes at least one of a one-dimensional conductive material, a zero-dimensional conductive material, and a two-dimensional conductive material. | CROSS REFERENCE TO RELATED APPLICATIONS [0001]This application claims priority to Chinese Patent Application No. 202110858947.6, filed by BYD Company Limited on July 28, 2021 and entitled "POSITIVE ELECTRODE AND BATTERY". FIELD [0002]The present disclosure relates to the field of battery material technologies, and more specifically, to a positive electrode and a battery. BACKGROUND [0003]As a novel environmental-friendly energy source, the lithium-ion battery has been rapidly developed in recent years due to its advantages such as a high capacity, a high voltage, a small size and a light weight, a long cycle life, a wide operating range, good safety, and no memory effect. In response to the demand for large-scale application of lithium-ion batteries, improving performance of lithium-ion batteries and reducing their costs are the key, and further, increasing power density and energy density of positive and negative electrode materials and improving cycle performance and safety performance have become the focus of the development. [0004]An example in which the battery performance is improved by increasing the conductivity of a positive electrode material of the lithium-ion battery is used. At present, conductive agents used in the production of a positive electrode slurry of the lithium-ion battery are carbon black, acetylene black, conductive graphite, carbon nanotubes, carbon nanofibers, and the like. However, the conductive agents are mostly used alone, and a same conductive agent is often used in different electrodes. The conductive agent cannot be selected according to a type of the positive electrode material, which is not conducive to performance of the conductive agent, and restricts the energy density and the cycle performance of the lithium-ion battery. SUMMARY [0005]The present disclosure is intended to resolve one of the technical problems in the related art at least to some extent. [0006]An objective of embodiments of the present disclosure is to provide novel technical solutions of a positive electrode and a battery. [0007]According to a first aspect of the embodiments of the present disclosure, a positive electrode is provided, including a current collector layer and an active component layer. The active component layer covers at least one surface of the current collector layer. The active component layer includes: an active material and a conductive component. A mass of the active material is m x +m y (unit: g). The conductive component includes at least one of a one-dimensional conductive material, a zero-dimensional conductive material, and a two-dimensional conductive material. Masses of the one-dimensional conductive material, the zero-dimensional conductive material, and the two-dimensional conductive material are sequentially m 1 , m 2 , and m 3 (unit: g). m x is a mass of an active material whose surface is coated with the two-dimensional conductive material, m y is a mass of an active material whose surface is coated with the one-dimensional conductive material or the zero-dimensional conductive material, and the following formulas are met: 20 ∗ 3.14 ∗ d L ∗ m y / ρ L ∗ 4 / 3 ∗ 3.14 d L / 2 3 ≤ m 1 / 2.2 ∗ 3.14 ∗ d 1 / 2 2 ∗ L 1 ∗ L 1 + 10 ∗ m 2 / 2.2 ∗ 4 / 3 ∗ 3.14 ∗ d 2 / 2 3 ∗ d 2 ≤ 30 ∗ 3.14 ∗ d L ∗ m y / ρ L ∗ 4 / 3 ∗ 3.14 d L / 2 3 3.14 ∗ d L / 2 2 ∗ m x / ρ L ∗ 4 / 3 ∗ 3.14 d L / 2 3 ≤ m 3 / 2.2 ∗ a ∗ b ∗ c ∗ a ∗ b ≤ 1.5 ∗ 3.14 ∗ d L / 2 2 ∗ m x / ρ L ∗ 4 / 3 ∗ 3.14 ∗ d L / 2 3 where d L (unit: µm) is a diameter of the active material, ρ L is true density of the active material, d 1 (unit: µm) is a diameter of the one-dimensional conductive material, L 1 (unit: µm) is a length of the one-dimensional conductive material, d 2 (unit: µm) is a diameter of the zero-dimensional conductive material, and a (unit: µm), b (unit: µm), and c (unit: µm) are a width, a length, and a thickness of the two-dimensional conductive material sequentially. [0008]Optionally, the conductive component includes the one-dimensional conductive material, and a mass ratio of the one-dimensional conductive material to the active material is (0.1 to 1.0):100. [0009]Optionally, the diameter of the one-dimensional conductive material ranges from 2 nm to 60 nm, and the length of the one-dimensional conductive material ranges from 2 µm to 15 µm. [0010]Optionally, the conductive component includes the zero-dimensional conductive material, and a mass ratio of the zero-dimensional conductive material to the active material is (0.1 to 3):100. [0011]Optionally, the diameter of the zero-dimensional conductive material ranges from 20 nm to 100 nm. [0012]Optionally, the conductive component includes the two-dimensional conductive material, and a mass ratio of the two-dimensional conductive material to the active material is (0.1 to 1.5):100. [0013]Optionally, the thickness of the two-dimensional conductive material ranges from 1 nm to 20 nm, and the length and the width of the two-dimensional conductive material range from 0.2 µm to 10 µm. [0014]Optionally, a mass fraction of the two-dimensional conductive material in the conductive component is less than or equal to 30%. [0015]Optionally, the positive electrode comprises a single or multiple layers of the active component layer. [0016]Optionally, the conductive component includes the one-dimensional conductive material, and the positive electrode comprises n layers of the active component layers, counted from the first layer that is the active component layer covering the current collector layer, [0017]The one-dimensional conductive material in the i th< active component layer has a mass M i =M 1 *(1-i/n), where M 1 is a mass of the one-dimensional conductive material in the first active component layer, n is a natural number greater than or equal to 2, and i is a natural number greater than or equal to 2 and less than or equal to n. [0018]Optionally, the conductive component includes the zero-dimensional conductive material, and a mass of the zero-dimensional conductive material in the first active component layer is N 1 . [0019]The zero-dimensional conductive material in the i th< active component layer has a mass N i =N 1 *i/n. [0020]Optionally, the active material includes one of or a combination of more of lithium iron phosphate, lithium cobaltate, lithium nickelate, and a nickel manganese cobalt ternary material. [0021]According to a second aspect of the embodiments of the present disclosure, a battery is provided, including a negative electrode, a separator, and the positive electrode according to the first aspect. [0022]The negative electrode and the positive electrode are respectively arranged on two sides of the separator. [0023]One technical effect of the embodiments of the present disclosure is as follows. [0024]The embodiments of the present disclosure provide a positive electrode, including a current collector layer and an active component layer. The active component layer of the positive electrode in the present disclosure includes a conductive component. The conductive component can construct an efficient conductive network by using one of or a combination of more of the one-dimensional conductive material, the zero-dimensional conductive material, and the two-dimensional conductive material as a conductive agent and through matching between dimension and content parameters of different conductive agents and different active materials, which improves conductivity performance and capacity performance of the positive electrode and ensures energy density of the positive electrode. [0025]Additional aspects and advantages of the present disclosure will be given in the following descriptions, some of which will become apparent from the following description or may be learned from practices of the present disclosure. BRIEF DESCRIPTION OF THE DRAWINGS [0026]The foregoing and/or additional aspects and advantages of the present disclosure will become apparent and comprehensible from the following descriptions of embodiments with reference to the accompanying drawings. FIG. 1 is a schematic structural diagram of a positive electrode according to an embodiment of the present disclosure; FIG. 2 shows an infiltration curve of a content of a one-dimensional conductive material in a positive electrode versus resistivity of the positive electrode according to an embodiment of the present disclosure; FIG. 3 shows an infiltration curve of a content of a zero-dimensional conductive material in a positive electrode versus resistivity of the positive electrode according to an embodiment of the present disclosure; and FIG. 4 shows an infiltration curve of a content of a two-dimensional conductive material in a positive electrode versus resistivity of the positive electrode according to an embodiment of the present disclosure. 1: current collector layer; and 2: active component layer. DETAILED DESCRIPTION [0027]Various exemplary embodiments of the present disclosure are now described in detail with reference to the accompanying drawings. It should be noted that, unless otherwise specified, relative arrangement, numerical expressions, and numerical values of components and steps described in the embodiments do not limit the scope of the present disclosure. [0028]The following descriptions of at least one exemplary embodiment are merely illustrative, and in no way constitute any limitation on the present disclosure and application or use of the present disclosure. [0029]Technologies, methods, and devices known to those of ordinary skill in related arts may not be discussed in detail, but in proper circumstances, the techniques, the methods, and the devices should be considered as a part of the specification. [0030]In all examples shown and discussed herein, any specific value should be construed as merely exemplary and not as limitations. Therefore, other examples of exemplary embodiments may have different values. [0031]It should be noted that, similar numbers and letters refer to similar items in the following accompanying drawings, and therefore, once an item is defined in one accompanying drawing, the item does not need to be further discussed in the subsequent accompanying drawings. [0032]Referring to FIG. 1, an embodiment of the present disclosure provides a positive electrode, including a current collector layer 1 and an active component layer 2. The active component layer 2 covers at least one surface of the current collector layer 1. The active component layer 2 includes: an active material and a conductive component. A mass of the active material is m x +m y . The conductive component includes at least one of a one-dimensional conductive material, a zero-dimensional conductive material, and a two-dimensional conductive material. Masses of the one-dimensional conductive material, the zero-dimensional conductive material, and the two-dimensional conductive material are sequentially m 1 , m 2 , and m 3 . In addition, the following formulas are met: 20 ∗ 3.14 ∗ d L ∗ m y / ρ L ∗ 4 / 3 ∗ 3.14 d L / 2 3 ≤ m 1 / 2.2 ∗ 3.14 ∗ d 1 / 2 2 ∗ L 1 ∗ L 1 + 10 ∗ m 2 / 2.2 ∗ 4 / 3 ∗ 3.14 ∗ d 2 / 2 3 ∗ d 2 ≤ 30 ∗ 3.14 ∗ d L ∗ m y / ρ L ∗ 4 / 3 ∗ 3.14 d L / 2 3 3.14 ∗ d L / 2 2 ∗ m x / ρ L ∗ 4 / 3 ∗ 3.14 d L / 2 3 ≤ m 3 / 2.2 ∗ a ∗ b ∗ c ∗ a ∗ b ≤ 1.5 ∗ 3.14 ∗ d L / 2 2 ∗ m x / ρ L ∗ 4 / 3 ∗ 3.14 ∗ d L / 2 3 where d L is a diameter of the active material, ρ L is true density of the active material, d 1 is a diameter of the one-dimensional conductive material, L 1 is a length of the one-dimensional conductive material, d 2 is a diameter of the zero-dimensional conductive material, a, b, and c are a width, a length, and a thickness of the two-dimensional conductive material sequentially. [0033]Specifically, the zero-dimensional conductive material may be carbon black, and the one-dimensional conductive material may be at least one of carbon nanotubes, metal nanowires, and a one-dimensional conductive polymer. The two-dimensional conductive material may be at least one of graphene, two-dimensional conductive metal organic frameworks (2D ECMOFs), and conductive two-dimensional molybdenum carbide (MXene). Specifically, all dimension parameters of the one-dimensional conductive material, the zero-dimensional conductive material, and the two-dimensional conductive material in formula 1 and formula 2 are dimension parameters of particles of single of the one-dimensional conductive material, the zero-dimensional conductive material, and the two-dimensional conductive material. The conductive component may include one of the one-dimensional conductive material, the zero-dimensional conductive material, and the two-dimensional conductive material, or may include a combination of two or more of the one-dimensional conductive material, the zero-dimensional conductive material, and the two-dimensional conductive material. [0034]Formula 1 discloses content requirements for the conductive component of the one-dimensional conductive material and the zero-dimensional conductive material in the active component layer 2. Because the conductive component is an inactive substance, when a content of the conductive component in the active component layer 2 is too high, an electrode capacity of the positive electrode is significantly decreased. Moreover, to ensure conductivity of the positive electrode, a length of the conductive component assigned to a single active material particle is at least 20 times a perimeter of the active material particle, that is, a single active material particle may be coated with 20 conductive components, so that a complete conductive network is further constructed. However, a total length of the conductive component is at most 30 times the perimeter of the particle. When a total length of the conductive component is too large, improvement in the conductivity of the positive electrode is already limited, but the electrode capacity of the positive electrode is significantly decreased. [0035]Referring to an infiltration curve of a content of a one-dimensional conductive material versus resistivity of a positive electrode shown in FIG. 2, it may be learned that when the content of the one-dimensional conductive material in the positive electrode is increased, the resistivity of the positive electrode significantly decreases. However, when the content of the one-dimensional conductive material is increased to some extent, for example, after the content of the one-dimensional conductive material reaches 0.6% in FIG. 2, the content of the one-dimensional conductive material has small impact on the resistivity of the positive electrode. Similarly, referring to an infiltration curve of a content of a zero-dimensional conductive material versus resistivity of a positive electrode shown in FIG. 3, it may be learned that when the content of the zero-dimensional conductive material in the positive electrode is increased, the resistivity of the positive electrode significantly decreases. However, when the content of the zero-dimensional conductive material is increased to some extent, for example, after the content of the zero-dimensional conductive material reaches 2% in FIG. 3, the content of the zero-dimensional conductive material has small impact on the resistivity of the positive electrode. [0036]Formula 2 discloses content requirements for the conductive component of the two-dimensional conductive material in the active component layer 2. To ensure that the two-dimensional conductive material can cover active material particles and form an effective conductive network, an addition amount of the two-dimensional conductive material needs to meet the condition of formula 2. Referring to an infiltration curve of a content of a two-dimensional conductive material versus resistivity of a positive electrode shown in FIG. 4, it may be learned that when the content of the two-dimensional conductive material in the positive electrode is increased, the resistivity of the positive electrode significantly decreases. However, when the content of the two-dimensional conductive material is increased to some extent, for example, after the content of the two-dimensional conductive material reaches 0.8% in FIG. 4, the content of the two-dimensional conductive material has small impact on the resistivity of the positive electrode. [0037]The active component layer 2 of the positive electrode in the present disclosure includes a conductive component. The conductive component can construct an efficient conductive network by using one of or a combination of more of the one-dimensional conductive material, the zero-dimensional conductive material, and the two-dimensional conductive material as a conductive agent and through matching between dimension and content parameters of different conductive agents and different active materials, which improves conductivity performance and capacity performance of the positive electrode and ensures energy density of the positive electrode. In addition, in a case that the conductive component of the active component layer 2 includes all of the one-dimensional conductive material, the zero-dimensional conductive material, and the two-dimensional conductive material, the conductive component can construct an efficient conductive network from multiple dimensions, that is, the point, the line, and the plane, and the length and the area of the conductive component are combined with the particle size distribution of the active material, to implement a proper design of the conductive network of the conductive component. Optionally, the conductive component includes the one-dimensional conductive material, and a mass ratio of the one-dimensional conductive material to the active material is (0.1 to 1.0):100, and preferably, (0.5 to 0.75):100. [0038]Specifically, the active material may be lithium iron phosphate. Using 100 g of lithium iron phosphate as an example, true density of carbon is 2.2 g/cm 3< , true density of the lithium iron phosphate is 3.6 g/cm 3< , and d L is a diameter of the lithium iron phosphate. The true density refers to an actual mass of solid matter per unit volume in an absolutely dense state, that is, density after removal of internal pores or gaps between particles. To ensure that the conductive component represented by the one-dimensional conductive material can cover the active material represented by lithium iron phosphate particles and form an effective conductive network in the positive electrode, with reference to formula 1, an addition amount of the one-dimensional conductive material needs to satisfy the following conditions: 20 ∗ 3.14 ∗ d L ∗ 100 / 3.6 ∗ 4 / 3 ∗ 3.14 ∗ d L / 2 3 ≤ m 1 / 2.2 ∗ 3.14 ∗ d 1 / 2 2 ∗ L 1 ∗ L 1 ≤ 30 ∗ 3.14 ∗ d L ∗ 100 / 3 .6 ∗ 4 / 3 ∗ 3.14 ∗ d L / 2 3 . [0039]Moreover, a diameter of the one-dimensional conductive material ranges from 2 nm to 60 nm, and preferably, ranges from 5 nm to 15 nm. A length of the one-dimensional conductive material ranges from 2 µm to 15 µm, and preferably, ranges from 5 µm to 10 µm. Using the one-dimensional conductive material whose diameter falls within the foregoing diameter range and whose length falls within the foregoing length range an example, a mass of the one-dimensional conductive material in the active component layer 2 including 100 g of lithium iron phosphate as an active material may be controlled, so that the mass of the one-dimensional conductive material ranges from 0.5 g to 0.75 g. Moreover, when the mass of the one-dimensional conductive material is too large, for example, when the one-dimensional conductive material is too thick or too long, because the one-dimensional conductive material is not easy disperse, the one-dimensional conductive material is prone to agglomeration. In addition, when the mass of the one-dimensional conductive material is too small, it is not conducive to forming the conductive network through crosslinking in the one-dimensional conductive material. [0040]Optionally, the conductive component includes the zero-dimensional conductive material, and a mass ratio of the zero-dimensional conductive material to the active material is (0.1 to 3.0):100, and preferably, (1.918 to 2.7):100. [0041]Specifically, the active material may be lithium iron phosphate. Using 100 g of lithium iron phosphate as an example, to ensure that the conductive component represented by the zero-dimensional conductive material can cover the active material represented by lithium iron phosphate particles and form an effective conductive network in the positive electrode, with reference to formula 1, an addition amount of the zero-dimensional conductive material needs to satisfy the following conditions: 20 ∗ 3.14 ∗ d L ∗ 100 / 3.6 ∗ 4 / 3 ∗ 3.14 d L / 2 3 ≤ 10 ∗ m 2 / 2.2 ∗ 4 / 3 ∗ 3.14 ∗ d 2 / 2 3 ∗ d 2 ≤ 30 ∗ 3.14 ∗ d L ∗ 1 00 / 3.6 ∗ 4 / 3 ∗ 3.14 d L / 2 3 . [0042]A diameter of the zero-dimensional conductive material ranges from 20 nm to 100 nm, and preferably, ranges from 30 nm to 50 nm. Using the zero-dimensional conductive material whose diameter falls within the foregoing diameter range as an example, a mass of the zero-dimensional conductive material in the active component layer 2 including 100 g of lithium iron phosphate as an active material may be controlled, so that the mass of the zero-dimensional conductive material ranges from 1.918 g to 2.7 g. Moreover, when the mass of the zero-dimensional conductive material is too large, for example, when the diameter of the zero-dimensional conductive material is too large, because the zero-dimensional conductive material is prone to agglomeration, conductive efficiency of the conductive component is reduced. In addition, when the mass of the zero-dimensional conductive material is too small, it is not conducive to forming the conductive network through crosslinking in the zero-dimensional conductive material or between the zero-dimensional conductive material and other conductive agent. [0043]Optionally, the conductive component includes the two-dimensional conductive material, and a mass ratio of the two-dimensional conductive material to the active material is (0.1 to 1.5):100, and preferably, (0.8 to 1.2):100. [0044]Specifically, the active material may be lithium iron phosphate. Using 100 g of lithium iron phosphate as an example, to ensure that the conductive component represented by the two-dimensional conductive material can cover the active material represented by lithium iron phosphate particles and form an effective conductive network in the positive electrode, with reference to formula 2, an addition amount of the two-dimensional conductive material needs to satisfy the following conditions: 3.14 ∗ d L / 2 2 ∗ 100 / 3.6 ∗ 4 / 3 ∗ 3.14 d L / 2 3 ≤ m 3 / 2.2 ∗ a ∗ b ∗ c ∗ a ∗ b ≤ 1.5 ∗ 3.14 ∗ d L / 2 2 ∗ 100 / 3.6 ∗ 4 / 3 ∗ 3.14 ∗ d L / 2 3 . [0045]A thickness of the two-dimensional conductive material ranges from 1 nm to 20 nm, and a length and a width of the two-dimensional conductive material both range from 0.2 µm to 10 µm. Using the two-dimensional conductive material whose length falls within the foregoing length range, whose width falls within the foregoing width range, and whose thickness falls within the foregoing thickness range as an example, a mass of the two-dimensional conductive material in the active component layer 2 including 100 g of lithium iron phosphate as an active material may be controlled, so that the mass of the two-dimensional conductive material ranges from 0.8 g to 1.2 g. Moreover, when the mass of the two-dimensional conductive material is too large, although impedance of the positive electrode may be reduced, costs of the active component layer 2 are increased. In addition, the conductive agent represented by the two-dimensional conductive material is an inactive substance, and cannot provide a charging/discharging capacity. Therefore, when an addition amount of the conductive agent represented by the two-dimensional conductive material is too large, the capacity of the positive electrode is significantly decreased. [0046]Optionally, a mass fraction of the two-dimensional conductive material in the conductive component is less than or equal to 30%. [0047]Specifically, if in addition to including the two-dimensional conductive material, the conductive component further includes conductive agents such as the one-dimensional conductive material and the zero-dimensional conductive material, because when an amount of the two-dimensional conductive material is too large, aggregation between layers of the two-dimensional conductive material is caused, the conductive efficiency of the conductive component is reduced. In addition, a sheet-shaped two-dimensional conductive material is not conducive to diffusion of lithium ions in the positive electrode, which limits the energy density and the charging/discharging capacity of the positive electrode. [0048]Optionally, the positive electrode comprises a single or multiple layers of the active component layer 2. [0049]Specifically, the active component layer 2 may cover at least one surface of the current collector layer 1 in a coating manner. Coating of the active component layer 2 may be completed at a time, that is, a single-layered coating is formed. The single-layered coating can simplify a preparation process of the positive electrode, and reduce preparation costs of the positive electrode. Coating of the active component layer 2 may alternatively be completed multiple times, that is, a multi-layered coating is formed. For the multi-layered coating, good matching between the energy density and conductivity performance of the positive electrode is implemented by controlling a component ratio of the active material and the conductive component in each active component layer. [0050]Optionally, the conductive component includes the one-dimensional conductive material, and the positive electrode comprises n layers of the active component layers 2, n is a natural number greater than or equal to 2. A layer of the active component layer bonded to the current collector layer is the first layer, and layers of the active component layer away from the first layer are the second layer, the third layer, the fourth layer, ..., and the n th< layer in sequence. In other words, the n th< layer is an active component layer away from the first layer, so that the n th< layer is close to a separator layer. [0051]As counted from the first layer that is the active component layer covering the current collector layer, the one-dimensional conductive material in the i th< active component layer has a mass M i = M 1 ∗ 1 − i / n , where M 1 is a mass of the one-dimensional conductive material in the first active component layer, n is a natural number greater than or equal to 2, and i is a natural number greater than or equal to 2 and less than or equal to n. [0052]Specifically, the mass of the one-dimensional conductive material in the first layer may be determined according to formula 1. Because the one-dimensional conductive material has high electronic conductivity, the active component layer 2 may have more one-dimensional conductive material when the active component layer is closer to the current collector layer 1, to improve bonding strength and electronic transfer efficiency between the active material and the conductive component in the active component layer 2 and the current collector layer 1. For example, there are four active component layers 2. In a case that the four active component layers 2 are arranged in a stacked manner and all have a same area and a same width, a mass of the one-dimensional conductive material in the first layer is M 1 , a mass of the one-dimensional conductive material in the second layer is M i =M 1 *(1-2/4)=M 1 *1/2, a mass of the | 1. A positive electrode, comprising a current collector layer (1) and an active component layer (2), the active component layer (2) covering at least one surface of the current collector layer (1), the active component layer (2) comprising: an active material and a conductive component, a mass of the active material being of mx+my (unit: g), the conductive component comprising at least one of a one-dimensional conductive material, a zero-dimensional conductive material, and a two-dimensional conductive material, masses of the one-dimensional conductive material, the zero-dimensional conductive material, and the two-dimensional conductive material being sequentially m1, m2, and m3 (unit: g), wherein mx is a mass of an active material whose surface is coated with the two-dimensional conductive material, my is a mass of an active material whose surface is coated with the one-dimensional conductive material or the zero-dimensional conductive material, and the following formulas are met: 20 ∗ 3.14 ∗ d L ∗ m y / ρ L ∗ 4 / 3 ∗ 3.14 d L / 2 3 ≤ m 1 / 2.2 ∗ 3.14 ∗ d 1 / 2 2 ∗ L 1 ∗ L 1 + 10 ∗ m 2 / 2.2 ∗ 4 / 3 ∗ 3.14 ∗ d 2 / 2 3 ∗ d 2 ≤ 30 ∗ 3.14 ∗ d L ∗ m y / ρ L ∗ 4 / 3 ∗ 3.14 d L / 2 3 3.14 ∗ d L / 2 2 ∗ m x / ρ L ∗ 4 / 3 ∗ 3.14 d L / 2 3 ≤ m 3 / 2.2 ∗ a ∗ b ∗ c ∗ a ∗ b ≤ 1.5 ∗ 3.14 ∗ d L / 2 2 ∗ m x / ρ L ∗ 4 / 3 ∗ 3 . 14 ∗ d L / 2 3 wherein dL (unit: µm) is a diameter of the active material, ρL is true density of the active material, d1 (unit: µm) is a diameter of the one-dimensional conductive material, L1 (unit: µm) is a length of the one-dimensional conductive material, d2 (unit: µm) is a diameter of the zero-dimensional conductive material, and a (unit: µm), b (unit: µm), and c (unit: µm) are a width, a length, and a thickness of the two-dimensional conductive material sequentially. 2. The positive electrode according to claim 1, wherein the conductive component comprises the one-dimensional conductive material, and a mass ratio of the one-dimensional conductive material to the active material is (0.1 to 1.0): 100. 3. The positive electrode according to claim 2, wherein the diameter of the one-dimensional conductive material ranges from 2 nm to 60 nm, and the length of the one-dimensional conductive material ranges from 2 µm to 15 µm. 4. The positive electrode according to any one of claims 1 to 3, wherein the conductive component comprises the zero-dimensional conductive material, and a mass ratio of the zero-dimensional conductive material to the active material is (0.1 to 3.0): 100. 5. The positive electrode according to claim 4, wherein the diameter of the zero-dimensional conductive material ranges from 20 nm to 100 nm. 6. The positive electrode according to any one of claims 1 to 5, wherein the conductive component comprises the two-dimensional conductive material, and a mass ratio of the two-dimensional conductive material to the active material is (0.1 to 1.5): 100. 7. The positive electrode according to claim 6, wherein the thickness of the two-dimensional conductive material ranges from 1 nm to 20 nm, and the length and the width of the two-dimensional conductive material range from 0.2 µm to 10 µm. 8. The positive electrode according to claim 6 or 7, wherein a mass fraction of the two-dimensional conductive material in the conductive component is less than or equal to 30%. 9. The positive electrode according to any one of claims 1 to 8, wherein the positive electrode comprises a single or multiple layers of the active component layer (2). 10. The positive electrode according to claim 9, wherein the conductive component comprises the one-dimensional conductive material, and the positive electrode comprises n layers of the active component layers (2), counted from the first layer that is the active component layer (2) covering the current collector layer (1), a mass of the one-dimensional conductive material in the ith active component layer (2) is M i = M 1 ∗ 1 − i / n , wherein M1 is a mass of the one-dimensional conductive material in the first active component layer (2), n is a natural number greater than or equal to 2, and i is a natural number greater than or equal to 2 and less than or equal to n. 11. The positive electrode according to claim 10, wherein the conductive component comprises the zero-dimensional conductive material, and a mass of the zero-dimensional conductive material in the first active component layer (2) is N1; and a mass of the zero-dimensional conductive material in the ith active component layer (2) is Ni=N1*i/n. 12. The positive electrode according to any one of claims 1 to 11, wherein the active material comprises one of or a combination of more of lithium iron phosphate, lithium cobaltate, lithium nickelate, and a nickel manganese cobalt ternary material. 13. A battery, comprising a negative electrode, a separator, and the positive electrode according to any one of claims 1 to 12, the negative electrode and the positive electrode being respectively arranged on two sides of the separator. | BYD Company Limited
323 | EP4345951A1 | Published | BYD CO LTD | Secondary cells¦Positive electrodes¦Non-aqueous electrolyte accumulator electrodes¦Phosphorus compounds | 2022-09-26 | 2024-04-03 | Method for preparing lithium iron phosphate positive electrode material, positive electrode pole piece and lithium ion battery | Disclosed are a method for preparing a lithium iron phosphate positive electrode material, a positive electrode plate and a lithium ion battery. The method includes: sequentially grinding, spray-drying and sintering a first mixture slurry containing iron phosphate, a lithium source, a carbon source and a solvent to obtain a spherical first lithium iron phosphate material; sequentially grinding, spray-drying, sintering and crushing a second mixture slurry containing iron phosphate, a lithium source, a carbon source and a solvent to obtain a second lithium iron phosphate material with an irregular morphology; and mixing the first and second lithium iron phosphate materials in equal mass ratio to obtain a lithium iron phosphate positive electrode material, the fitted value of the maximum compaction density of which is C, where C=0.0847t1+0.0196T1-0.0095t2+0.0261T2-33.6716. T1 and t1 represent the sintering temperature and sintering time of the first lithium iron phosphate material respectively, T2 and t2 represent the sintering temperature and sintering time of the second lithium iron phosphate material respectively; t1 and t2 are within the range of 7h-11h, T1 is within the range of 760°C-780°C, T2 is within the range of 770°C-800°C; and C is 2.6g/cm3 or more. | CROSS-REFERENCE TO RELATED APPLICATION [0001]The present disclosure claims priority to Chinese Patent Application No. 202111132340.6, entitled "METHOD FOR PREPARING LITHIUM IRON PHOSPHATE POSITIVE ELECTRODE MATERIAL, POSITIVE ELECTRODE PLATE AND LITHIUM ION BATTERY" filed with China National Intellectual Property Administration on September 26, 2021, which is incorporated herein by reference in its entirety. FIELD [0002]The present disclosure relates to the field of lithium ion batteries, and more specifically, to a method for preparing a lithium iron phosphate positive electrode material, a positive electrode plate and a lithium ion battery. BACKGROUND [0003]Lithium iron phosphate material is widely used in power batteries because of its advantages such as high structural stability, good safety performance, moderate operating voltage and low cost. However, lithium iron phosphate has an obvious disadvantage of low compaction density (typically 2.1-2.3g/cm 3< , rarely more than 2.6g/cm 3< ), which leads to the low specific capacity and energy density of batteries made of it, hindering the application of this material. Therefore, it is necessary to provide a battery positive electrode material with high compaction density and a method for preparing the same. SUMMARY [0004]In view of this, the present disclosure provides a method for preparing lithium iron phosphate positive electrode material in which controllable adjustment of the high compaction density of the lithium iron phosphate positive electrode material mixed of two lithium iron phosphate materials can be realized by regulating the sintering temperature and time in the preparation process of the two lithium iron phosphate materials. [0005]Specifically, in a first aspect, the present disclosure provides a method for preparing a lithium iron phosphate positive electrode material, including the steps of: sequentially grinding, spray-drying and sintering a first mixture slurry of iron phosphate, a lithium source, a carbon source and a solvent to obtain a first lithium iron phosphate material with a spherical morphology; sequentially grinding, spray-drying, sintering and crushing a second mixture slurry of iron phosphate, a lithium source, a carbon source and a solvent to obtain a second lithium iron phosphate material with an irregular morphology; and mixing the first lithium iron phosphate material and the second lithium iron phosphate material in equal mass ratio to obtain a lithium iron phosphate positive electrode material. The fitted value C of the maximum compaction density of the lithium iron phosphate positive electrode material satisfies the following relational expression: C = 0 .0847t 1 + 0.0196 T 1 − 0.0095 t 2 + 0.0261 T 2 − 33.6716 ; where T 1 and t 1 represent the sintering temperature and sintering time of the first lithium iron phosphate material respectively, and T 2 and t 2 represent the sintering temperature and sintering time of the second lithium iron phosphate material respectively, t 1 and t 2 are within the range of 7h-11h. For example, t 1 and t 2 are respectively independently 7h, 7.2h, 7.4h, 7.6h, 7.8h, 8h, 8.2h, 8.4h, 8.6h, 8.8h, 9h, 9.2h, 9.4h, 9.6h, 9.8h, 10h, 10.2h, 10.4h, 10.6h, 10.8h or 11h. T 1 is within the range of 760°C-780°C. For example, T 1 is 760°C, 762°C, 764°C, 766°C, 768°C, 770°C, 772°C, 774°C, 776°C, 778°C or 780°C. T 2 is within the range of 770°C-800°C. For example, T 2 is 770°C, 772°C, 774°C, 776°C, 778°C, 780°C, 782°C, 784°C, 786°C, 788°C, 790°C, 792°C, 794°C, 796°C, 798°C or 800°C. C is 2.6g/cm 3< or more. [0006]In the present disclosure, by regulating the sintering temperature and time in the preparation process of two lithium iron phosphate materials with different morphologies, the positive electrode material mixed of the two materials is enabled to have higher maximum compaction density, and the fitted value C of the maximum compaction density of the obtained positive electrode material as determined based on the above relational expression is very close to the measured value, so that controllable preparation of the positive electrode material with desired high compaction density can be realized without the necessity to perform compaction density testing for the positive electrode plate manufactured from the obtained positive electrode material every time, thereby saving materials and time. [0007]In the present disclosure, C is 2.6g/cm 3< or more. At this time, the compaction density of the lithium iron phosphate positive electrode material is significantly higher than that of existing lithium iron phosphate positive electrode materials (2.1g/cm 3< -2.3g/cm 3< ). In some implementations of the present disclosure, C is within the range of 2.6g/cm 3< -2.85g/cm 3< . For example, it is 2.6g/cm 3< , 2.65g/cm 3< , 2.7g/cm 3< , 2.75g/cm 3< , 2.8g/cm 3< or 2.85g/cm 3< . At this time, the lithium iron phosphate positive electrode material has high compaction density, and the battery made of it also has high specific capacity and energy density. [0008]In the present disclosure, the first lithium iron phosphate material and the second lithium iron phosphate material are prepared in similar processes except that: in the process of preparing the second lithium iron phosphate material, crushing treatment is further performed after sintering. The first lithium iron phosphate material has a spherical morphology, and the second lithium iron phosphate material obtained through crushing has an irregular morphology. The lithium iron phosphate materials with these two morphologies are mixed in 1: 1 mass ratio, so that the second lithium iron phosphate material is sufficiently filled in the gap between the first lithium iron phosphate materials with a greater particle diameter, improving the fill rate and compaction density of the material mixed of the two. In some implementations, the crushing treatment can be carried out in a jet mill. [0009]The maximum compaction density A of the first lithium iron phosphate material is lower than the maximum compaction density B of the second lithium iron phosphate material. In some implementations, A is within the range of 1.8g/cm 3< -2.2g/cm 3< , e.g., 1.8g/cm 3< , 1.9g/cm 3< , 2.0g/cm 3< , 2.1g/cm 3< or 2.2g/cm 3< , and B is within the range of 2.3g/cm 3< -2.6g/cm 3< , e.g., 2.3g/cm 3< , 2.4g/cm 3< , 2.5g/cm 3< or 2.6g/cm 3< . This is more beneficial for obtaining a lithium iron phosphate positive electrode material with a C value that is 2.6g/cm 3< or more. It should be noted that, the maximum compaction density of a certain material mentioned in the present disclosure refers to the maximum compaction density of the positive electrode plate made of this material. [0010]In an implementation of the present disclosure, the D50 particle size of the first lithium iron phosphate material is 3µm-10µm, e.g., 3µm, 4µm, 5µm, 6µm, 7µm, 8µm, 9µm or 10µm. The D50 particle size of the second lithium iron phosphate material is 0.5µm -3µm, e.g., 0.5µm, 1µm, 1.5µm, 2µm, 2.5µm or 3µm. Generally, the D50 particle size of the first lithium iron phosphate material is greater than that of the second lithium iron phosphate material. This more beneficial for closer packing of the first lithium iron phosphate material with a spherical morphology and the second lithium iron phosphate material with an irregular morphology. [0011]In the present disclosure, the composition of the first mixture slurry and the second mixture slurry may be the same or different. The lithium source in the first mixture slurry and the second mixture slurry may independently include but is not limited to one or more of lithium hydroxide (LiOH), lithium carbonate (Li 2 CO 3 ), lithium oxalate (Li 2 C 2 O 4 ), lithium acetate (CH 3 COOLi) and lithium nitrate (LiNO 3 ). In consideration of the loss of the lithium source in the later sintering process, in the present disclosure, in the first mixture slurry or the second mixture slurry, the mole of lithium element from the lithium source is controlled to be 1.00-1.05 times of the mole of the iron phosphate. In other words, in the first mixture slurry or second mixture slurry, the amount of the lithium source and the iron phosphate is such that the molar ratio of the lithium element to the iron element is (1.00-1.05) : 1. [0012]The carbon source includes but is not limited to one or more of glucose, starch, phenolic resin, sucrose, cellulose, polyethylene glycol, citric acid, glycine, ethylenediamine tetraacetic acid, agar, acetylene black, ketjenblack, graphite, carbon nanotubes, graphene and the like. Among them, organic carbon sources such as glucose and starch can be decomposed in the sintering process to form a carbon coating on the surface of the lithium iron phosphate material to give it electrical conductivity, whereas inorganic carbon sources (such as acetylene black and graphite) will not be decomposed in the sintering process while a carbon coating can also be formed on the surface of the lithium iron phosphate material. An appropriate amount of carbon source can make the prepared lithium iron phosphate materials have good electrical conductivity as well as avoid reducing their specific charge-discharge capacity due to too many carbon coatings, which is beneficial to the improvement of electrochemical performance of the lithium iron phosphate materials. The amount of carbon source in the first mixture slurry can ensure that the carbon content in the prepared first lithium iron phosphate material is 0.5%-3wt%, e.g., 0.5wt%, 0.6wt%, 0.7wt%, 0.8wt%, 0.9wt%, 1wt%, 1.1wt%, 1.2wt%, 1.3wt%, 1.4wt%, 1.5wt%, 1.6wt%, 1.7wt%, 1.8wt%, 1.9wt%, 2wt%, 2.1wt%, 2.2wt%, 2.3wt%, 2.4wt%, 2.5wt%, 2.6wt%, 2.7wt%, 2.8wt%, 2.9wt% and 3wt%. The amount of carbon source in the second mixture slurry can ensure that the carbon content in the prepared second lithium iron phosphate material is 0.5%-3 wt%, e.g., 0.5wt%, 0.6wt%, 0.7wt%, 0.8wt%, 0.9wt%, 1wt%, 1.1wt%, 1.2wt%, 1.3wt%, 1.4wt%, 1.5wt%, 1.6wt%, 1.7wt%, 1.8wt%, 1.9wt%, 2wt%, 2.1wt%, 2.2wt%, 2.3wt%, 2.4wt%, 2.5wt%, 2.6wt%, 2.7wt%, 2.8wt%, 2.9wt% and 3wt%. In some implementations of the present disclosure, the carbon content in the first lithium iron phosphate material and the second lithium iron phosphate material is independently 0.8wt%-2.0wt% respectively. [0013]In the present disclosure, the solvent in the first mixture slurry or the second mixture slurry independently includes one or more of water, fatty alcohol (such as methanol, ethanol, propanol, etc.), acetone, N-methylpyrrolidone and the like respectively. [0014]The grinding described in the present disclosure can be carried out in equipment such as a ball mill, bead mill or sand mill, and in some implementations of the present disclosure, the grinding is carried out in grinding equipment with circulating cooling water. In the process of grinding the first mixture slurry or the second mixture slurry, the grinding power may be 0.5 kwh/kg-10kwh/kg, e.g., 1 kwh/kg, 2 kwh/kg, 5 kwh/kg, 8kwh/kg, etc. [0015]In some implementations of the present disclosure, the D50 particle size of the ground first mixture slurry is 0.2µm-5µm, e.g., 0.2µm, 0.5µm, 0.75µm, 1µm, 1.2µm, 1.5µm, 1.75µm, 2µm, 2.2µm, 2.5µm, 2.75µm, 3µm, 3.2µm, 3.5µm, 3.75µm, 4µm, 4.2µm, 4.5µm, 4.75µm or 5µm. The D50 particle size of the ground second mixture slurry is 0.2µm-5µm, e.g., 0.2µm, 0.5µm, 0.75µm, 1µm, 1.2µm, 1.5µm, 1.75µm, 2µm, 2.2µm, 2.5µm, 2.75µm, 3µm, 3.2µm, 3.5µm, 3.75µm, 4µm, 4.2µm, 4.5µm, 4.75µm or 5µm. In this way, all raw materials can be fully compounded while too many bond breaks and lattice defects of all raw materials (which will affect the electrochemical performance of the prepared lithium iron phosphate material) can be avoided. [0016]In an implementation of the present disclosure, in preparing the first lithium iron phosphate material and the second lithium iron phosphate material, the temperature of the inlet of the spray-drying is independently within the range of 150°C-280°C, e.g., 150°C, 160°C, 170°C, 180°C, 190°C, 200°C, 210°C, 220°C, 230°C, 240°C, 250°C, 260°C, 270°C or 280°C; and the temperature of the outlet is independently within the range of 80°C-120°C, e.g., 80°C, 90°C, 100°C, 110°C or 120°C. [0017]The aforementioned T 1 and T 2 are the sintering holding temperatures in preparation of the first lithium iron phosphate material and the second lithium iron phosphate material. In some implementations of the present disclosure, in the sintering process, the heating rate at which the temperature rises to T 1 and T 2 may be 2°C/min-10°C/min, e.g., 2°C/min, 4°C/min, 6°C/min, 8°C/min or 10°C/min. An appropriate sintering holding time length (i.e., ti, tz) enables the lithium iron phosphate material to be fully crystallized with high crystallization completeness. In some further implementations of the present disclosure, the sintering holding time length is 8h-10h, e.g., 8h, 8.2h, 8.4h, 8.6h, 8.8h, 9h, 9.2h, 9.4h, 9.6h, 9.8h or 10h. [0018]According to the method for preparing the lithium iron phosphate positive electrode material provided in the first aspect of the present disclosure, by regulating the sintering temperature and time in the preparation process of the two lithium iron phosphate materials with different morphologies, the compaction density of the lithium iron phosphate positive electrode material mixed of the two materials can be higher, and consequently the electrochemical performance of the battery manufactured therefrom can be better. The preparation method has a simple process and allows easy operation, and is suitable for large-scale production. [0019]A second aspect of the present disclosure provides a positive electrode plate including a positive electrode collector and a positive electrode material layer provided on the surface of the positive electrode collector. The positive electrode material layer includes the lithium iron phosphate positive electrode material prepared by the aforementioned method, a conductive agent and a binder. It should be noted that, the conductive agent and the binder in the positive electrode material layer are both conventional materials in this art, and those skilled in the art can choose the materials according to actual needs, and not description will be made herein in this respect. [0020]The maximum compaction density of the aforementioned positive electrode plate is substantially the same as the maximum compaction density C of the positive electrode material obtained through calculation according to the expression in the present disclosure. Therefore, the maximum compaction density of the positive electrode piece manufactured from the positive electrode material can be pre-estimated accurately according to the expression provided by the present disclosure without manufacturing the positive electrode material mixed of the first and second lithium iron phosphate materials into the positive electrode piece, thereby saving materials and time. [0021]A third aspect of the present disclosure provides a lithium ion battery including a positive electrode plate. [0022]The lithium ion battery further includes a negative electrode plate and electrolyte and a separator located between the positive electrode plate and the negative electrode plate. [0023]The lithium ion battery adopting the aforementioned positive electrode plate with high compaction density has high specific discharge capacity and high energy density. The specific discharge capacity at the normal temperature of 0.1C of the button lithium ion battery adopting the aforementioned positive electrode plate may be 158mAh/g or more, and in some cases may be 160mAh/g or more. [0024]Advantages of the examples of the present disclosure will be set forth in part in the description which follows, and in part will be obvious from the description, or may be learned by practice of the examples of the present disclosure. BRIEF DESCRIPTION OF THE DRAWINGS [0025] Fig. 1 is a Scanning Electron Microscope (SEM) photo of the LFP-1 material used in Example 1; and Fig. 2 is a SEM photo of the LFP-2 material used in Example 1. DETAILED DESCRIPTION [0026]Exemplary implementations of the present disclosure are to be described below. It should be noted that, a person of ordinary skill in the art can further make several improvements and modifications without departing from the principle of the present disclosure, and these improvements and modifications shall fall within the protection scope of the present disclosure. [0027]The technical solutions of the present disclosure are described below in conjunction with several specific examples. Example 1 [0028]A method for preparing a lithium iron phosphate positive electrode material includes the following steps. 1) A first lithium iron phosphate material is prepared. a. Iron phosphate, a lithium source (specifically Li 2 CO 3 ) and a carbon source (specifically glucose monohydrate) are weighed according to the molar ratio of Li: Fe of 1.03: 1. The added amount of the carbon source can ensure that the carbon content in the first lithium iron phosphate material is 1.5wt%. These raw materials are dispersed into deionized water, and are uniformly mixed to prepare a mixture slurry with a solid content of 50wt%. b. The mixture slurry is ground. The D50 particle size of the obtained material after grinding is about 0.35µm. Then the ground slurry is spray-dried and granulated. The temperature of the inlet of the spray-drying equipment is 200°C, and the temperature of the outlet of the spray-drying equipment is 105°C. c. The granulated powder obtained by spray-drying is sintered in a nitrogen atmosphere. The sintering temperature T 1 in the sintering process is 775°C, and the sintering time t 1 is 9h. A first lithium iron phosphate material LFP-1 with a spherical morphology (the SEM photo is shown in Fig. 1) is obtained, and its particle diameter D50 is 4.80µm. The LFP-1 material is prepared into a positive electrode plate (refer to the method described below in this example), and its maximum compaction density A is measured to be 2.04g/cm 3< . 2) A second lithium iron phosphate material is prepared. The differences from the preparation of LFP-1 are as follows. The sintering holding temperature T 2 is 793°C and the sintering holding time t 2 is 8.3h in the sintering process. Jet crushing is further performed after sintering to obtain a second lithium iron phosphate material LFP-2 with an irregular morphology (the SEM photo is shown in Fig. 2) having a particle diameter D50 of 1.02µm. The LFP-2 material is prepared into a positive electrode plate, and its maximum compaction density B is measured to be 2.55g/cm 3< . 3) The LFP-1 and LFP-2 are mixed in equal mass ratio to obtain a positive electrode material. The fitted value C=2.8991g/cm 3< of the maximum compaction density of the positive electrode material is obtained through calculation according to the aforementioned expression C=0.0847t 1 +0.0196T 1 -0.0095t 2 +0.0261T 2 -33.6716. [0029]The positive electrode material is prepared into a positive electrode piece. The positive electrode material is mixed with the binder (specifically polyvinylidene fluoride, PVDF) and the conductive carbon black according to the mass ratio of 90:5:5, and an appropriate amount of N-methyl pyrrolidone pyrrole (NMP) is added therein, and the materials are uniformly mixed to obtain a positive electrode slurry. The positive electrode slurry is coated on one side of aluminum foil with carbon coating, dried, rolled and punched into a disc with a diameter of 15mm to obtain a positive electrode plate. The actual maximum compaction density of the positive electrode plate is measured to be 2.88g/cm 3< , which is substantially the same as the compaction density C of the positive electrode material obtained through calculation according to the expression in the present disclosure. [0030]The preparation of a lithium ion battery is as follows. A button battery is assembled in a glove box by using a positive electrode plate made of the above positive electrode material as a positive electrode, a lithium metal sheet as a negative electrode, a polypropylene film as a separator, and an ethylene carbonate (EC): dimethyl carbonate (DMC)=1:1 (volume ratio) solution containing 1.0mol/L of LiPF 6 as an electrolyte. Example 2 [0031]A method for preparing a lithium iron phosphate positive electrode material is different from example 1 as follows. [0032]The lithium source used for preparing the first lithium iron phosphate material and the second lithium iron phosphate material is LiOH, and the D50 particle sizes of the mixture slurries after grinding in the processes of preparing the first lithium iron phosphate material and the second lithium iron phosphate material are about 0.4µm. In preparing the first lithium iron phosphate material LFP-1, the sintering temperature T 1 is 774°C and the sintering holding time t 1 is 10h. The particle diameter D50 of LFP-1 is measured to be 5.3µm and its maximum compaction density A is 2.05g/cm 3< . In preparing the second lithium iron phosphate material LFP-2, the sintering temperature T 2 is 788°C and the sintering holding time t 2 is 9.8h. The particle diameter D50 of LFP-2 is measured to be 1.51µm and its maximum compaction density B is 2.51g/cm 3< . [0033]The fitted value C=2.8195g/cm 3< of the maximum compaction density of the positive electrode material manufactured in example 2 is obtained through calculation according to the aforementioned expression C=0.0847t 1 +0.0196T 1 -0.0095T 2 +0.0261T 2 -33.6716. If the positive electrode material is prepared into a positive electrode piece according to the same method as example 1, its actual maximum compaction density is measured to be 2.81g/cm 3< , which is substantially the same as the result calculated from the expression. Meanwhile, the positive electrode piece of example 2 is assembled into a button battery according to the same method as example 1. Example 3 [0034]A method for preparing a lithium iron phosphate positive electrode material is different from example 1 as follows. [0035]The D50 particle sizes of the mixture slurries after grinding in the processes of preparing the first lithium iron phosphate material and the second lithium iron phosphate material are about 0.70µm. In preparing the first lithium iron phosphate material LFP-1, the sintering temperature T 1 is 770°C and the sintering holding time t 1 is 9h. The particle diameter D50 of LFP-1 is measured to be 6.10µm and its maximum compaction density A is 2.01g/cm 3< . In preparing the second lithium iron phosphate material LFP-2, the sintering temperature T 2 is 795°C and the sintering holding time t 2 is 10.4h. The particle diameter D50 of LFP-2 is measured to be 1.32µm and its maximum compaction density B is 2.56g/cm 3< . [0036]The fitted value C=2.8334g/cm 3< of the maximum compaction density of the positive electrode material manufactured in example 2 is obtained through calculation according to the aforementioned expression C=0.0847t 1 +0.0196T 1 -0.0095T 2 +0.0261T 2 -33.6716. If the positive electrode material is prepared into a positive electrode piece according to the same method as example 1, its actual maximum compaction density is measured to be 2.82g/cm 3< , which is substantially the same as the result calculated from the expression. Meanwhile, the positive electrode piece of example 3 is assembled into a button battery according to the same method as example 1. Example 4 [0037]A method for preparing a lithium iron phosphate positive electrode material is different from example 1 as follows. [0038]The D50 particle sizes of the mixture slurries after grinding in the processes of preparing the first lithium iron phosphate material and the second lithium iron phosphate material are about 1.24µm. In preparing the first lithium iron phosphate material LFP-1, the sintering temperature T 1 is 780°C and the sintering holding time t 1 is 8.8h. The particle diameter D50 of LFP-1 is measured to be 5.50µm and its maximum compaction density A is 2.07g/cm 3< . In preparing the second lithium iron phosphate material LFP-2, the sintering temperature T 2 is 782°C and the sintering holding time tz is 10.3h. The particle diameter D50 of LFP-2 is measured to be 1.02µm and its maximum compaction density B is 2.45g/cm 3< . [0039]The fitted value C=2.67411g/cm 3< of the maximum compaction density of the positive electrode material manufactured in example 2 is obtained through calculation according to the aforementioned expression C=0.0847t 1 +0.0196T 1 -0.0095T 2 +0.0261T 2 -33.6716. If the positive electrode material is prepared into a positive electrode piece according to the same method as example 1, its actual maximum compaction density is measured to be 2.65g/cm 3< , which is substantially the same as the result calculated from the expression. Meanwhile, the positive electrode piece of example 4 is assembled into a button battery according to the same method as example 1. Example 5 [0040]A method for preparing a lithium iron phosphate positive electrode material is different from example 1 as follows. [0041]The D50 particle sizes of the mixture slurries after grinding in the processes of preparing the first lithium iron phosphate material and the second lithium iron phosphate material are about 1.12µm. In preparing the first lithium iron phosphate material LFP-1, the sintering temperature T 1 is 778°C and the sintering holding time t 1 is 10.6h. The particle diameter D50 of LFP-1 is measured to be 6.8µm and its maximum compaction density A is 2.10g/cm 3< . In preparing the second lithium iron phosphate material LFP-2, the sintering temperature T 2 is 775°C and the sintering holding time t 2 is 8.6h. The particle diameter D50 of LFP-2 is measured to be 1.96µm and its maximum compaction density B is 2.40g/cm 3< . [0042]The fitted value C=2.62082g/cm 3< of the maximum compaction density of the positive electrode material manufactured in example 3 is obtained through calculation according to the aforementioned expression C=0.0847t 1 +0.0196T 1 -0.0095T 2 +0.0261T 2 -33.6716. If the positive electrode material is prepared into a positive electrode piece according to the same method as example 1, its actual maximum compaction density is measured to be 2.61g/cm 3< , which is substantially the same as the result calculated from the expression. Meanwhile, the positive electrode piece of example 3 is assembled into a button battery according to the same method as example 1. [0043]The specific discharge capacity and the initial coulombic efficiency test of the positive electrode material are carried out on the button battery of the examples, in which the button battery is charged and discharged at a constant current of 0.1 C in the voltage range of 2.5-3.8V. The results are summarized in Table 1 below. <table border="1" cellspacing="0"> Table 1 Test ItemSpecific discharge capacity at 0.1C (mAh/g)Initial efficiency (%) Example 1161.599.18 Example 2160.999.04 Example 3161.999.14 Example 4159.498.93 Example 5158.198.37 [0044]It can be known from Table 1 that the maximum compaction density of the positive electrode plate manufactured from the positive electrode material in the examples of the present application is high, and the button battery including the positive electrode plate has excellent electrochemical performance and high specific discharge capacity, which is beneficial to improving the energy density of the battery. [0045]The foregoing examples show only several implementations of the present disclosure and are described specifically and in detail. This description, however, is not to be construed as a limitation to the scope of the present disclosure. It should be noted that for a person of ordinary skill in the art, several variations and improvements can be made without departing from the idea of the present disclosure. These variations and improvements all fall within the protection scope of the present disclosure. Therefore, the protection scope of the present disclosure is defined by the following claims. | 1. A method for preparing a lithium iron phosphate positive electrode material, comprising the steps of: sequentially grinding, spray-drying and sintering a first mixture slurry of iron phosphate, a lithium source, a carbon source and a solvent to obtain a first lithium iron phosphate material with a spherical morphology; sequentially grinding, spray-drying, sintering and crushing a second mixture slurry of iron phosphate, a lithium source, a carbon source and a solvent to obtain a second lithium iron phosphate material with an irregular morphology; and mixing the first lithium iron phosphate material and the second lithium iron phosphate material in equal mass ratio to obtain a lithium iron phosphate positive electrode material; where a fitted value of a maximum compaction density of the lithium iron phosphate positive electrode material is denoted by C, and C satisfies the following relational expression: C = 0.0847 t 1 + 0.0196 T 1 − 0.0095 t 2 + 0.0261 T 2 − 33.6716 ; where T1 and t1 represent a sintering temperature and a sintering time of the first lithium iron phosphate material respectively, and T2 and t2 represent a sintering temperature and a sintering time of the second lithium iron phosphate material respectively; t1 and t2 are within a range of 7h-11h, T1 is within a range of 760°C-780°C, and T2 is within a range of 770°C-800°C; and C is 2.6g/cm3 or more. 2. The method according to claim 1, wherein C is within the range of 2.6g/cm3-2.85g/cm3. 3. The method according to claim 1 or 2, wherein a maximum compaction density of the first lithium iron phosphate material is lower than a maximum compaction density of the second lithium iron phosphate material. 4. The method according to any of claims 1 to 3, wherein a maximum compaction density of the first lithium iron phosphate material is within a range of 1.8g/cm3-2.2g/cm3; and a maximum compaction density of the second lithium iron phosphate material is within a range of 2.3g/cm3-2.6g/cm3. 5. The method according to any of claims 1 to 4, wherein a D50 particle size of the first lithium iron phosphate material is 3µm-10µm. 6. The method according to any of claims 1 to 5, wherein a D50 particle size of the second lithium iron phosphate material is 0.5µm-3µm. 7. The method according to any of claims 1 to 6, wherein a D50 particle size of the ground first mixture slurry or second mixture slurry is within a range of 0.2µm-5µm. 8. The method according to any of claims 1 to 7, wherein in the first mixture slurry or the second mixture slurry, the mole of lithium element in the lithium source is 1.00-1.05 times of the mole of the iron phosphate. 9. A positive electrode plate comprising the lithium iron phosphate positive electrode material prepared by the method according to any of claims 1 to 9. 10. A lithium ion battery comprising the positive electrode plate according to claim 9. | BYD Company Limited
324 | EP4345950A4 | Published | BYD CO LTD | Positive electrodes¦Li-accumulators | 2022-09-23 | 2024-10-09 | Battery positive electrode material and application thereof | A battery positive electrode material including lithium ferromanganese phosphate particles and active particles dispersed in voids between the lithium ferromanganese phosphate particles. The active particles include one or more of lithium nickel cobalt manganate particles, lithium nickel cobalt aluminate particles, lithium-rich manganese-based material particles, lithium cobaltate particles, spinel lithium manganate LiMn2O4 particles and layered lithium manganate LiMnOz particles. The ratio of the median particle diameter of lithium ferromanganese phosphate to that of the active particles is between 3 and 8. In the battery positive electrode material, the content of percentage by weight of the lithium ferromanganese phosphate is between 70% and 90%, and the content of percentage by weight of the active particles is between 10% and 30%. Further disclosed is application of the battery positive electrode material described above. | CROSS REFERENCE TO RELATED APPLICATION [0001]This application claims the priority to Chinese Patent Application No. 202111126603.2 filed with National Intellectual Property Administration, PRC on September 24, 2021 and entitled "BATTERY POSITIVE ELECTRODE MATERIAL AND APPLICATION THEREOF", which is incorporated herein by reference in its entirety. FIELD [0002]The present disclosure relates to the field of secondary batteries, and specifically to a battery positive electrode material and application thereof. BACKGROUND [0003]LiMPO 4 (M=Fe, Mn, Ni, Co), a phosphate material, has many advantages when it is used as the positive electrode material of a secondary battery, such as stable structure, low reactivity with electrolyte, high safety, good battery cycle, etc. However, existing batteries with a phosphate system have low compaction density and energy density, which is adverse to battery application. Therefore, it is necessary to provide a battery positive electrode material to make the plate have high compaction density, so that the battery can have high energy density, high cycle stability as well as safety. SUMMARY [0004]A first aspect of the present disclosure provides a battery positive electrode material including lithium ferromanganese phosphate particles and active particles filled in voids between the lithium ferromanganese phosphate particles. The active particles include one or more of lithium nickel cobalt manganate particles, lithium nickel cobalt aluminate particles, lithium-rich manganese-based material particles, lithium cobaltate particles, spinel lithium manganate LiMn 2 O 4 particles and layered lithium manganate LiMnOz particles. The ratio of the median particle diameter of lithium ferromanganese phosphate to that of the active particles is between 3 and 8. In the battery positive electrode material, the content of percentage by weight of the lithium ferromanganese phosphate is between 70% and 90%, and the content of percentage by weight of the active particles is between 10% and 30%. [0005]In an embodiment of the present disclosure, the median particle diameter of the lithium ferromanganese phosphate particles is between 2µm and 15µm. [0006]In an embodiment of the present disclosure, the median particle diameter of the active particles is between 0.5µm and 5µm. [0007]In an embodiment of the present disclosure, the active particles include primary active particles and secondary active particles. The median particle diameter of the primary active particles is between 0.5µm and 5 µm, and median particle diameter of the secondary active particles is between 0.1µm and 2µm. [0008]In an embodiment of the present disclosure, the weight ratio of the lithium ferromanganese phosphate particles to the active particles is 1:(0.2-0.35). [0009]In an embodiment of the present disclosure, the lithium ferromanganese phosphate particles include LiMn x Fe 1-x PO 4 , where 0.5≤x≤0.9. [0010]In an embodiment of the present disclosure, the lithium ferromanganese phosphate particles include carbon, and the content of percentage by weight of the carbon in the lithium ferromanganese phosphate particles is between 1% and 3%. [0011]In an embodiment of the present disclosure, the lithium ferromanganese phosphate particles further include a doped element. The doped element includes one or more of Ti, V, Co, Ni, Cu, Zn, Mg, Ca, Al, Nb and Mo. [0012]In an embodiment of the present disclosure, the lithium nickel cobalt manganate particles include LiNi a Co b Mn 1-a-b O 2 , where 0<a<1, 0<b<1, and 0<1-a-b<1. [0013]In an embodiment of the present disclosure, the lithium nickel cobalt manganate particles further include a doped element. The dope element includes one or more of Ti, V, Fe, Cu, Zn, Mg, Ca, Al, Nb and Mo. [0014]In an embodiment of the present disclosure, the lithium nickel cobalt aluminate particles include LiNi m Co n Al 1-m-n O 2 , where 0<m< 1, 0<n<1 and 0< 1-m-n< 1. [0015]In an embodiment of the present disclosure, the lithium nickel cobalt aluminate particles further include a doped element. The dope element includes one or more of Ti, V, Mn, Fe, Cu, Zn, Mg, Ca, Nb and Mo. [0016]In an embodiment of the present disclosure, the lithium-rich manganese-based material particles include yLi 2 MnO 3 ·(1-y)LiMO 2 , where 0<y< 1, and M includes at least one of Mn, Ni or Co. [0017]In an embodiment of the present disclosure, the lithium-rich manganese-based material particles further include a doped element. The doped element includes one or more of Ti, V, Fe, Co, Cu, Zn, Mg, Ca, Nb and Mo. [0018]In an embodiment of the present disclosure, the battery positive electrode material has compaction density of between 2.4g/cm 3< and 3.2g/cm 3< . [0019]In an embodiment of the present disclosure, there is no agglomeration between the lithium ferromanganese phosphate particles and the active particles, and the active particles are not attached to the surface of the lithium ferromanganese phosphate particles in the form of coating. [0020]In an embodiment of the present disclosure, the active particles have higher compaction density than the lithium ferromanganese phosphate particles. [0021]A second aspect of the present disclosure provides a positive electrode plate including a current collector and a positive electrode material layer arranged on the current collector. The positive electrode material layer includes the battery positive electrode material according to the first aspect. [0022]A third aspect of the present disclosure provides a secondary battery including a positive electrode, a negative electrode, a separator and an electrolyte. The positive electrode includes the positive electrode plate according to the second aspect. BRIEF DESCRIPTION OF THE DRAWINGS [0023] FIG. 1 is a schematic structural view of a battery positive electrode material according to an embodiment of the present disclosure; FIG. 2 is a schematic structural view of a positive electrode material according to the present disclosure; FIG. 3 is a schematic structural view of a battery positive electrode material according to an embodiment of the present disclosure; and FIG. 4 is a scanning electron microscopy image of a battery positive electrode material according to a Example 1 of the present disclosure. [0024]It should be noted that the schematic structural view of the battery positive electrode material shows the particle distribution in two dimensions, but it should actually be a three-dimensional perspective view. DETAILED DESCRIPTION [0025]The technical solutions in embodiments of the present disclosure are clearly and completely described in the following with reference to the accompanying drawings in the embodiments of the present disclosure. Apparently, the described embodiments are merely some rather than all of the embodiments of the present disclosure. All other embodiments obtained by a person of ordinary skill in the art based on the embodiments of the present disclosure without making creative efforts shall fall within the protection scope of the present disclosure. [0026]Phosphate positive electrode materials represented by lithium iron phosphate have the advantages of long cycle life, high safety, environmental friendliness and low cost, and play an important role in the positive electrode material system of lithium ion batteries. Compared with lithium iron phosphate, lithium ferromanganese phosphate has higher theoretical energy density. However, the low electron and ion transport rate of lithium ferromanganese phosphate limits performance of its capacity. In order to improve the conductivity of lithium ferromanganese phosphate positive electrode material, it is necessary to coat lithium ferromanganese phosphate with carbon. However, the introduction of carbon will reduce the compaction density of the material. In order to improve the compaction density of the positive electrode material, the present disclosure provides a battery positive electrode material, which is enabled to achieve high gravimetric energy density and volumetric energy density through particle-level collocation of different components, and the battery adopting the battery positive electrode material can have high energy density and safety performance as well as good low-temperature performance. FIG. 1 is a schematic structural view of a battery positive electrode material according to an embodiment of the present disclosure. Referring to FIG. 1, the battery positive electrode material 10 of the present disclosure includes lithium ferromanganese phosphate particles 11 and active particles 12 dispersed in voids between the lithium ferromanganese phosphate particles. In the present disclosure, the active particles and lithium ferromanganese phosphate particles form a physically blended system, with the active particles of a smaller particle diameter filled in the voids between the lithium ferromanganese phosphate particles. It should be noted that in the battery positive electrode material of the present disclosure, there is no agglomeration between particles, and the particles of a smaller particle diameter are not attached to the surface of the particles of a larger particle diameter in the form of coating, but rather are packed with large particles in a mono-dispersed state to form a physically blended system. [0027]In the battery positive electrode material provided by the present disclosure, the lithium ferromanganese phosphate particles have a larger particle diameter, and the active particles of a smaller particle diameter can be filled in the voids between the lithium ferromanganese phosphate particles, and the active particles have higher compaction density than the lithium ferromanganese phosphate particles, so that the overall compaction density of the material is significantly improved without changing the overall volume of the material, enabling the battery positive electrode material to have higher volumetric energy density. Moreover, the weight specific capacity and voltage of the active particles are also higher than those of the lithium ferromanganese phosphate particles, so that the battery positive electrode material also has higher gravimetric energy density. In addition, the active particles have good low-temperature performance, which is beneficial for improving the low-temperature performance of the battery positive electrode material. [0028]In the present disclosure, the lithium ferromanganese phosphate includes LiMn x Fe 1-x PO 4 , where 0.5≤x≤0.9. In some implementations of the present disclosure, the lithium ferromanganese phosphate can be doped with an element to improve the conductivity of the lithium ferromanganese phosphate. The doped element may, for example, be one or more of Ti, V, Co, Ni, Cu, Zn, Mg, Ca, Al, Nb and Mo. The content of percentage by weight of the doped element accounts for between 0.2% and 2wt% of all transition metal elements in the lithium ferromanganese phosphate. In some implementations of the present disclosure, the lithium ferromanganese phosphate further includes between 1% and 3wt% of carbon, and a certain amount of carbon is beneficial for improving the conductivity of the battery positive electrode material. [0029]In the present disclosure, the active particles include one or more of lithium nickel cobalt manganate particles, lithium nickel cobalt aluminate particles, lithium-rich manganese-based material particles, lithium cobaltate particles and lithium manganate particles. In an implementation of the present disclosure, the lithium nickel cobalt manganate particles include LiNi a Co b Mn 1-a-b O 2 , where 0<a<1, 0<b<1 and 0<1-a-b<1. The lithium nickel cobalt aluminate particles include LiNi m Co n Al 1-m-n O 2 , where 0<m< 1, 0<n<1 and 0< 1-m-n< 1. The lithium-rich manganese-based material particles include yLi 2 MnO 3 ·(1-y)LiMO 2 , where 0<y<1, and M includes at least one of Mn, Ni or Co. The chemical formula of the lithium cobaltate particles is LiCoO 2 . The lithium manganate particles include one or more of spinel lithium manganate LiMn 2 O 4 or layered lithium manganate LiMnOz. The adoption of the above active particles can not only improve the energy density of the battery positive electrode material, but also effectively improve the low-temperature performance of the battery, which is beneficial for prolonging the service life of the battery. In some implementations of the present disclosure, a doped element is added in the active particles. The doped element may, for example, be one or more of Ti, V, Co, Ni, Cu, Zn, Mg, Al, Ca, Nb and Mo. Addition of the doped element in the active particles can further improve the conductivity and cycle performance of the battery positive electrode material. [0030]In the present disclosure, the active particles have higher compaction density than the lithium ferromanganese phosphate particles. For example, the compaction density of the lithium cobaltate is 4g/cm 3< , the compaction density of the lithium nickel cobalt manganate particles and lithium nickel cobalt aluminate is between 3.7g/cm 3< and 3.9g/cm 3< , and the compaction density of the lithium manganate is between 2.9g/cm 3< and 3.2g/cm 3< . Therefore, the active particles can also improve the volumetric energy density of the battery positive electrode material. [0031]In an implementation of the present disclosure, the content of percentage by weight of the lithium ferromanganese phosphate particles in the battery positive electrode material is between 70% and 90%, and the content of percentage by weight of the lithium ferromanganese phosphate particles in the battery positive electrode material is specifically, but not limited to, 70%, 70%, 75%, 80%, 85% or 90%. High content of the lithium ferromanganese phosphate particles can ensure the good safety performance and cycle performance of the battery positive electrode material. In an implementation of the present disclosure, the content of percentage by weight of the active particles in the battery positive electrode material is between 10% and 30%, and the content of percentage by weight of the active particles in the battery positive electrode material is specifically, but not limited to, 10%, 15%, 20%, 25% or 30%. The content of the active particles within the above range enables the active particles to be fully filled in the voids in the lithium ferromanganese phosphate particles, effectively improving the compaction density of the battery positive electrode material. The content of the active particles within the above range can improve safety of the battery positive electrode material, and the quantity of the active particles within the above range can prevent further enlarging of the voids between the lithium ferromanganese phosphate particles, so that the compaction density is not reduced. [0032]In an implementation of the present disclosure, the ratio of the median particle diameter of the lithium ferromanganese phosphate particles to that of the active particles is between 3 and 8. The ratio of the median particle diameter of the lithium ferromanganese phosphate particles to that of the active particles is specifically, but not limited to, 3, 4, 5, 6, 7 or 8. Through control of the ratio of the median particle diameter of the lithium ferromanganese phosphate particles to that of the active particles can ensure particle gradation for particles of different particle diameters, thereby effectively reducing the void ratio. The ratio of the median particle diameter of the lithium ferromanganese phosphate particles to that of the active particles within the above range enables effective matching between large particles and small particles, thereby further reducing the voids between the particles. [0033]In an implementation of the present disclosure, the median particle diameter D 50 of the lithium ferromanganese phosphate particles is between 2µm and 15µm. The median particle diameter D 50 of the lithium ferromanganese phosphate particles may specifically be, but is not limited to, 2µm, 5µm, 7µm, 10µm or 15µm. When the median particle diameter of the lithium ferromanganese phosphate particles is within the above range, prolonging of the dispersion path of lithium ions can be prevented, thereby improving the rate performance of the battery. In an implementation of the present disclosure, the median particle diameter D 50 of the active particles is between 0.5µm and 5µm. The median particle diameter D 50 of the active particles may specifically be, but is not limited to, 0.5µm, 1µm, 3µm or 5µm. The median particle diameter of the active particles within the above range can effectively reduce the void rate. The median particle diameter of the active particles within the above range can achieve good filling effects, thereby reducing the specific surface area of the positive electrode material and improving the processing performance. [0034]In some implementations of the present disclosure, the weight ratio of the lithium ferromanganese phosphate particles to the active particles is 1:(0.2-0.35). The weight ratio of the lithium ferromanganese phosphate particles to the active particles may specifically be, but is not limited to, 1:0.2, 1:0.25, 1:0.3 or 1:0.35. Provided that the particle diameter of the large particles match with that of the small particles, particle distribution can be optimized by further controlling the weight ratio of the lithium ferromanganese phosphate particles to the active particles, so that the active particles of a smaller particle diameter are filled in the voids between the lithium ferromanganese phosphate particles of a larger particle diameter. That is, the active particles can be directly filled in the voids between the lithium ferromanganese phosphate particles without destroying the original distribution of the voids between the lithium ferromanganese phosphate particles, while the number of the active particles can be kept within a reasonable range, and thus packing between the active particles can be prevented, and consequently the void in the battery positive electrode material can be reduced. FIG. 2 is a schematic structural view of a positive electrode material according to an embodiment of the present disclosure. Referring to FIG. 2, the particle diameter of the active particles in the positive electrode material is smaller than that of the lithium ferromanganese phosphate particles, and the number of the active particles is greater than that of the lithium ferromanganese phosphate particles. Compared with the positive electrode material of FIG. 2, in the positive electrode material of FIG. 1, the particle diameter of the active particles is small, and meanwhile the number of the active particles is kept within a reasonable rage, so as to avoid packing of the active particles and prevent forming of numerous voids between the active particles, thereby effectively improving the compaction density of the positive electrode material. In some implementations of the present disclosure, in a unit volume of battery positive electrode material, the number ratio of lithium ferromanganese phosphate particles is between 25% and 75%. The number ratio refers to the percentage of the number of lithium ferromanganese phosphate particles in the total number of the battery positive electrode material particles. By controlling the number ratio of the lithium ferromanganese phosphate particles, the space utilization can be increased, improving the volumetric energy density of the battery positive electrode material. [0035]In some implementations of the present disclosure, the active particles include primary active particles and secondary active particles. That is, the void between the lithium ferromanganese phosphate particles is filled with active particles of different particle diameters. FIG. 3 is a schematic structural view of a battery positive electrode material according to an embodiment of the present disclosure. Referring to FIG. 3, the active particles 12 are filled in the voids between the lithium ferromanganese phosphate particles 11. The active particles 12 include primary active particles 121 and secondary active particles 122. The secondary active particles 122 are filled between the primary active particles 121 and the lithium ferromanganese phosphate particles 11. In some implementations of the present disclosure, the median particle diameter of the primary active particles is between 0.5µm and 5µm, and the median particle diameter of the secondary active particles is between 0.1µm and 2µm. In some implementations of the present disclosure, the ratio of the median particle diameter of the primary active particles to that of the secondary active particles is between 3 and 8. By controlling the ratio of the median particle diameter of the primary active particles to that of the secondary active particles, it can be ensured that the secondary active particles can further be filled in the voids between the active particles and the lithium ferromanganese phosphate particles, thereby sufficiently improving the compaction density of the battery positive electrode material. [0036]In an implementation of the present disclosure, the compaction density of the battery positive electrode material is between 2.4g/cm 3< and 3.2g/cm 3< . The compaction density of the battery positive electrode material may specifically be, but is not limited to, 2.4g/cm 3< , 2.6g/cm 3< , 2.8g/cm 3< , 3.0g/cm 3< or 3.2g/cm 3< . The battery positive electrode material of the present disclosure has high compaction density. If it is manufactured into a positive electrode plate which is then applied to a battery, not only the security performance and low-temperature performance of the battery can be improved, but also the battery can have high volumetric energy density and gravimetric energy density. [0037]The present disclosure further provides a method for preparing the battery positive electrode material described above, including: [0038]mixing the lithium ferromanganese phosphate particles with the active particles, by means of one or more of ball milling mixing, powder mixing or liquid phase mixing. [0039]The present disclosure further provides a positive electrode plate including a current collector and a positive electrode material layer arranged on the current collector, where the positive electrode material layer includes the battery positive electrode material of the present disclosure. In the present disclosure, in preparing the positive electrode material layer, the battery positive electrode material, a conductive agent, a binder and a solvent are mixed to form a positive electrode slurry, and the positive electrode slurry is coated and dried to obtain a positive electrode material layer. In formulating the positive electrode slurry, the binder and the solvent can first be mixed and fully stirred, thereafter, the conductive agent is added, after stirring, the battery positive electrode material is added, and then the system is stirred and sifted to obtain the positive electrode slurry. The conductive agent, the binder and the solvent are conventionally selected as in the field of batteries. For example, the binder may be selected from one or more of Polyvinylidene fluoride (PVDF), polytetrafluoroethylene (PTFE), polyvinyl alcohol (PVA), styrene-butadiene rubber (SBR), polyacrylonitrile (PAN), polyimide (PI), polyacrylic acid (PAA), polyacrylate, polyolefin, sodium carboxymethyl cellulose (CMC) and sodium alginate. The conductive agent may be selected from one or more of carbon nanotubes, carbon black and graphene. [0040]The present disclosure further provides a secondary battery including a positive electrode, a negative electrode, an electrolyte and a separator located between the positive electrode and the negative electrode. The positive electrode includes a positive electrode plate provided by the present disclosure. [0041]In the present disclosure, the negative electrode of the secondary battery may be any negative electrode well known in the art. In an implementation of the present disclosure, the negative electrode may include one or more of a carbon-based negative electrode, a silicon-based negative electrode, a tin-based negative electrode and a lithium negative electrode. The carbon-based negative electrode may include graphite, hard carbon, soft carbon, graphene, etc. The silicon-based negative electrode may include a silicon-containing material such as silicon, silicon carbon, silicon oxide, and silicon metal compounds, or a mixed material of this silicon-containing material and a non-silicon-containing material such as graphite. The tin-based negative electrode may include a tin-containing material such as tin, tin carbon, tin oxide, tin metal compound, or a mixed material of this tin-containing material and a non-tin-containing material such as graphite. The lithium negative electrode may include metallic lithium or a lithium alloy. The lithium alloy may specifically be at least one of lithium silicon alloy, lithium sodium alloy, lithium potassium alloy, lithium aluminum alloy, lithium tin alloy and lithium indium alloy. In some embodiments of the present disclosure, the current collector of the negative electrode is copper foil, and the active material of the negative electrode includes one or more of natural graphite, artificial graphite, hard carbon, soft carbon, lithium titanate, iron oxide, lithium titanium phosphate, titanium dioxide, silicon, silicon oxide, tin and its oxide, and antimony and its oxide. The binder includes one or more of polyacrylic acid (PAA), polyvinylidene fluoride (PVDF), carboxymethyl cellulose (CMC) and styrene-butadiene latex (SBR). The conductive agent includes one or more of acetylene black, Keqin carbon black, Super-P, carbon nanotubes, carbon nanofibers, activated carbon and graphene. In the present disclosure, the negative electrode can be prepared by a preparation method well known in the art. [0042]In the present disclosure, the separator of the secondary battery may be any separator well known to those skilled in the art. For example, the separator may be one or more of polyolefin microporous membrane, polyethylene terephthalate, polyethylene felt, glass fiber felt or superfine glass fiber paper. [0043]In the present disclosure, the electrolyte of the secondary battery includes a solution of electrolyte lithium salt in a non-aqueous solvent. In an implementation of the present disclosure, electrolyte lithium salts include one or more of lithium hexafluorophosphate (LiPF 6 ), lithium perchlorate (LiClO 4 ), lithium tetrafluoroborate (LiBF 4 ), lithium hexafluoroarsenate (LiAsF 6 ), lithium hexafluorosilicate (Li 2 SiF 6 ), lithium tetraphenylborate (LiB(C 6 H5) 4 ), lithium chloride (LiCl), lithium bromide (LiBr), lithium chloroaluminate (LiAlCl 4 ), lithium fluoroalkyl sulfonate (LiC(SO 2 CF 3 ) 3 ), LiCH 3 SO 3 , LiN(SO 2 CF 3 ) 2 and LiN(SO 2 C 2 F 5 ) 2 . In some implementations of the present disclosure, the non-aqueous solvent includes one or more of chain acid esters and cyclic acid esters. In some implementations of the present disclosure, the chain acid esters include one or more of dimethyl carbonate (DMC), diethyl carbonate (DEC), methyl ethyl carbonate (EMC), methyl propyl carbonate (MPC) and dipropyl carbonate (DPC). In some implementations of the present disclosure, the chain acid esters include chain organic esters containing fluorine, sulfur or unsaturated bonds. In some implementations of the present disclosure, the cyclic acid esters include one or more of ethylene carbonate (EC), propylene carbonate (PC), vinylene carbonate (VC), γ-butyrolactone (γ-BL) and sultone. In some implementations of the present disclosure, the cyclic acid esters include cyclic organic esters containing fluorine, sulfur or unsaturated bonds. In some implementations of the present disclosure, the non-aqueous solvent includes one or more of chain ether and cyclic ether solutions. In some implementations of the present disclosure, cyclic ethers include one or more of tetrahydrofuran (THF), 2-methyltetrahydrofuran (2-MeTHF), 1,3- dioxolane (DOL) and 4-methyl-1,3-dioxolane (4-MeDOL). In some implementations of the present disclosure, cyclic ethers include cyclic organic ethers containing fluorine, sulfur or unsaturated bonds. In some implementations of the present disclosure, chain ethers include one or more of dimethoxymethane (DMM), 1,2-dimethoxyethane (DME), 1,2- dimethoxypropane (DMP) and diethylene glycol dimethyl ether (DG). In some implementations of the present disclosure, chain ethers include chain organic ethers containing fluorine, sulfur or unsaturated bonds. In some implementations of the present disclosure, the concentration of electrolyte lithium salt in the electrolyte is between 0.1mol/L and 15mol/L. In some implementations of the present disclosure, the concentration of electrolyte lithium salt is between 1mol/L and 10mol/L. [0044]In some implementations of the present disclosure, the secondary battery can be prepared by either of the lamination process and the winding process. In some implementations of the present disclosure, the battery is prepared by the lamination process. [0045]The technical solution of the present disclosure is described in detail below with multiple embodiments. Example 1 [0046]A method for preparing a battery positive electrode material includes: [0047]800g of lithium ferromanganese phosphate and 200g of lithium nickel cobalt manganate were added into a mixer for mixing. The chemical formula of lithium ferromanganese phosphate was LiMn 0.6 Fe 0.4 PO 4 , the carbon content in lithium ferromanganese phosphate was 1.5%, and the median particle diameter D 50 of lithium ferromanganese phosphate was 15µm. The chemical formula of lithium nickel cobalt manganate was LiNi 0.8 Co 0.1 Mn 0.1 O 2 and the median particle diameter D 50 of lithium nickel cobalt manganate was 3.2µm. The system was mechanically mixed for 5h at the speed of 30rpm to obtain the battery positive electrode material. [0048]The prepared battery positive electrode material, the conductive agent and the binder were dispersed in N-methylpyrrolidone according to the weight ratio of 90: 5: 5, where the conductive agent was carbon nanotubes, the binder was PVDF5130, and the solid content of the slurry was 50%. The slurry was coated on the surface of the aluminum foil with the surface density of coating of 200g/m 2< . After drying, the plate was cut into a 15mm positive electrode plate, which was assembled with the separator and lithium sheet to form a 2032 button half cell. Example 2 [0049]A method for preparing a battery positive electrode material includes: 800g of lithium ferromanganese phosphate and 200g of lithium nickel cobalt aluminate were added into a ball milling tank for mixing. The chemical formula of lithium ferromanganese phosphate was LiMn 0.6 Fe 0.4 PO 4 , the carbon content in lithium ferromanganese phosphate was 1.5%, and the median particle diameter D 50 of lithium ferromanganese phosphate was 15µm. The chemical formula of lithium nickel cobalt aluminate was LiNi 0.8 Co 0.15 Al 0.05 O 2 , and the median particle diameter D 50 of lithium nickel cobalt aluminate was 3.2µm. Zirconium balls were added and the system was ball-milled for 5h to obtain the battery positive electrode material. A battery was prepared with the same method as that in the Example 1. Example 3 [0050]A method for preparing a battery positive electrode material includes: [0051]800g of lithium ferromanganese phosphate, 100g of lithium nickel cobalt manganate and 100g of lithium cobaltate (LiCoO 2 ) were added into a ball milling tank for mixing. The chemical formula of lithium ferromanganese phosphate was LiMn 0.6 Fe 0.4 PO 4 , the carbon content in lithium ferromanganese phosphate was 1.5%, and the median particle diameter D 50 of lithium ferromanganese phosphate was 15µm. The chemical formula of lithium nickel cobalt manganate was LiNi 0.8 Co 0.1 Mn 0.1 O 2 and the median particle diameter D 50 of lithium nickel cobalt manganate was 3.2µm. The median particle diameter of lithium cobaltate was 3.2µm. Zirconium balls were added and the system was ball-milled for 5h to obtain the battery positive electrode material. A battery was prepared with the same method as that in the Example 1. Example 4 [0052]A method for preparing a battery positive electrode material includes: [0053]800g of lithium ferromanganese phosphate, 100g of lithium nickel cobalt manganate and 100g of lithium-rich manganese-based material werer ad | 1. A battery positive electrode material, comprising: lithium ferromanganese phosphate particles (11) and active particles (12) dispersed in voids between the lithium ferromanganese phosphate particles (11); the active particles (12) comprising one or more of lithium nickel cobalt manganate particles, lithium nickel cobalt aluminate particles, lithium-rich manganese-based material particles, lithium cobaltate particles, spinel lithium manganate LiMn2O4 particles and layered lithium manganate LiMnO2 particles; a ratio of the median particle diameter of the lithium ferromanganese phosphate to that of the active particles (12) being between 3 and 8; and in the battery positive electrode material, a content of percentage by weight of the lithium ferromanganese phosphate being between 70% and 90%, and a content of percentage by weight of the active particles (12) being between 10% and 30%. 2. The battery positive electrode material according to claim 1, wherein a median particle diameter of the lithium ferromanganese phosphate particles (11) is between 2µm and 15µm. 3. The battery positive electrode material according to claim 1 or 2, wherein the median particle diameter of the active particles (12) is between 0.5µm and 5µm. 4. The battery positive electrode material according to any of claims 1 to 3, wherein the active particles (12) comprise primary active particles (121) and secondary active particles (122), the median particle diameter of the primary active particles (121) is between 0.5µm and 5µm, and the median particle diameter of the secondary active particles (122) is between 0.1µm and 2µm. 5. The battery positive electrode material according to any of claims 1 to 4, wherein a weight ratio of the lithium ferromanganese phosphate particles (11) to the active particles (12) is 1:(0.2-0.35). 6. The battery positive electrode material according to any of claims 1 to 5, wherein the lithium ferromanganese phosphate particles (11) comprise LiMnxFe1-xPO4, wherein 0.5≤x≤0.9. 7. The battery positive electrode material according to any of claims 1 to 6, wherein the lithium ferromanganese phosphate particles (11) comprise carbon, and a content of percentage by weight of the carbon in the lithium ferromanganese phosphate particles (11) is between 1% and 3%. 8. The battery positive electrode material according to any of claims 1 to 7, wherein the lithium ferromanganese phosphate particles (11) further comprise a doped element, and the doped element comprises one or more of Ti, V, Co, Ni, Cu, Zn, Mg, Ca, Al, Nb and Mo. 9. The battery positive electrode material according to any of claims 1 to 8, wherein the lithium nickel cobalt manganate particles comprise LiNiaCobMn1-a-bO2, wherein 0<a<1, 0<b<1 and 0<1-a-b<1. 10. The battery positive electrode material according to any of claims 1 to 9, wherein the lithium nickel cobalt manganate particles further comprise a doped element, and the doped element comprises one or more of Ti, V, Fe, Cu, Zn, Mg, Ca, Al, Nb and Mo. 11. The battery positive electrode material according to any of claims 1 to 10, wherein the lithium nickel cobalt aluminate particles comprise LiNimConAl1-m-nO2, wherein 0<m<1, 0<n<1 and 0<1-m-n<1. 12. The battery positive electrode material according to any of claims 1 to 11, wherein the lithium nickel cobalt aluminate particles further comprise a doped element, and the doped element comprises one or more of Ti, V, Mn, Fe, Cu, Zn, Mg, Ca, Nb and Mo. 13. The battery positive electrode material according to any of claims 1 to 12, wherein the lithium-rich manganese-based material particles comprise yLi2MnO3·(1-y)LiMO2, wherein 0<y< 1, and the M comprises at least one of Mn, Ni or Co. 14. The battery positive electrode material according to any of claims 1 to 13, wherein the lithium-rich manganese-based material particles further comprise a doped element, and the doped element comprises one or more of Ti, V, Fe, Co, Cu, Zn, Mg, Ca, Nb and Mo. 15. The battery positive electrode material according to any of claims 1 to 14, wherein a compaction density of the battery positive electrode material is between 2.4g/cm3 and 3.2g/cm3. 16. The battery positive electrode material according to any of claims 1 to 15, wherein there is no agglomeration between the lithium ferromanganese phosphate particles (11) and the active particles (12), and the active particles (12) are not attached to the surface of the lithium ferromanganese phosphate particles (11) in the form of coating. 17. The battery positive electrode material according to any of claims 1 to 16, wherein the active particles (12) have higher compaction density than that of the lithium ferromanganese phosphate particles (11). 18. A positive electrode plate, comprising: a current collector and a positive electrode material layer arranged on the current collector, the positive electrode material layer comprising the battery positive electrode material according to any of claims 1 to 17. 19. A secondary battery, comprising: a positive electrode, a negative electrode, a separator and an electrolyte, the positive electrode comprising the positive electrode plate according to claim 18. | BYD Company Limited
325 | EP4345950A1 | Published | BYD CO LTD | Positive electrodes¦Li-accumulators | 2022-09-23 | 2024-04-03 | Battery positive electrode material and application thereof | A battery positive electrode material including lithium ferromanganese phosphate particles and active particles dispersed in voids between the lithium ferromanganese phosphate particles. The active particles include one or more of lithium nickel cobalt manganate particles, lithium nickel cobalt aluminate particles, lithium-rich manganese-based material particles, lithium cobaltate particles, spinel lithium manganate LiMn2O4 particles and layered lithium manganate LiMnOz particles. The ratio of the median particle diameter of lithium ferromanganese phosphate to that of the active particles is between 3 and 8. In the battery positive electrode material, the content of percentage by weight of the lithium ferromanganese phosphate is between 70% and 90%, and the content of percentage by weight of the active particles is between 10% and 30%. Further disclosed is application of the battery positive electrode material described above. | CROSS REFERENCE TO RELATED APPLICATION [0001]This application claims the priority to Chinese Patent Application No. 202111126603.2 filed with National Intellectual Property Administration, PRC on September 24, 2021 and entitled "BATTERY POSITIVE ELECTRODE MATERIAL AND APPLICATION THEREOF", which is incorporated herein by reference in its entirety. FIELD [0002]The present disclosure relates to the field of secondary batteries, and specifically to a battery positive electrode material and application thereof. BACKGROUND [0003]LiMPO 4 (M=Fe, Mn, Ni, Co), a phosphate material, has many advantages when it is used as the positive electrode material of a secondary battery, such as stable structure, low reactivity with electrolyte, high safety, good battery cycle, etc. However, existing batteries with a phosphate system have low compaction density and energy density, which is adverse to battery application. Therefore, it is necessary to provide a battery positive electrode material to make the plate have high compaction density, so that the battery can have high energy density, high cycle stability as well as safety. SUMMARY [0004]A first aspect of the present disclosure provides a battery positive electrode material including lithium ferromanganese phosphate particles and active particles filled in voids between the lithium ferromanganese phosphate particles. The active particles include one or more of lithium nickel cobalt manganate particles, lithium nickel cobalt aluminate particles, lithium-rich manganese-based material particles, lithium cobaltate particles, spinel lithium manganate LiMn 2 O 4 particles and layered lithium manganate LiMnOz particles. The ratio of the median particle diameter of lithium ferromanganese phosphate to that of the active particles is between 3 and 8. In the battery positive electrode material, the content of percentage by weight of the lithium ferromanganese phosphate is between 70% and 90%, and the content of percentage by weight of the active particles is between 10% and 30%. [0005]In an embodiment of the present disclosure, the median particle diameter of the lithium ferromanganese phosphate particles is between 2µm and 15µm. [0006]In an embodiment of the present disclosure, the median particle diameter of the active particles is between 0.5µm and 5µm. [0007]In an embodiment of the present disclosure, the active particles include primary active particles and secondary active particles. The median particle diameter of the primary active particles is between 0.5µm and 5 µm, and median particle diameter of the secondary active particles is between 0.1µm and 2µm. [0008]In an embodiment of the present disclosure, the weight ratio of the lithium ferromanganese phosphate particles to the active particles is 1:(0.2-0.35). [0009]In an embodiment of the present disclosure, the lithium ferromanganese phosphate particles include LiMn x Fe 1-x PO 4 , where 0.5≤x≤0.9. [0010]In an embodiment of the present disclosure, the lithium ferromanganese phosphate particles include carbon, and the content of percentage by weight of the carbon in the lithium ferromanganese phosphate particles is between 1% and 3%. [0011]In an embodiment of the present disclosure, the lithium ferromanganese phosphate particles further include a doped element. The doped element includes one or more of Ti, V, Co, Ni, Cu, Zn, Mg, Ca, Al, Nb and Mo. [0012]In an embodiment of the present disclosure, the lithium nickel cobalt manganate particles include LiNi a Co b Mn 1-a-b O 2 , where 0<a<1, 0<b<1, and 0<1-a-b<1. [0013]In an embodiment of the present disclosure, the lithium nickel cobalt manganate particles further include a doped element. The dope element includes one or more of Ti, V, Fe, Cu, Zn, Mg, Ca, Al, Nb and Mo. [0014]In an embodiment of the present disclosure, the lithium nickel cobalt aluminate particles include LiNi m Co n Al 1-m-n O 2 , where 0<m< 1, 0<n<1 and 0< 1-m-n< 1. [0015]In an embodiment of the present disclosure, the lithium nickel cobalt aluminate particles further include a doped element. The dope element includes one or more of Ti, V, Mn, Fe, Cu, Zn, Mg, Ca, Nb and Mo. [0016]In an embodiment of the present disclosure, the lithium-rich manganese-based material particles include yLi 2 MnO 3 ·(1-y)LiMO 2 , where 0<y< 1, and M includes at least one of Mn, Ni or Co. [0017]In an embodiment of the present disclosure, the lithium-rich manganese-based material particles further include a doped element. The doped element includes one or more of Ti, V, Fe, Co, Cu, Zn, Mg, Ca, Nb and Mo. [0018]In an embodiment of the present disclosure, the battery positive electrode material has compaction density of between 2.4g/cm 3< and 3.2g/cm 3< . [0019]In an embodiment of the present disclosure, there is no agglomeration between the lithium ferromanganese phosphate particles and the active particles, and the active particles are not attached to the surface of the lithium ferromanganese phosphate particles in the form of coating. [0020]In an embodiment of the present disclosure, the active particles have higher compaction density than the lithium ferromanganese phosphate particles. [0021]A second aspect of the present disclosure provides a positive electrode plate including a current collector and a positive electrode material layer arranged on the current collector. The positive electrode material layer includes the battery positive electrode material according to the first aspect. [0022]A third aspect of the present disclosure provides a secondary battery including a positive electrode, a negative electrode, a separator and an electrolyte. The positive electrode includes the positive electrode plate according to the second aspect. BRIEF DESCRIPTION OF THE DRAWINGS [0023] FIG. 1 is a schematic structural view of a battery positive electrode material according to an embodiment of the present disclosure; FIG. 2 is a schematic structural view of a positive electrode material according to the present disclosure; FIG. 3 is a schematic structural view of a battery positive electrode material according to an embodiment of the present disclosure; and FIG. 4 is a scanning electron microscopy image of a battery positive electrode material according to a Example 1 of the present disclosure. [0024]It should be noted that the schematic structural view of the battery positive electrode material shows the particle distribution in two dimensions, but it should actually be a three-dimensional perspective view. DETAILED DESCRIPTION [0025]The technical solutions in embodiments of the present disclosure are clearly and completely described in the following with reference to the accompanying drawings in the embodiments of the present disclosure. Apparently, the described embodiments are merely some rather than all of the embodiments of the present disclosure. All other embodiments obtained by a person of ordinary skill in the art based on the embodiments of the present disclosure without making creative efforts shall fall within the protection scope of the present disclosure. [0026]Phosphate positive electrode materials represented by lithium iron phosphate have the advantages of long cycle life, high safety, environmental friendliness and low cost, and play an important role in the positive electrode material system of lithium ion batteries. Compared with lithium iron phosphate, lithium ferromanganese phosphate has higher theoretical energy density. However, the low electron and ion transport rate of lithium ferromanganese phosphate limits performance of its capacity. In order to improve the conductivity of lithium ferromanganese phosphate positive electrode material, it is necessary to coat lithium ferromanganese phosphate with carbon. However, the introduction of carbon will reduce the compaction density of the material. In order to improve the compaction density of the positive electrode material, the present disclosure provides a battery positive electrode material, which is enabled to achieve high gravimetric energy density and volumetric energy density through particle-level collocation of different components, and the battery adopting the battery positive electrode material can have high energy density and safety performance as well as good low-temperature performance. FIG. 1 is a schematic structural view of a battery positive electrode material according to an embodiment of the present disclosure. Referring to FIG. 1, the battery positive electrode material 10 of the present disclosure includes lithium ferromanganese phosphate particles 11 and active particles 12 dispersed in voids between the lithium ferromanganese phosphate particles. In the present disclosure, the active particles and lithium ferromanganese phosphate particles form a physically blended system, with the active particles of a smaller particle diameter filled in the voids between the lithium ferromanganese phosphate particles. It should be noted that in the battery positive electrode material of the present disclosure, there is no agglomeration between particles, and the particles of a smaller particle diameter are not attached to the surface of the particles of a larger particle diameter in the form of coating, but rather are packed with large particles in a mono-dispersed state to form a physically blended system. [0027]In the battery positive electrode material provided by the present disclosure, the lithium ferromanganese phosphate particles have a larger particle diameter, and the active particles of a smaller particle diameter can be filled in the voids between the lithium ferromanganese phosphate particles, and the active particles have higher compaction density than the lithium ferromanganese phosphate particles, so that the overall compaction density of the material is significantly improved without changing the overall volume of the material, enabling the battery positive electrode material to have higher volumetric energy density. Moreover, the weight specific capacity and voltage of the active particles are also higher than those of the lithium ferromanganese phosphate particles, so that the battery positive electrode material also has higher gravimetric energy density. In addition, the active particles have good low-temperature performance, which is beneficial for improving the low-temperature performance of the battery positive electrode material. [0028]In the present disclosure, the lithium ferromanganese phosphate includes LiMn x Fe 1-x PO 4 , where 0.5≤x≤0.9. In some implementations of the present disclosure, the lithium ferromanganese phosphate can be doped with an element to improve the conductivity of the lithium ferromanganese phosphate. The doped element may, for example, be one or more of Ti, V, Co, Ni, Cu, Zn, Mg, Ca, Al, Nb and Mo. The content of percentage by weight of the doped element accounts for between 0.2% and 2wt% of all transition metal elements in the lithium ferromanganese phosphate. In some implementations of the present disclosure, the lithium ferromanganese phosphate further includes between 1% and 3wt% of carbon, and a certain amount of carbon is beneficial for improving the conductivity of the battery positive electrode material. [0029]In the present disclosure, the active particles include one or more of lithium nickel cobalt manganate particles, lithium nickel cobalt aluminate particles, lithium-rich manganese-based material particles, lithium cobaltate particles and lithium manganate particles. In an implementation of the present disclosure, the lithium nickel cobalt manganate particles include LiNi a Co b Mn 1-a-b O 2 , where 0<a<1, 0<b<1 and 0<1-a-b<1. The lithium nickel cobalt aluminate particles include LiNi m Co n Al 1-m-n O 2 , where 0<m< 1, 0<n<1 and 0< 1-m-n< 1. The lithium-rich manganese-based material particles include yLi 2 MnO 3 ·(1-y)LiMO 2 , where 0<y<1, and M includes at least one of Mn, Ni or Co. The chemical formula of the lithium cobaltate particles is LiCoO 2 . The lithium manganate particles include one or more of spinel lithium manganate LiMn 2 O 4 or layered lithium manganate LiMnOz. The adoption of the above active particles can not only improve the energy density of the battery positive electrode material, but also effectively improve the low-temperature performance of the battery, which is beneficial for prolonging the service life of the battery. In some implementations of the present disclosure, a doped element is added in the active particles. The doped element may, for example, be one or more of Ti, V, Co, Ni, Cu, Zn, Mg, Al, Ca, Nb and Mo. Addition of the doped element in the active particles can further improve the conductivity and cycle performance of the battery positive electrode material. [0030]In the present disclosure, the active particles have higher compaction density than the lithium ferromanganese phosphate particles. For example, the compaction density of the lithium cobaltate is 4g/cm 3< , the compaction density of the lithium nickel cobalt manganate particles and lithium nickel cobalt aluminate is between 3.7g/cm 3< and 3.9g/cm 3< , and the compaction density of the lithium manganate is between 2.9g/cm 3< and 3.2g/cm 3< . Therefore, the active particles can also improve the volumetric energy density of the battery positive electrode material. [0031]In an implementation of the present disclosure, the content of percentage by weight of the lithium ferromanganese phosphate particles in the battery positive electrode material is between 70% and 90%, and the content of percentage by weight of the lithium ferromanganese phosphate particles in the battery positive electrode material is specifically, but not limited to, 70%, 70%, 75%, 80%, 85% or 90%. High content of the lithium ferromanganese phosphate particles can ensure the good safety performance and cycle performance of the battery positive electrode material. In an implementation of the present disclosure, the content of percentage by weight of the active particles in the battery positive electrode material is between 10% and 30%, and the content of percentage by weight of the active particles in the battery positive electrode material is specifically, but not limited to, 10%, 15%, 20%, 25% or 30%. The content of the active particles within the above range enables the active particles to be fully filled in the voids in the lithium ferromanganese phosphate particles, effectively improving the compaction density of the battery positive electrode material. The content of the active particles within the above range can improve safety of the battery positive electrode material, and the quantity of the active particles within the above range can prevent further enlarging of the voids between the lithium ferromanganese phosphate particles, so that the compaction density is not reduced. [0032]In an implementation of the present disclosure, the ratio of the median particle diameter of the lithium ferromanganese phosphate particles to that of the active particles is between 3 and 8. The ratio of the median particle diameter of the lithium ferromanganese phosphate particles to that of the active particles is specifically, but not limited to, 3, 4, 5, 6, 7 or 8. Through control of the ratio of the median particle diameter of the lithium ferromanganese phosphate particles to that of the active particles can ensure particle gradation for particles of different particle diameters, thereby effectively reducing the void ratio. The ratio of the median particle diameter of the lithium ferromanganese phosphate particles to that of the active particles within the above range enables effective matching between large particles and small particles, thereby further reducing the voids between the particles. [0033]In an implementation of the present disclosure, the median particle diameter D 50 of the lithium ferromanganese phosphate particles is between 2µm and 15µm. The median particle diameter D 50 of the lithium ferromanganese phosphate particles may specifically be, but is not limited to, 2µm, 5µm, 7µm, 10µm or 15µm. When the median particle diameter of the lithium ferromanganese phosphate particles is within the above range, prolonging of the dispersion path of lithium ions can be prevented, thereby improving the rate performance of the battery. In an implementation of the present disclosure, the median particle diameter D 50 of the active particles is between 0.5µm and 5µm. The median particle diameter D 50 of the active particles may specifically be, but is not limited to, 0.5µm, 1µm, 3µm or 5µm. The median particle diameter of the active particles within the above range can effectively reduce the void rate. The median particle diameter of the active particles within the above range can achieve good filling effects, thereby reducing the specific surface area of the positive electrode material and improving the processing performance. [0034]In some implementations of the present disclosure, the weight ratio of the lithium ferromanganese phosphate particles to the active particles is 1:(0.2-0.35). The weight ratio of the lithium ferromanganese phosphate particles to the active particles may specifically be, but is not limited to, 1:0.2, 1:0.25, 1:0.3 or 1:0.35. Provided that the particle diameter of the large particles match with that of the small particles, particle distribution can be optimized by further controlling the weight ratio of the lithium ferromanganese phosphate particles to the active particles, so that the active particles of a smaller particle diameter are filled in the voids between the lithium ferromanganese phosphate particles of a larger particle diameter. That is, the active particles can be directly filled in the voids between the lithium ferromanganese phosphate particles without destroying the original distribution of the voids between the lithium ferromanganese phosphate particles, while the number of the active particles can be kept within a reasonable range, and thus packing between the active particles can be prevented, and consequently the void in the battery positive electrode material can be reduced. FIG. 2 is a schematic structural view of a positive electrode material according to an embodiment of the present disclosure. Referring to FIG. 2, the particle diameter of the active particles in the positive electrode material is smaller than that of the lithium ferromanganese phosphate particles, and the number of the active particles is greater than that of the lithium ferromanganese phosphate particles. Compared with the positive electrode material of FIG. 2, in the positive electrode material of FIG. 1, the particle diameter of the active particles is small, and meanwhile the number of the active particles is kept within a reasonable rage, so as to avoid packing of the active particles and prevent forming of numerous voids between the active particles, thereby effectively improving the compaction density of the positive electrode material. In some implementations of the present disclosure, in a unit volume of battery positive electrode material, the number ratio of lithium ferromanganese phosphate particles is between 25% and 75%. The number ratio refers to the percentage of the number of lithium ferromanganese phosphate particles in the total number of the battery positive electrode material particles. By controlling the number ratio of the lithium ferromanganese phosphate particles, the space utilization can be increased, improving the volumetric energy density of the battery positive electrode material. [0035]In some implementations of the present disclosure, the active particles include primary active particles and secondary active particles. That is, the void between the lithium ferromanganese phosphate particles is filled with active particles of different particle diameters. FIG. 3 is a schematic structural view of a battery positive electrode material according to an embodiment of the present disclosure. Referring to FIG. 3, the active particles 12 are filled in the voids between the lithium ferromanganese phosphate particles 11. The active particles 12 include primary active particles 121 and secondary active particles 122. The secondary active particles 122 are filled between the primary active particles 121 and the lithium ferromanganese phosphate particles 11. In some implementations of the present disclosure, the median particle diameter of the primary active particles is between 0.5µm and 5µm, and the median particle diameter of the secondary active particles is between 0.1µm and 2µm. In some implementations of the present disclosure, the ratio of the median particle diameter of the primary active particles to that of the secondary active particles is between 3 and 8. By controlling the ratio of the median particle diameter of the primary active particles to that of the secondary active particles, it can be ensured that the secondary active particles can further be filled in the voids between the active particles and the lithium ferromanganese phosphate particles, thereby sufficiently improving the compaction density of the battery positive electrode material. [0036]In an implementation of the present disclosure, the compaction density of the battery positive electrode material is between 2.4g/cm 3< and 3.2g/cm 3< . The compaction density of the battery positive electrode material may specifically be, but is not limited to, 2.4g/cm 3< , 2.6g/cm 3< , 2.8g/cm 3< , 3.0g/cm 3< or 3.2g/cm 3< . The battery positive electrode material of the present disclosure has high compaction density. If it is manufactured into a positive electrode plate which is then applied to a battery, not only the security performance and low-temperature performance of the battery can be improved, but also the battery can have high volumetric energy density and gravimetric energy density. [0037]The present disclosure further provides a method for preparing the battery positive electrode material described above, including: [0038]mixing the lithium ferromanganese phosphate particles with the active particles, by means of one or more of ball milling mixing, powder mixing or liquid phase mixing. [0039]The present disclosure further provides a positive electrode plate including a current collector and a positive electrode material layer arranged on the current collector, where the positive electrode material layer includes the battery positive electrode material of the present disclosure. In the present disclosure, in preparing the positive electrode material layer, the battery positive electrode material, a conductive agent, a binder and a solvent are mixed to form a positive electrode slurry, and the positive electrode slurry is coated and dried to obtain a positive electrode material layer. In formulating the positive electrode slurry, the binder and the solvent can first be mixed and fully stirred, thereafter, the conductive agent is added, after stirring, the battery positive electrode material is added, and then the system is stirred and sifted to obtain the positive electrode slurry. The conductive agent, the binder and the solvent are conventionally selected as in the field of batteries. For example, the binder may be selected from one or more of Polyvinylidene fluoride (PVDF), polytetrafluoroethylene (PTFE), polyvinyl alcohol (PVA), styrene-butadiene rubber (SBR), polyacrylonitrile (PAN), polyimide (PI), polyacrylic acid (PAA), polyacrylate, polyolefin, sodium carboxymethyl cellulose (CMC) and sodium alginate. The conductive agent may be selected from one or more of carbon nanotubes, carbon black and graphene. [0040]The present disclosure further provides a secondary battery including a positive electrode, a negative electrode, an electrolyte and a separator located between the positive electrode and the negative electrode. The positive electrode includes a positive electrode plate provided by the present disclosure. [0041]In the present disclosure, the negative electrode of the secondary battery may be any negative electrode well known in the art. In an implementation of the present disclosure, the negative electrode may include one or more of a carbon-based negative electrode, a silicon-based negative electrode, a tin-based negative electrode and a lithium negative electrode. The carbon-based negative electrode may include graphite, hard carbon, soft carbon, graphene, etc. The silicon-based negative electrode may include a silicon-containing material such as silicon, silicon carbon, silicon oxide, and silicon metal compounds, or a mixed material of this silicon-containing material and a non-silicon-containing material such as graphite. The tin-based negative electrode may include a tin-containing material such as tin, tin carbon, tin oxide, tin metal compound, or a mixed material of this tin-containing material and a non-tin-containing material such as graphite. The lithium negative electrode may include metallic lithium or a lithium alloy. The lithium alloy may specifically be at least one of lithium silicon alloy, lithium sodium alloy, lithium potassium alloy, lithium aluminum alloy, lithium tin alloy and lithium indium alloy. In some embodiments of the present disclosure, the current collector of the negative electrode is copper foil, and the active material of the negative electrode includes one or more of natural graphite, artificial graphite, hard carbon, soft carbon, lithium titanate, iron oxide, lithium titanium phosphate, titanium dioxide, silicon, silicon oxide, tin and its oxide, and antimony and its oxide. The binder includes one or more of polyacrylic acid (PAA), polyvinylidene fluoride (PVDF), carboxymethyl cellulose (CMC) and styrene-butadiene latex (SBR). The conductive agent includes one or more of acetylene black, Keqin carbon black, Super-P, carbon nanotubes, carbon nanofibers, activated carbon and graphene. In the present disclosure, the negative electrode can be prepared by a preparation method well known in the art. [0042]In the present disclosure, the separator of the secondary battery may be any separator well known to those skilled in the art. For example, the separator may be one or more of polyolefin microporous membrane, polyethylene terephthalate, polyethylene felt, glass fiber felt or superfine glass fiber paper. [0043]In the present disclosure, the electrolyte of the secondary battery includes a solution of electrolyte lithium salt in a non-aqueous solvent. In an implementation of the present disclosure, electrolyte lithium salts include one or more of lithium hexafluorophosphate (LiPF 6 ), lithium perchlorate (LiClO 4 ), lithium tetrafluoroborate (LiBF 4 ), lithium hexafluoroarsenate (LiAsF 6 ), lithium hexafluorosilicate (Li 2 SiF 6 ), lithium tetraphenylborate (LiB(C 6 H5) 4 ), lithium chloride (LiCl), lithium bromide (LiBr), lithium chloroaluminate (LiAlCl 4 ), lithium fluoroalkyl sulfonate (LiC(SO 2 CF 3 ) 3 ), LiCH 3 SO 3 , LiN(SO 2 CF 3 ) 2 and LiN(SO 2 C 2 F 5 ) 2 . In some implementations of the present disclosure, the non-aqueous solvent includes one or more of chain acid esters and cyclic acid esters. In some implementations of the present disclosure, the chain acid esters include one or more of dimethyl carbonate (DMC), diethyl carbonate (DEC), methyl ethyl carbonate (EMC), methyl propyl carbonate (MPC) and dipropyl carbonate (DPC). In some implementations of the present disclosure, the chain acid esters include chain organic esters containing fluorine, sulfur or unsaturated bonds. In some implementations of the present disclosure, the cyclic acid esters include one or more of ethylene carbonate (EC), propylene carbonate (PC), vinylene carbonate (VC), γ-butyrolactone (γ-BL) and sultone. In some implementations of the present disclosure, the cyclic acid esters include cyclic organic esters containing fluorine, sulfur or unsaturated bonds. In some implementations of the present disclosure, the non-aqueous solvent includes one or more of chain ether and cyclic ether solutions. In some implementations of the present disclosure, cyclic ethers include one or more of tetrahydrofuran (THF), 2-methyltetrahydrofuran (2-MeTHF), 1,3- dioxolane (DOL) and 4-methyl-1,3-dioxolane (4-MeDOL). In some implementations of the present disclosure, cyclic ethers include cyclic organic ethers containing fluorine, sulfur or unsaturated bonds. In some implementations of the present disclosure, chain ethers include one or more of dimethoxymethane (DMM), 1,2-dimethoxyethane (DME), 1,2- dimethoxypropane (DMP) and diethylene glycol dimethyl ether (DG). In some implementations of the present disclosure, chain ethers include chain organic ethers containing fluorine, sulfur or unsaturated bonds. In some implementations of the present disclosure, the concentration of electrolyte lithium salt in the electrolyte is between 0.1mol/L and 15mol/L. In some implementations of the present disclosure, the concentration of electrolyte lithium salt is between 1mol/L and 10mol/L. [0044]In some implementations of the present disclosure, the secondary battery can be prepared by either of the lamination process and the winding process. In some implementations of the present disclosure, the battery is prepared by the lamination process. [0045]The technical solution of the present disclosure is described in detail below with multiple embodiments. Example 1 [0046]A method for preparing a battery positive electrode material includes: [0047]800g of lithium ferromanganese phosphate and 200g of lithium nickel cobalt manganate were added into a mixer for mixing. The chemical formula of lithium ferromanganese phosphate was LiMn 0.6 Fe 0.4 PO 4 , the carbon content in lithium ferromanganese phosphate was 1.5%, and the median particle diameter D 50 of lithium ferromanganese phosphate was 15µm. The chemical formula of lithium nickel cobalt manganate was LiNi 0.8 Co 0.1 Mn 0.1 O 2 and the median particle diameter D 50 of lithium nickel cobalt manganate was 3.2µm. The system was mechanically mixed for 5h at the speed of 30rpm to obtain the battery positive electrode material. [0048]The prepared battery positive electrode material, the conductive agent and the binder were dispersed in N-methylpyrrolidone according to the weight ratio of 90: 5: 5, where the conductive agent was carbon nanotubes, the binder was PVDF5130, and the solid content of the slurry was 50%. The slurry was coated on the surface of the aluminum foil with the surface density of coating of 200g/m 2< . After drying, the plate was cut into a 15mm positive electrode plate, which was assembled with the separator and lithium sheet to form a 2032 button half cell. Example 2 [0049]A method for preparing a battery positive electrode material includes: 800g of lithium ferromanganese phosphate and 200g of lithium nickel cobalt aluminate were added into a ball milling tank for mixing. The chemical formula of lithium ferromanganese phosphate was LiMn 0.6 Fe 0.4 PO 4 , the carbon content in lithium ferromanganese phosphate was 1.5%, and the median particle diameter D 50 of lithium ferromanganese phosphate was 15µm. The chemical formula of lithium nickel cobalt aluminate was LiNi 0.8 Co 0.15 Al 0.05 O 2 , and the median particle diameter D 50 of lithium nickel cobalt aluminate was 3.2µm. Zirconium balls were added and the system was ball-milled for 5h to obtain the battery positive electrode material. A battery was prepared with the same method as that in the Example 1. Example 3 [0050]A method for preparing a battery positive electrode material includes: [0051]800g of lithium ferromanganese phosphate, 100g of lithium nickel cobalt manganate and 100g of lithium cobaltate (LiCoO 2 ) were added into a ball milling tank for mixing. The chemical formula of lithium ferromanganese phosphate was LiMn 0.6 Fe 0.4 PO 4 , the carbon content in lithium ferromanganese phosphate was 1.5%, and the median particle diameter D 50 of lithium ferromanganese phosphate was 15µm. The chemical formula of lithium nickel cobalt manganate was LiNi 0.8 Co 0.1 Mn 0.1 O 2 and the median particle diameter D 50 of lithium nickel cobalt manganate was 3.2µm. The median particle diameter of lithium cobaltate was 3.2µm. Zirconium balls were added and the system was ball-milled for 5h to obtain the battery positive electrode material. A battery was prepared with the same method as that in the Example 1. Example 4 [0052]A method for preparing a battery positive electrode material includes: [0053]800g of lithium ferromanganese phosphate, 100g of lithium nickel cobalt manganate and 100g of lithium-rich manganese-based material werer ad | 1. A battery positive electrode material, comprising: lithium ferromanganese phosphate particles (11) and active particles (12) dispersed in voids between the lithium ferromanganese phosphate particles (11); the active particles (12) comprising one or more of lithium nickel cobalt manganate particles, lithium nickel cobalt aluminate particles, lithium-rich manganese-based material particles, lithium cobaltate particles, spinel lithium manganate LiMn2O4 particles and layered lithium manganate LiMnO2 particles; a ratio of the median particle diameter of the lithium ferromanganese phosphate to that of the active particles (12) being between 3 and 8; and in the battery positive electrode material, a content of percentage by weight of the lithium ferromanganese phosphate being between 70% and 90%, and a content of percentage by weight of the active particles (12) being between 10% and 30%. 2. The battery positive electrode material according to claim 1, wherein a median particle diameter of the lithium ferromanganese phosphate particles (11) is between 2µm and 15µm. 3. The battery positive electrode material according to claim 1 or 2, wherein the median particle diameter of the active particles (12) is between 0.5µm and 5µm. 4. The battery positive electrode material according to any of claims 1 to 3, wherein the active particles (12) comprise primary active particles (121) and secondary active particles (122), the median particle diameter of the primary active particles (121) is between 0.5µm and 5µm, and the median particle diameter of the secondary active particles (122) is between 0.1µm and 2µm. 5. The battery positive electrode material according to any of claims 1 to 4, wherein a weight ratio of the lithium ferromanganese phosphate particles (11) to the active particles (12) is 1:(0.2-0.35). 6. The battery positive electrode material according to any of claims 1 to 5, wherein the lithium ferromanganese phosphate particles (11) comprise LiMnxFe1-xPO4, wherein 0.5≤x≤0.9. 7. The battery positive electrode material according to any of claims 1 to 6, wherein the lithium ferromanganese phosphate particles (11) comprise carbon, and a content of percentage by weight of the carbon in the lithium ferromanganese phosphate particles (11) is between 1% and 3%. 8. The battery positive electrode material according to any of claims 1 to 7, wherein the lithium ferromanganese phosphate particles (11) further comprise a doped element, and the doped element comprises one or more of Ti, V, Co, Ni, Cu, Zn, Mg, Ca, Al, Nb and Mo. 9. The battery positive electrode material according to any of claims 1 to 8, wherein the lithium nickel cobalt manganate particles comprise LiNiaCobMn1-a-bO2, wherein 0<a<1, 0<b<1 and 0<1-a-b<1. 10. The battery positive electrode material according to any of claims 1 to 9, wherein the lithium nickel cobalt manganate particles further comprise a doped element, and the doped element comprises one or more of Ti, V, Fe, Cu, Zn, Mg, Ca, Al, Nb and Mo. 11. The battery positive electrode material according to any of claims 1 to 10, wherein the lithium nickel cobalt aluminate particles comprise LiNimConAl1-m-nO2, wherein 0<m<1, 0<n<1 and 0<1-m-n<1. 12. The battery positive electrode material according to any of claims 1 to 11, wherein the lithium nickel cobalt aluminate particles further comprise a doped element, and the doped element comprises one or more of Ti, V, Mn, Fe, Cu, Zn, Mg, Ca, Nb and Mo. 13. The battery positive electrode material according to any of claims 1 to 12, wherein the lithium-rich manganese-based material particles comprise yLi2MnO3·(1-y)LiMO2, wherein 0<y< 1, and the M comprises at least one of Mn, Ni or Co. 14. The battery positive electrode material according to any of claims 1 to 13, wherein the lithium-rich manganese-based material particles further comprise a doped element, and the doped element comprises one or more of Ti, V, Fe, Co, Cu, Zn, Mg, Ca, Nb and Mo. 15. The battery positive electrode material according to any of claims 1 to 14, wherein a compaction density of the battery positive electrode material is between 2.4g/cm3 and 3.2g/cm3. 16. The battery positive electrode material according to any of claims 1 to 15, wherein there is no agglomeration between the lithium ferromanganese phosphate particles (11) and the active particles (12), and the active particles (12) are not attached to the surface of the lithium ferromanganese phosphate particles (11) in the form of coating. 17. The battery positive electrode material according to any of claims 1 to 16, wherein the active particles (12) have higher compaction density than that of the lithium ferromanganese phosphate particles (11). 18. A positive electrode plate, comprising: a current collector and a positive electrode material layer arranged on the current collector, the positive electrode material layer comprising the battery positive electrode material according to any of claims 1 to 17. 19. A secondary battery, comprising: a positive electrode, a negative electrode, a separator and an electrolyte, the positive electrode comprising the positive electrode plate according to claim 18. | BYD Company Limited
326 | EP4345943A1 | Published | BYD CO LTD | Electrode rolling/calendering¦Final product manufacture¦Negative electrodes¦Secondary cells charging/discharging¦Propulsion by batteries/cells¦Cell component details¦Li-accumulators¦Non-aqueous electrolyte accumulator electrodes¦Electrolyte accumulators manufacture¦Impregnation manufacturing¦Batteries | 2022-05-30 | 2024-04-03 | Lithium battery and preparation method therefor, charging method, and power vehicle | The present disclosure a lithium battery and a preparation method thereof, a charging method and a powered vehicle. The lithium battery includes a positive electrode plate, a negative electrode plate, a separator located between the positive electrode plate and the negative electrode plate, and an electrolyte solution. The negative electrode material layer of the negative electrode plate includes a lithium-silicon composite negative electrode active material. The negative electrode material layer has a protective layer on the surface or the lithium-silicon composite negative electrode active material has a protective layer on the surface. The protective layer includes a polymer matrix and a lithium salt. When the lithium battery is fully charged, the lithium-silicon composite negative electrode active material includes elemental lithium and a lithium-silicon alloy Li4.4Si, and the elemental lithium accounts for 15%-95% by mole of the lithium-silicon composite negative electrode active material. | CROSS-REFERENCE TO RELATED APPLICATIONS [0001]The present disclosure claims priority of Chinese Patent Application No. 202110730852.6 filed with China National Intellectual Property Administration on June 29, 2021 and entitled "Lithium battery and preparation method therefor, charging method, and powered vehicle", which is incorporated herein by reference in its entirety. FIELD [0002]The present disclosure relates to the technical field of lithium batteries, and specifically to a lithium battery and a preparation method therefor, a charging method, and a powered vehicle. BACKGROUND [0003]Lithium batteries have found wide use in portable electronic products such as cell phones and notebook computers and new energy vehicles. At present, graphite is generally used as a negative electrode active material in commercial lithium batteries. To ensure efficient deintercalation and intercalation of lithium ions from and into the positive and negative electrodes during the cycle process of the battery, the effective capacity of the graphite negative electrode is generally greater than that of the positive electrode (i.e., the N/P ratio of the battery is generally greater than 1), to prevent the precipitation of lithium dendrites on the surface of the negative electrode, which affect the cycle performance. However, this gives rise to a higher volume and weight ratio of the negative electrode active material in the battery, limiting the improvement of the energy density of the lithium ion battery. The energy density of the lithium ion battery is hard to exceed 350 mAh/g, failing to meet the growing needs for range and standby time. [0004]Metal lithium has a higher theoretical specific capacity (3861mAh/g) and the most negative electrochemical potential (-3.04 V, relative to the standard hydrogen electrode), and is considered to be the most preferred choice of the negative electrode material for the next generation of high energy-density batteries. At present, metal lithium having a volume ratio that is much lower than that of the traditional negative electrode and even a lithium-free negative electrode (for example, CN201911075192.1) are used by some agencies. Although a lithium battery with a high energy density can be obtained in this way, the cycle performance of the obtained battery is poor, hindering the commercialization of the high-energy-density lithium batteries. SUMMARY [0005]In view of this, the present disclosure provides a lithium battery and a preparation method thereof, a charging method and a powered vehicle, to solve the problem of poor cycle performance of metal lithium batteries. [0006]Particularly, in a first aspect, the present disclosure provides a lithium battery, which includes a positive electrode plate, a negative electrode plate, a separator located between the positive electrode plate and the negative electrode plate, and an electrolyte solution. The negative electrode material layer of the negative electrode plate includes a lithium-silicon composite negative electrode active material, and the negative electrode material layer has a protective layer on the surface or the lithium-silicon composite negative electrode active material has a protective layer on the surface. The protective layer includes a polymer matrix and a lithium salt. When the lithium battery is fully charged, the lithium-silicon composite negative electrode active material includes elemental lithium and a lithium-silicon alloy Li 4.4 Si, and the elemental lithium accounts for 15%-95% by mole of the lithium-silicon composite negative electrode active material. [0007]Due to the presence of the lithium-silicon composite negative electrode active material in the lithium battery provided in the first aspect of the present disclosure, the lithium battery has a high energy density, a long cycle life, and a high safety performance. [0008]In a second aspect, the present disclosure further provides a method for preparing a lithium battery. The method includes the following steps: coating a mixed slurry including a silicon-based material, a conductive agent and a binder onto a negative electrode current collector, drying, and rolling, to form a silicon-based material layer on the negative electrode current collector; hot pressing a lithium film to the silicon-based material layer in a glove box, to allow the lithium element in the lithium film to be completely transferred to the silicon-based material layer, and react with the silicon-based material in situ to form a negative electrode material layer including a lithium-silicon composite negative electrode active material, so as to obtain a negative electrode plate, where before the silicon-based material layer and the lithium film are hot pressed, a protective layer is formed on the surface of the silicon-based material layer; or after the negative electrode material layer is formed, a protective layer is formed on the surface of the negative electrode material layer, in which the protective layer includes a polymer matrix and a lithium salt; and assembling the negative electrode plate into a lithium battery, where when the lithium battery is fully charged, the lithium-silicon composite negative electrode active material includes elemental lithium and a lithium-silicon alloy Li 4.4 Si, and the elemental lithium accounts for 15%-95% by mole of the lithium-silicon composite negative electrode active material. [0009]The preparation method according to the second aspect of the present disclosure has simple process, and is easy to control and suitable for use in large-scale production in industry. [0010]In a third aspect, the present disclosure further provides a charging method for a lithium battery as described above. The method includes the following steps: when the lithium battery is required to show a long cycle life performance, controlling the charging cut-off voltage V s of the lithium battery when charged to meet the formula: V s = cV b + a × c × K+ b × c × (dQ/dV)/(3.6 × CA), where while the lithium battery shows a long cycle life performance, no elemental lithium is precipitated on the negative electrode of the lithium battery at V s , and V s <V h ; and where in the formula, V h is an upper charging voltage limit that the lithium battery can tolerate, CA is the nominal capacity of the lithium battery when discharged at 0.33C, V b is a reference voltage at which no elemental lithium is precipitated on the negative electrode of the lithium battery with a real-time charging capacity, K is the internal resistance growth rate of the real-time DC internal resistance of the lithium battery during the charging process relative to its factory default DC internal resistance, dQ/dV is the real-time differential value of the charged amount of electricity to the charging voltage of the lithium battery, c is the calibration factor of the real-time temperature of a battery core of the lithium battery during the charging process, a is the calibration factor of K, and b is the calibration factor of (dQ/dV)/CA. [0011]The charging method provided in the third aspect of the present disclosure can ensure that the lithium battery has a range as long as possible while having a long battery life. [0012]In a fourth aspect, the present disclosure further provides a powered vehicle, having a battery system including at least one first battery unit. The first battery unit includes a plurality of lithium batteries according to the first aspect of the present disclosure and a first charge control device. [0013]For the powered vehicle bearing the first battery unit, the charging cut-off voltage of the lithium batteries in the first battery unit when charged can be regulated as desired by the practical range. BRIEF DESCRIPTION OF THE DRAWINGS [0014] FIG. 1 is a schematic structural view of a lithium battery provided in an embodiment of the present disclosure. FIG. 2 shows a discharging curve of a lithium battery provided in an embodiment of the present disclosure. FIG. 3 is a schematic structural view of a powered vehicle provided in an embodiment of the present disclosure. FIG. 4 is another schematic structural view of a powered vehicle provided in an embodiment of the present disclosure. DETAILED DESCRIPTION [0015]The foregoing descriptions are some implementations of the present disclosure. It should be noted that several modifications and variations can be made by those of ordinary skill in the art, without departing from the principle of the present disclosure, which shall fall within the protection scope of the present disclosure. [0016]The technical solution according to the embodiments of the present disclosure will described in detail in below, in combination with accompanying drawings in the embodiments of the present disclosure. [0017]An embodiment of present disclosure provides a lithium battery, having a negative electrode plate including a lithium-silicon composite negative electrode active material. In some embodiments of the present disclosure, referring to FIG. 1, a lithium battery 100 includes a negative electrode plate 10, a positive electrode plate 20, a separator 30 located between the positive electrode plate 20 and the negative electrode plate 10, and an electrolyte solution (not shown). Generally, the negative electrode plate 10 includes a negative electrode current collector 11 and a negative electrode material layer 12 provided on the negative electrode current collector 11. The negative electrode material layer 12 includes a lithium-silicon composite negative electrode active material, and optionally a conductive agent and a binder. Similarly, the positive electrode plate 20 includes a positive electrode current collector 21 and a positive electrode material layer 22 provided on the positive electrode current collector 21. The positive electrode material layer 22 includes a positive electrode active material, and optionally a conductive agent and a binder. [0018]The negative electrode material layer 12 also has a protective layer13 (as shown in FIG. 1) on the surface, or the lithium-silicon composite negative electrode active material has a protective layer on the surface. The protective layer includes a polymer matrix and a lithium salt. The protective layer can guide the lithium ion flow, control the uniform deposition of lithium ions on the surface of the negative electrode plate, effectively inhibit the growth of lithium dendrites on the surface of the negative electrode plate 10 to avoid the internal short circuit of the battery caused by the lithium dendrites piercing the through the separator, reduce the occurrence of side reactions between the negative electrode and the electrolyte solution, relieve the volume expansion of the negative electrode during the cycling process, and improve the cycle and safety performances. [0019]The protective layer can well suppress the cycle attenuation and internal short circuit of the battery caused by lithium plating on the negative electrode. The protective layer is almost insoluble in the electrolyte solution of the battery. Particularly, the polymer matrix may include, without limitation, one or more of polyethylene oxide (PEO), polysiloxane, polyvinylidene fluoride, polymethyl methacrylate, polyacrylonitrile, and a derivative and copolymer thereof. The lithium salt has ionic conductivity, and may include one or more of lithium nitrate (LiNO 3 ), lithium sulfide (Li 2 S), lithium chloride (LiCl), lithium bromide (LiBr), lithium iodide (LiI), lithium fluoride (LiF), lithium phosphate (Li 3 PO 4 ), and so on. In some embodiments, the protective layer may also include an inorganic filler, to increase the lithium ion transmission channel, and improve mechanical properties, etc. The inorganic filler may be at least one of an oxide (such as silica, alumina, titania, and so on), an hydroxide (such as aluminum hydroxide, and magnesium hydroxide), and a salt. [0020]In the present disclosure, the lithium-silicon composite negative electrode active material includes the elements lithium and silicon. When the lithium battery 100 is fully charged, the lithium-silicon composite negative electrode active material includes elemental lithium and a lithium-silicon alloy Li 4.4 Si, and the elemental lithium accounts for 15%-95% by mole of the lithium-silicon composite negative electrode active material. [0021]"Fully charged" means that the positive electrode of the battery is charged to 100% State of Charge (SOC). In this case, the positive electrode capacity of the battery is fully exerted, the battery has a high energy density, and "lithium plated" occurs at the negative electrode. This part of "lithium plated" is active lithium, which contributes to the capacity at the negative electrode. Since when the battery is fully charged, the negative electrode of the battery according to the present disclosure not only allows the active lithium ions deintercalated from the positive electrode to be stored in the negative electrode in the form of an alloy material, and but also accepts direct deposition of elemental lithium on the negative electrode. Therefore, in the negative electrode material layer prepared in the present disclosure, the amount of the lithium-silicon alloy material Li x Si (0<x≤4.4) is small, thus significantly improving the energy density of the battery. Moreover, this, in combination with the arrangement of the protective layer, can inhibit the side reaction of "lithium plated" on the negative electrode of the battery with the electrolyte solution at a high energy density, and reduce the risk of lithium dendrites penetrating the separator. Therefore, the lithium battery according to the embodiment of the present disclosure has high energy density, and also good cycle performance and safety performance, etc. [0022]In the embodiment of the present disclosure, when the lithium battery 100 is not fully charged, for example, the SOC value to which the positive electrode of the battery is charged is lower than a first threshold, the lithium-silicon composite negative electrode active material includes no elemental lithium. In this case, the lithium-silicon alloy in the lithium-silicon composite negative electrode active material can be expressed by a general chemical formula Li x Si, in which 0<x≤4.4. The "first threshold" is a critical value of SOC to which the positive electrode is charged and at which lithium metal is just precipitated on the negative electrode when the battery is charged, that is, an SOC value at which the lithium-silicon alloy in the negative electrode of the battery is fully intercalated with lithium ions (that is, the lithium-silicon alloy is specifically Li 4.4 Si, and at this time, the negative electrode of the battery is charged to 100% SOC) and the lithium ions in the positive electrode are not completely deintercalated. [0023]When the SOC to which the positive electrode of the battery is charged is lower than the first threshold, no lithium plating occurs to the battery, the energy density of the lithium battery is not fully utilized, only the capacity contributed by the lithium-silicon alloy Li x Si is utilized in the negative electrode, the volume expansion suffered by the negative electrode is also relatively weak, and the side reaction with the electrolyte solution is weak. As such, the lithium battery can undergo multiple rounds of charging and discharging cycles at a lower energy density (which is still much higher than the energy density of batteries using graphite as a negative electrode at present), and have a long cycle life. Therefore, the lithium battery provided in the present disclosure can have both "long cycle life" and "high energy density, and the two characteristics can be freely selected in combination with the battery management system of the lithium battery, to meet the life cycle requirement of the powered vehicle. [0024]In the present disclosure, when the positive electrode of the lithium battery is in 100% SOC, the lithium-silicon composite negative electrode active material has elemental lithium of adjustable percentages, in the range of 15%-95% by mole. Correspondingly, according to the percentages by mole of elemental lithium, the first threshold can be adjusted accordingly. Optionally, the first threshold is in the range of 15%-95%. FIG. 2 shows a discharging curve of a lithium battery. In FIG. 2, the lithium battery with a lithium-silicon composite negative electrode active material has a discharging inflection point when the discharging capacity is 58 mAh. The discharging inflection point refers to a minimum value of dV/dQ in the discharging curve of the battery. Before this inflection point, the energy density of the battery, (i.e., a product of the battery voltage and the amount of electricity of the battery) is high, and the capacity contributed by both the lithium-silicon alloy Li 4.4 Si and elemental lithium is utilized. After this inflection point, SOC of the battery is low, only the capacity contributed by the lithium-silicon alloy Li x Si is utilized at the negative electrode, the energy density of the battery becomes low, but the cycle life of the battery is longer. [0025]Optionally, when the lithium battery 100 is fully charged, the lithium-silicon alloy Li 4.4 Si accounts for 5%-85% by mole of the lithium-silicon composite negative electrode active material. In some embodiments, when the lithium battery is fully charged, the lithium-silicon alloy Li 4.4 Si and elemental lithium account for 100% by mole of the lithium-silicon composite negative electrode active material in total. In other words, when the lithium battery is fully charged, the lithium-silicon composite negative electrode active material is formed of elemental lithium and the lithium-silicon alloy Li 4.4 Si. In this case, the lithium-silicon composite negative electrode active material includes exclusively the elements lithium and silicon (that is, it is formed by pressing elemental silicon and metal lithium in situ). [0026]Generally, the N/P ratio of a traditional lithium battery (using graphite or silicon as the negative electrode) is generally greater than 1, to prevent the precipitation of lithium dendrites when the N/P ratio is less than 1, which deteriorate the cycle performance. When the N/P ratio is greater than 1, the percentage by volume of the negative electrode active material is large in the entire battery, and generally 37% or higher. For example, when graphite is used as the negative electrode, the percentage by volume of graphite in the entire battery is 44%-48%. When the negative electrode active material is silicon, the percentage by volume of silicon in the battery is 37%-44%. In the lithium battery of the present disclosure, the aforementioned lithium-silicon composite negative electrode active material including elemental lithium and Li 4.4 Si is used, the N/P ratio of the lithium battery is less than 1. As such, the percentage by volume (less than 37%, for example, 20% or less) and the percentage by weight of the negative electrode active material in the lithium battery are small, so as to significantly improve the energy density and increase the range of the battery. Due to the presence of the protective layer, when "lithium plating" occurs on the negative electrode, the side reaction of elemental lithium with the electrolyte solution and its disordered growth to pierce the separator are suppressed, which in turn leads to a better cycle performance of the battery. [0027]Notably, the N/P ratio of the lithium battery 100 in the present disclosure being less than 1 specifically means that the ratio of the capacity of the lithium-silicon composite negative electrode active material to the capacity of the positive electrode active material is less than 1. The capacity of the lithium-silicon composite negative electrode active material corresponding to the N/P ratio refers to the negative electrode capacity when the negative electrode is just right intercalated with lithium to form the lithium-silicon alloy Li 4.4 Si without precipitation of elemental lithium (at this time, the lithium ions in the positive electrode have not been completely deintercalated), that is, the negative electrode capacity corresponding to the first threshold. [0028]Optionally, in the lithium battery100, the volume ratio of the lithium-silicon composite negative electrode active material to the positive electrode active material is 0.1375-0.825. The ratio of the thickness of the positive electrode plate 20 to the thickness of the negative electrode plate 10 is 8:1-4:3. In this way, the N/P ratio of the lithium battery is well ensured to be less than 1, thus improving the energy density of the battery. [0029]The electrolyte solution of the lithium battery 100 generally includes a solvent and a second lithium salt. In an embodiment of the present disclosure, the solvent in the electrolyte solution of the lithium battery 100 is a non-carbonate solvent. Specifically, the solvent in the electrolyte solution comprises an ether solvent, specifically, at least one of an non-halogenated ether solvent and a fluoroether solvent. The side reaction between the carbonate solvent and metal lithium negative electrode is fast, and tends to generate sharp lithium dendrites on the negative electrode of the battery to pierce the battery separator, causing the spontaneous combustion of the battery. The ether solvent has good compatibility with metal lithium, and the side reaction between the ether solvent and metal lithium is much less than the side reaction between the carbonate solvent and lithium metal, thus effectively suppressing the consumption of active lithium during the cycle process, improving the uniformity and compactness of lithium ion deposition, and avoiding the formation of sharp lithium dendrites to pierce the battery separator and cause safety risks. [0030]Optionally, the non-halogenated ether solvent is one or more selected from, but not limited to, ethylene glycol dimethyl ether, ethylene glycol diethyl ether, ethylene glycol dipropyl ether, ethylene glycol dibutyl ether, diethylene glycol dimethyl ether, triethylene glycol dimethyl ether, tetraethylene glycol dimethyl ether, dipropylene glycol dimethyl ether, tripropylene glycol monomethyl ether, diethylene glycol dimethyl ether, diethylene glycol diethyl ether, diethylene glycol dibutyl ether, triethylene glycol dimethyl ether, tetraethylene glycol dimethyl ether, and so on, Optionally, the fluoroether solvent is one or more selected from, but not limited to, 1,1,2,2-tetrafluoroethyl ethyl ether, 1,1,2,2-tetrafluoroethyl-2,2,3,3-tetrafluoropropyl ether, hexafluoroisopropyl ethyl ether, tetrafluoroethyl-tetrafluoropropyl ether, 2,2,2-trifluoroethyl ether, 1,1,2,2-tetrafluoroethyl-2,2,2-trifluoroethyl ether, difluoromethyl-2,2,3,3-tetrafluoropropyl ether, 2,2,3,3,3-pentafluoropropyl methyl ether, 1,1,2,3,3,3-hexafluoropropyl ethyl ether, 1,1,2,3,3,3-pentafluoropropyl difluoromethyl ether, 1,1,2,2-tetrafluoroethyl-2,2,3,3-tetrafluoropropyl ether, 1H,1H,5H-octafluoropentyl-1,1,2,2-tetrafluoroethyl ether and bis(2,2,2-trifluoroethyl) ether. [0031]The second lithium salt in the electrolyte solution is one or more selected from, but not limited to, lithium bis(fluorosulfonyl)imide (LiN(SO 2 F) 2 ), lithium bis(trifluoromethylsulfonyl)imide (Li(CF 3 SO 2 ) 2 N), lithium bis(perfluoroethylsulfonyl)imide (Li(C 2 F 5 SO 2 ) 2 N), lithium bis(oxalato)borate (LiB(C 2 O 4 ) 2 , LiBOB), lithium trifluoromethylsulfonate (LiCF 3 SO 3 ), lithium perfluorobutylsulfonate (LiC 4 F 9 SO 3 ), and tris(trifluoromethylsulfonyl)methyl lithium (LiC(CF 3 SO 2 ) 3 ). [0032]Optionally, the lithium-silicon composite negative electrode active material is formed by pressing a silicon-based material and metal lithium in situ). The silicon-based material may include, but is not limited to, elemental silicon, a silicon oxide, a silicon-based non-lithium alloy (such as, silicon-germanium alloy, silicon-magnesium alloy, silicon-copper alloy, and ferrosilicon alloy, etc.) or other silicon compounds. [0033]In some embodiments, the negative electrode material layer 12 including the lithium-silicon composite negative electrode active material is formed by hot pressing a lithium film (such as a lithium foil or a lithium film attached to a release film) and an initial negative electrode material layer including the silicon-based material in situ. In this case, the lithium element in the lithium film can be completely transferred into the initial negative electrode material layer, and reacted with the silicon-based material in situ to form the lithium-silicon composite negative electrode active material. In some other embodiments, the lithium-silicon composite negative electrode active material is formed by pressing a mixture of a lithium metal powder and the silicon-based material (in the form of a wet slurry or dry powder) in situ. In this case, the negative electrode material layer 12 can be formed by coating a mixed slurry of the silicon-based material and lithium powder on a negative electrode current collector, drying, pressing, and reacting on the negative electrode current collector in situ to form a negative electrode material layer including the lithium-silicon composite negative electrode active material. Alternatively, the lithium-silicon composite negative electrode active material formed by pressing a mixture of a lithium metal powder and the silicon-based material in situ is coated, dried, and pressed to form a negative electrode plate. [0034]When a negative electrode material layer 12 with a protective layer on the surface needs to be formed, a lithium film attached to a release film can be hot pressed to a silicon-based material layer with a protective layer on the surface (where the silicon-based material layer is the initial negative electrode material layer, including the silicon-based material and optionally a binder, and a conductive agent) in situ. In other embodiments of the present disclosure, the negative electrode material layer with a protective layer on its surface can also be formed by forming a protective layer on the surface after the negative electrode material layer including the lithium-silicon composite negative electrode active material is formed. [0035]In the present disclosure, the negative electrode current collector 11, and the positive electrode current collector 21 are independently selected from an elemental metal foil or an alloy foil. Exemplarily, the negative electrode current collector 11 can be specifically a copper foil, and the positive electrode current collector 21 can be specifically an aluminum foil. The positive electrode active material can be at least one of lithium iron phosphate, lithium manganese phosphate, lithium manganese iron phosphate, lithium vanadium phosphate, lithium cobalt phosphate, lithium cobaltate, lithium manganese oxide, lithium nickel manganese oxide, lithium nickel cobalt manganese oxide (NCM), and lithium nickel cobalt aluminate (NCA). The binder and the conductive agent in the negative electrode plate 10 and the positive electrode plate 20 can be conventional materials in the art. For example, the conductive agent can be one or more of conductive carbon black (such as acetylene black, ketjen black), carbon nanotubes, carbon fibers, graphite and furnace black. The binder can be independently one or more of styrene-butadiene rubber (SBR), polyvinylidene fluoride (PVDF), polytetrafluoroethylene (PTFE), polyvinyl alcohol (PVA), polyacrylonitrile (PAN), polyimide (PI), polyacrylic acid (PAA), polyolefins (such as polyethylene and polypropylene), sodium carboxymethylcellulose (CMC) and sodium alginate, etc. [0036]In the lithium battery provided in the embodiment of the present disclosure, due to the presence of the lithium-silicon composite negative electrode active material and the protective layer, the percentage of the lithium-silicon composite negative electrode active material in the lithium battery is low, which facilitates the improvement of the energy density of the battery. Moreover, the battery suffers no lithium plating on the negative electrode in a low SOC state, and shows a long cycle life. In a high SOC state, the battery has a quite high energy density, and the side effect of lithium plating is relieved due to the arrangement of the protective layer. Therefore, the lithium battery according to the embodiment of present disclosure has high energy density, long cycle life, and high safety performance. [0037]In a second aspect, an embodiment of the present disclosure provides a method for preparing a lithium battery as described above. The method includes the following steps: coating a mixed slurry including a silicon-based material, a conductive agent and a binder onto a negative electrode current collector, drying, and rolling, to form a silicon-based material layer on the negative electrode current collector; hot pressing a lithium film to the silicon-based material layer in a glove box, to allow the lithium element in the lithium film to be completely transferred to the silicon-based material layer, and react with the silicon-based material in situ to form a negative electrode material layer including a lithium-silicon composite negative electrode active material, so as to obtain a negative electrode plate, where before the silicon-based material layer and the lithium film are hot pressed, a protective layer is formed on the surface of the silicon-based material layer; or after the negative electrode material layer is formed, a protective layer is formed on the surface of the negative electrode material layer, in which the protective layer includes a polymer matrix and a lithium salt; and assembling the negative electrode plate into a lithium battery. When the lithium battery is fully charged, the lithium-silicon composite negative electrode active material includes elemental lithium and a lithium-silicon alloy Li 4.4 Si, and the elemental lithium accounts for 15%-95% by mole of the lithium-silicon composite negative electrode active material. [0038]The silicon-based material may include, but is not limited to, elemental silicon, a silicon oxide, a silicon-based non-lithium alloy (such as, silicon-germanium alloy, silicon-magnesium alloy, silicon-copper alloy, and ferrosilicon alloy, etc.) or other silicon compounds (for example, fluorinated silicon oxide, lithium hexafluorosilicate, silicon carbide, and silicon boride). When the silicon-based material used includes other elements than silicon (such as oxygen, and fluorine), the lithium-silicon composite negative electrode active material also includes these elements accordingly. Exemplarily, when the silicon-based material is elemental silicon, and the SOC value of the battery is lower than the first threshold, the lithium-silicon composite negative electrode active material includes exclusively lithium-silicon alloy Li x Si. When the lithium battery is fully charged, the lithium-silicon composite negative electrode active material is formed of elemental lithium and Li 4.4 Si. Exemplarily, when the silicon-based material is a silicon oxide, and the SOC value of the battery is lower than the first threshold, the lithium-silicon composite negative electrode active material includes the lithium-silicon alloy Li x Si, Li 2 O, and Li 2 SiO 3 . When the lithium battery is fully charged, the lithium-silicon composite negative electrode active material includes Li 4.4 Si, elemental lithium, Li 2 O, and Li 2 SiO 3 . [0039]In an embodiment of the present disclosure, when the silicon-based material layer with a protective layer on its surface is hot-pressed with a lithium film in situ, the protective layer and the silicon-based material layer shows a porous structure under hot press, such that the lithium element in the lithium film enters the silicon-based material layer, and reacts with the silicon-based material in situ to form the lithium-silicon composite negative electrode active material, and finally form the negative electrode material layer having a protective layer. The negative electrode material layer includes the lithium-silicon composite negative electrode active material. [0040]The lithium film subjected to hot pressing treatment with the silicon-based material layer can be directly a lithium foil, or a lithium film attached to a release film, and preferably a lithium film attached to a release film, to avoid the loss of lithium caused by direct contact between lithium film and pressing equipment. [0041]The protective | 1. A lithium battery, comprising a positive electrode plate, a negative electrode plate, a separator located between the positive electrode plate and the negative electrode plate, and an electrolyte solution, a negative electrode material layer of the negative electrode plate comprising a lithium-silicon composite negative electrode active material, and the negative electrode material layer having a protective layer on the surface or the lithium-silicon composite negative electrode active material having a protective layer on the surface, wherein the protective layer comprises a polymer matrix and a lithium salt; and when the lithium battery is fully charged, the lithium-silicon composite negative electrode active material comprises elemental lithium and a lithium-silicon alloy Li4.4Si, and the elemental lithium accounts for 15%-95% by mole of the lithium-silicon composite negative electrode active material. 2. The lithium battery according to claim 1, wherein when the lithium battery is fully charged, the lithium-silicon alloy Li4.4Si accounts for 5%-85% by mole of the lithium-silicon composite negative electrode active material. 3. The lithium battery according to claim 1 or 2, wherein the polymer matrix comprises one or more of polyethylene oxide, polysiloxane, polyvinylidene fluoride, polymethyl methacrylate, polyacrylonitrile, and a derivative and copolymer thereof; the lithium salt comprises one or more of lithium nitrate, lithium sulfide, lithium chloride, lithium bromide, lithium iodide, lithium fluoride, and lithium phosphate. 4. The lithium battery according to any one of claims 1 to 3, wherein the N/P ratio of the lithium battery is less than 1. 5. The lithium battery according to any one of claims 1 to 4, wherein the solvent in the electrolyte solution comprises an ether solvent, and the ether solvent comprises at least one of an non-halogenated ether solvent and a fluoroether solvent. 6. The lithium battery according to any one of claims 1 to 5, wherein when the SOC to which the positive electrode of the battery is charged is lower than a first threshold, the lithium-silicon composite negative electrode active material comprises no elemental lithium, wherein the first threshold is 15%-95%. 7. A method for preparing a lithium battery, comprising the following steps: coating a mixed slurry comprising a silicon-based material, a conductive agent and a binder onto a negative electrode current collector, drying, and rolling, to form a silicon-based material layer on the negative electrode current collector; hot pressing a lithium film to the silicon-based material layer in a glove box, to allow the lithium element in the lithium film to be completely transferred to the silicon-based material layer, and react with the silicon-based material in situ to form a negative electrode material layer comprising a lithium-silicon composite negative electrode active material, so as to obtain a negative electrode plate, wherein before the silicon-based material layer and the lithium film are hot pressed, a protective layer is formed on the surface of the silicon-based material layer; or after the negative electrode material layer is formed, a protective layer is formed on the surface of the negative electrode material layer; the protective layer comprises a polymer matrix and a lithium salt; and assembling the negative electrode plate into a lithium battery, wherein when the lithium battery is fully charged, the lithium-silicon composite negative electrode active material comprises elemental lithium and a lithium-silicon alloy Li4.4Si, and the elemental lithium accounts for 15%-95% by mole of the lithium-silicon composite negative electrode active material. 8. The preparation method according to claim 7, wherein the silicon-based material comprises at least one of elemental silicon, a silicon oxide, a silicon-based non-lithium alloy, and other silicon compounds. 9. A charging method for a lithium battery according to any one of claims 1 to 6, comprising the following steps: when the lithium battery is required to show a long cycle life performance, controlling the charging cut-off voltage Vs of the lithium battery when charged to meet the formula: V s = cV b + a × c × K + b × c × dQ / dV / 3.6 × CA , wherein while the lithium battery shows a long cycle life performance, no elemental lithium is precipitated on the negative electrode of the lithium battery at Vs, and Vs<Vh; and wherein in the formula, Vh is an upper charging voltage limit that the lithium battery can tolerate, CA is the nominal capacity of the lithium battery when discharged at 0.33C, Vb is a reference voltage at which no elemental lithium is precipitated on the negative electrode of the lithium battery with a real-time charging capacity, K is the internal resistance growth rate of the real-time DC internal resistance of the lithium battery during the charging process relative to its factory default DC internal resistance, dQ/dV is the real-time differential value of the charged amount of electricity to the charging voltage of the lithium battery, c is the calibration factor of the real-time temperature of a battery core of the lithium battery during the charging process, a is the calibration factor of K, and b is the calibration factor of (dQ/dV)/CA. 10. The charging method for a lithium battery according to claim 9, wherein when the charging voltage of the lithium battery reaches Vs, if the lithium battery is required to show a high energy density characteristic, the lithium battery is further charged to Vh; and if the lithium battery is not required to show a high energy density characteristic, the charging of the lithium battery is stopped, wherein when the lithium battery shows high energy density characteristic, the lithium-silicon composite negative electrode active material comprises elemental lithium, and the charging cut-off voltage of the lithium battery is greater than Vs. 11. A powered vehicle, a battery system of the powered vehicle comprising at least one first battery unit, the first battery unit comprising a plurality of lithium batteries according to any one of claims 1 to 6 and a first charge control device. 12. The powered vehicle according to claim 11, wherein the first charge control device is configured to control the charging cut-off voltage to which the lithium battery is charged to Vs before or during the charging of the lithium battery in the first battery unit when the powered vehicle is known to run in a first mode; and the first charge control device is further configured to, control the charging cut-off voltage to which the lithium battery is charged to Vh before or during the charging of the lithium battery in the first battery unit when the powered vehicle is known to run in a second mode, wherein Vh is an upper charging voltage limit that the lithium battery can tolerate, and Vs < Vh; just at Vs, no elemental lithium is precipitated on the negative electrode of the lithium battery; and wherein the range of the powered vehicle in the first mode is smaller than the range in the second mode. 13. The powered vehicle according to claim 12, wherein Vs meets the following formula: V s = cV b + a × c × K + b × c × dQ / dV / 3.6 × CA , where CA is the nominal capacity of the lithium battery when discharged at 0.33C, Vb is a reference voltage at which no elemental lithium is precipitated on the negative electrode of the lithium battery with a real-time charging capacity, K is the internal resistance growth rate of the real-time DC internal resistance of the lithium battery during the charging process relative to its factory default DC internal resistance, dQ/dV is the real-time differential value of the charged amount of electricity to the charging voltage of the lithium battery, c is the calibration factor of the real-time temperature of battery core of the lithium battery during the charging process, a is the calibration factor of K, and b is the calibration factor of (dQ/dV)/CA. 14. The powered vehicle according to claim 11, further comprising at least one second battery unit, wherein the second battery unit comprises a plurality of second cells, a negative electrode active material of the second cells comprising graphite and/or a silicon-based material. 15. The powered vehicle according to claim 14, wherein when the powered vehicle runs in the first mode, the powered vehicle is powered only by the second battery unit; and when the powered vehicle runs in the second mode, the powered vehicle is powered by both the first battery unit and the second battery unit, or the powered vehicle is powered only by the first battery unit, wherein the range of the powered vehicle in the first mode is smaller than the range in the second mode. 16. The powered vehicle according to claim 15, wherein when the first charge control device gets to know that the powered vehicle will run in the second mode, and the powered vehicle will be powered only by the first battery unit before or during the charging of the first battery unit, the first charge control device controls the charging cut-off voltage to which each of the plurality of lithium batteries in the first battery unit are charged to Vh, wherein Vh is the eupper charging voltage limit that the lithium battery can tolerate. 17. The powered vehicle according to claim 15, wherein when the first charge control device gets to know that the powered vehicle will run in the second mode, and the powered vehicle is powered by both the first battery unit and the second battery unit before or during the charging of the first battery unit, the first charge control device controls the charging cut-off voltage to which each of the plurality of lithium batteries in the first battery unit are charged to Vs or Vh, wherein Vh is the upper charging voltage limit that the lithium battery can tolerate; at Vs, no elemental lithium is precipitated on the negative electrode of the lithium battery, and Vs<Vh; and Vs meets the formula: V s = cV b + a × c × K + b × c × dQ / dV / 3.6 × CA , wherein CAis the nominal capacity of the lithium battery when discharged at 0.33C, Vb is a reference voltage at which no elemental lithium is precipitated on the negative electrode of the lithium battery with a real-time charging capacity, K is the internal resistance growth rate of the real-time DC internal resistance of the lithium battery during the charging process relative to its factory default DC internal resistance, dQ/dV is the real-time differential value of the charged amount of electricity to the charging voltage of the lithium battery, c is the calibration factor of the real-time temperature of battery core of the lithium battery during the charging process, a is the calibration factor of K, and b is the calibration factor of (dQ/dV)/CA. | BYD Company Limited
327 | EP4345933A1 | Published | BYD CO LTD | Electrode thermal treatment¦Secondary cells¦Non-aqueous electrolyte accumulator electrodes | 2022-09-22 | 2024-04-03 | Lithium ion battery electrode and preparation method therefor and lithium ion battery | A lithium-ion battery electrode, a preparation method thereof, and a lithium-ion battery are disclosed. The electrode includes a current collector and n electrode plate layers laminated on the current collector, n being an integer greater than or equal to 2. The electrode plate layer contains a pore-forming agent. A content of the pore-forming agent in the electrode plate layers gradually increases along a direction gradually away from the current collector. The pore-forming agent is selected from an electrolyte solution additive which is solid at normal temperature. | CROSS REFERENCE TO RELATED APPLICATION [0001]This application claims priority to and benefits of Chinese Patent Application No. 202111122407.8, filed on September 24, 2021. The entire content of the above-referenced application is incorporated herein by reference. FIELD [0002]The present disclosure relates to the technical field of lithium-ion batteries, and specifically to a lithium-ion battery electrode, a preparation method thereof, and a lithium-ion battery. BACKGROUND [0003]Increasing the areal density and compaction density of electrodes of lithium-ion batteries can effectively improve the energy density of lithium-ion batteries. However, in the process of increasing the areal density and compaction density of the electrode, with the increase of electrode thickness, the tortuosity of pores in the electrode becomes higher, and the diffusion path of lithium ions in the electrode becomes longer, leading to an increased impedance of the electrode, and affecting the kinetic properties of the electrode. [0004]To improve the kinetic properties of the electrode, it is necessary to construct a suitable pore structure in the electrode to provide a channel for the high-speed diffusion of lithium ions in the electrode. However, conventional lithium-ion battery electrodes still have the problems of unreasonable distribution of pore structures in the electrode and poor kinetic properties of the electrode. SUMMARY [0005]An objective of the present disclosure is to resolve the problems of unreasonable distribution of pore structures and poor kinetic properties of conventional lithium-ion battery electrodes, and provide a lithium-ion battery electrode, a preparation method thereof, and a lithium-ion battery. [0006]To achieve the above objective, the present disclosure provides a lithium-ion battery electrode, including a current collector and n electrode plate layers laminated on the current collector, n being an integer greater than or equal to 2, where [0007]the electrode plate layer contains a pore-forming agent, and a content of the pore-forming agent in each of the electrode plate layers gradually increases along a direction gradually away from the current collector; and the pore-forming agent is selected from an electrolyte solution additive which is solid at normal temperature. [0008]Further, the electrode plate layer further contains an active material; and a content of the pore-forming agent in a first electrode plate layer is between 0 and 4 parts by weight, a content of the pore-forming agent in an n th< electrode plate layer is between 1 and 10 parts by weight, and a content of the pore-forming agent from second to (n-1) th< electrode plate layers is between 1 and 10 parts by weight, relative to 100 parts by weight of the active material, along the direction gradually away from the current collector. [0009]Further, each of the electrode plate layers has a pore structure, and at least a portion of the pore structure is filled with the pore-forming agent; and along the direction gradually away from the current collector, a porosity δ i of the pore structure in an i th< electrode plate layer is: δ i = 1 − 1 − ε i ρ 1 / 1 − ε i ρ 2 + ε i ρ 3 . 1≤i≤n, and i is an integer; ε i represents a weight ratio of the pore-forming agent to the active material in the i th< electrode plate layer; ρ 1 represents a true density of the active material, measured in g/cm 3< ; ρ 2 represents an ultimate compaction density of the active material, measured in g/cm 3< ; and ρ 3 represents a true density of the pore-forming agent, measured in g/cm 3< . [0010]Further, in the electrode, an average porosity of the pore structures in the n electrode plate layers satisfies the following condition: 0.22 ≤ 1 − ∑ i = 1 n 1 − δ i ∗ d i ∑ i = 1 n d i ≤ 0.44 . d i represents a thickness of an i th< electrode plate layer, measured in µm. [0011]Further, in the electrode, porosities of the pore structures in two adjacent electrode plate layers satisfy the following condition: δ i + 1 = δ i + δ n − δ 1 / n . [0012]Further, a bulk density of a first electrode plate layer is between 2.55 g/cm 3< and 2.75 g/cm 3< , a bulk density of an n th< electrode plate layer is between 2.0 g/cm 3< and 2.5 g/cm 3< , and bulk densities from second to (n-1) th< electrode plate layers are between 2.0 g/cm 3< and 2.70 g/cm 3< , along the direction gradually away from the current collector. [0013]Further, in the electrode, a total thickness of the n electrode plate layers is between 20 µm and 200 µm. [0014]Further, n is an integer between 2 and 10. [0015]Further, n is an integer between 2 and 5. [0016]Further, each of the electrode plate layers further contains a conductive agent and a binder, and a content of the conductive agent is between 0.1 and 5 parts by weight and a content of the binder is between 0.5 and 5 parts by weight relative to 100 parts by weight of the active material; the active material is selected from at least one of lithium nickel cobalt manganese oxide, lithium iron phosphate, or lithium manganate; the conductive agent is selected from at least one of carbon nanotubes, graphene, carbon black, or carbon fibers; the binder is selected from polyvinylidene fluoride and/or polytetrafluoroethylene; and the pore-forming agent is selected from at least one of lithium oxalyldifluoroborate, lithium bis(fluorosulfonyl)imide, lithium borate, lithium tetraborate, lithium tetrafluoroborate, lithium nitrate, or lithium chloride. [0017]Further, the pore-forming agent is lithium oxalyldifluoroborate and/or lithium bis(fluorosulfonyl)imide. [0018]The present disclosure further provides a method for preparing a lithium-ion battery electrode according to any one of the above embodiments, including: n layers of electrode plates containing different contents of a pore-forming agent are sequentially laminated and press-fitted onto a current collector in ascending order of the contents of the pore-forming agent, to obtain the lithium-ion battery electrode. [0019]Further, the electrode plate is prepared by the following method: an active material, a conductive agent, a binder, and the pore-forming agent are air-crushed and mixed to obtain a mixed material; the mixed material is heated and melted, followed by electrostatic spinning to obtain a fibrous material; and the fibrous material is hot-pressed to obtain the electrode plate. [0020]The present disclosure further provides a lithium-ion battery, including a porous electrode, the porous electrode being obtained by soaking a lithium-ion battery electrode according to any one of the above embodiments or a lithium-ion battery electrode prepared using the above method in an electrolyte solution. [0021]According to the technical solutions, the lithium-ion battery electrode provided by the present disclosure includes a plurality of electrode plate layers having gradually increasing contents of the pore-forming agent, and the pore-forming agent is an electrolyte solution additive which is solid at normal temperature. After the electrode is soaked in an electrolyte solution, the pore-forming agent is dissolved in the electrolyte solution. In this way, an electrode with a gradient pore structure is formed, which can provide a channel for the rapid diffusion of lithium ions in the electrode, so that the lithium ions have a better diffusion path. Therefore, the lithium-ion battery electrode provided by the present disclosure has good kinetic properties. [0022]The additional aspects and advantages of the present disclosure will be provided in the following description, some of which will become apparent from the following description or may be learned from practices of the present disclosure. BRIEF DESCRIPTION OF THE DRAWINGS [0023]The drawings are provided for a further understanding of the present disclosure, and constitute a part of the description. The drawings and the detailed description below are used to explain the present disclosure, but are not intended to limit the present disclosure. In the drawings, FIG. 1 schematically shows a schematic diagram of a dissolution process of a pore-forming agent in a single electrode plate layer according to an embodiment of the present disclosure; and FIG. 2 schematically shows a schematic diagram of an arrangement relationship among a plurality of electrode plate layers after dissolution of a pore-forming agent according to an embodiment of the present disclosure. DETAILED DESCRIPTION [0024]The specific embodiments of the present disclosure will be described in detail with reference to the accompanying drawings. It should be understood that the specific embodiments described herein are merely used for illustrating and explaining the present disclosure, and are not intended to limit the present disclosure. [0025]A first aspect of the present disclosure provides a lithium-ion battery electrode, including a current collector and n electrode plate layers laminated on the current collector, n being an integer greater than or equal to 2. The electrode plate layer contains a pore-forming agent, and a content of the pore-forming agent in each of the electrode plate layers gradually increases along a direction gradually away from the current collector. The pore-forming agent is selected from an electrolyte solution additive which is solid at normal temperature. [0026]In the lithium-ion battery electrode provided by the present disclosure, the pore-forming agent contained in each of the electrode plate layers can provide a function of maintaining the pore structures in the electrode plate layers during the preparation process of the electrode, so that the lithium-ion battery electrode has a good pore structure. In addition, because the pore-forming agent is a solid electrolyte solution additive at normal temperature, and the content of the pore-forming agent in each of the electrode plate layers gradually increases along the direction gradually away from the current collector. Therefore, after the electrode is soaked in an electrolyte solution, the pore-forming agent is dissolved in the electrolyte solution. In this way, an electrode with a gradient pore structure is formed, which can provide a channel for the rapid diffusion of lithium ions in the electrode, so that the lithium ions have a better diffusion path. Therefore, the lithium-ion battery electrode provided by the present disclosure has good kinetic properties. [0027]Further, the tortuosity of pores in the lithium-ion battery electrode provided by the present disclosure is small, allowing for a higher gram capacity, a lower impedance, and a higher rate discharge retention rate of the electrode. [0028]FIG. 1 schematically shows a schematic diagram of a dissolution process of a pore-forming agent in a single electrode plate layer according to an embodiment of the present disclosure. As shown in FIG. 1, after the electrode is soaked in the electrolyte solution, the pore-forming agent in the electrode plate layer dissolves to form a pore structure. FIG. 2 schematically shows a schematic diagram of an arrangement relationship among a plurality of electrode plate layers after dissolution of a pore-forming agent according to an embodiment of the present disclosure. The current collector is displayed below FIG. 2. [0029]According to the present disclosure, the electrode plate layer may further contain an active material. The relative amounts of the active material and the pore-forming agent in the electrode plate layers may vary within a certain range. For example, the content of the pore-forming agent in a first electrode plate layer may be between 0 and 4 parts by weight, the content of the pore-forming agent in an n th< electrode plate layer may be between 1 and 10 parts by weight, and the content of the pore-forming agent from second to (n-1) th< electrode plate layers may be between 1 and 10 parts by weight, relative to 100 parts by weight of the active material along the direction gradually away from the current collector. [0030]According to some embodiments of the present disclosure, for example, the content of the pore-forming agent in the first electrode plate layer may be between 0 and 2 parts by weight, the content of the pore-forming agent in the n th< electrode plate layer may be between 4 and 8 parts by weight, and the content of the pore-forming agent from second to (n-1) th< electrode plate layers may be between 2 and 6 parts by weight, relative to 100 parts by weight of the active material along the direction gradually away from the current collector. In this case, the lithium-ion battery electrode has a more reasonable gradient pore structure after being soaked in the electrolyte solution. [0031]According to the present disclosure, each of the electrode plate layers has a pore structure, and at least a portion of the pore structure is filled with the pore-forming agent. A porosity of the pore structure in each electrode plate layer is determined by the content of the pore-forming agent. Specifically, along the direction gradually away from the current collector, a porosity δ i of the pore structure in an i th< electrode plate layer may be: δ i = 1 − 1 − ε i ρ 1 / 1 − ε i ρ 2 + ε i ρ 3 . 1≤i≤n, and i is an integer; ε i represents a weight ratio of the pore-forming agent to the active material in the i th< electrode plate layer; ρ 1 represents a true density of the active material, measured in g/cm 3< ; ρ 2 represents an ultimate compaction density of the active material, measured in g/cm 3< ; and ρ 3 represents a true density of the pore-forming agent, measured in g/cm 3< . [0032]For example, when the active material is lithium iron phosphate, the porosity δ i of the pore structure in the i th< electrode plate layer may be: δ i = 1 − 1 − ε i 3.6 / 1 − ε i 2.7 + ε i ρ 3 . [0033]3.6 is the true density of lithium iron phosphate, measured in g/cm 3< ; and 2.7 is an ultimate compaction density of lithium iron phosphate, measured in g/cm 3< . [0034]According to the present disclosure, to further increase the overall compaction density of the lithium-ion battery electrode, the porosities of all the pore structures in the n electrode plate layers in the electrode may satisfy the following condition: 0.22 ≤ 1 − ∑ i = 1 n 1 − δ i ∗ d i ∑ i = 1 n d i ≤ 0.44 . d i represents a thickness of the i th< electrode plate layer, measured in µm, and 0.22 and 0.44 are respectively a maximum porosity and a minimum porosity that allow the lithium-ion battery electrode of the present disclosure to have better electrode performance (e.g., volumetric energy density). [0035]According to the present disclosure, to further improve the properness of the gradient pore structure in the lithium-ion battery electrode, porosities of the pore structures in two adjacent electrode plate layers may meet the following condition: δ i + 1 = δ i + δ n − δ 1 / n . [0036]In this case, the porosity distribution of the pore structure in each electrode plate layer is reasonable, and the transition between the porosities of any two adjacent electrode plate layers is uniform, providing a better diffusion path for the diffusion of lithium ions in the electrode. [0037]According to the present disclosure, a bulk density of each electrode plate layer may vary within a certain range. For example, a bulk density of a first electrode plate layer may be between 2.55 g/cm 3< and 2.75 g/cm 3< , a bulk density of an n th< electrode plate layer may be between 2.0 g/cm 3< and 2.5 g/cm 3< , and bulk densities from second to (n-1) th< electrode plate layers may be between 2.0 g/cm 3< and 2.70 g/cm 3< , along the direction gradually away from the current collector. [0038]In the present disclosure, specifically, the electrode plate layer adjacent to the current collector has a higher bulk density than those of an intermediate layer and an uppermost electrode plate layer, so that the lithium-ion battery electrode as a whole has a high bulk density, and therefore has a high energy density. In addition, because the uppermost electrode plate layer (the surface of the electrode) has a low bulk density, the surface of the lithium-ion battery electrode has a high porosity, facilitating the diffusion of lithium ions into the interior of the electrode. [0039]According to the present disclosure, in the electrode, a total thickness of the n electrode plate layers may vary within a certain range. For example, the total thickness of the n electrode plate layers may be between 20 µm and 200 µm. [0040]In the present disclosure, specifically, the thicknesses of the electrode plate layers may be uniformly distributed, and the thickness of the electrode plate layer with a specific porosity may be increased or reduced as required. [0041]According to the present disclosure, a total number n of the electrode plate layers may vary within a certain range. For example, n may be an integer from between 2 and 10. According to some embodiments of the present disclosure, n is an integer from between 2 and 5. Specifically, a larger value of n indicates a more uniform gradient distribution of the pore structures in the lithium-ion battery electrode. However, with the increase of the value of n, the electrode preparation efficiency is reduced. Therefore, an appropriate value of n may be selected according to an actual requirement. [0042]According to the present disclosure, each of the electrode plate layers further contains a conductive agent and a binder, and a content of the conductive agent may be between 0.1 and 5 parts by weight and a content of the binder may be between 0.5 and 5 parts by weight relative to 100 parts by weight of the active material; [0043]The active material, the conductive agent, the binder, and the pore-forming agent may be selected from a certain range. For example, the active material may be selected from at least one of lithium nickel cobalt manganese oxide, lithium iron phosphate, or lithium manganate; the conductive agent may be selected from at least one of carbon nanotubes, graphene, carbon black, or carbon fibers; the binder may be selected from polyvinylidene fluoride and/or polytetrafluoroethylene; and the pore-forming agent may be selected from at least one of lithium oxalyldifluoroborate, lithium bis(fluorosulfonyl)imide, lithium borate, lithium tetraborate, lithium tetrafluoroborate, lithium nitrate, or lithium chloride. According to some embodiments of the present disclosure, the pore-forming agent is lithium oxalyldifluoroborate and/or lithium bis(fluorosulfonyl)imide. [0044]A second aspect of the present disclosure provides a method for preparing a lithium-ion battery electrode according to any one of the above embodiments of the first aspect. The method includes: n layers of electrode plates containing different contents of a pore-forming agent are sequentially laminated and press-fitted onto a current collector in ascending order of the contents of the pore-forming agent, to obtain the lithium-ion battery electrode. [0045]In the method of the present disclosure, the lithium-ion battery electrode is obtained by directly combining and press-fitting a plurality of electrode plate layers having different contents of the pore-forming agent. The combination is convenient and rapid. In addition, electrodes meeting different porosity requirements can be quickly obtained by adjusting the contents of the pore-forming agent in each of the electrode plate layers or replacing with electrode plate layers having different contents of the pore-forming agent, allowing for more options of the electrode design. [0046]Further, the electrode plate is prepared by the following method, the steps include: an active material, a conductive agent, a binder, and the pore-forming agent are air-crushed and mixed to obtain a mixed material; the mixed material is heated and melted followed by electrostatic spinning to obtain a fibrous material; and the fibrous material is hot-pressed to obtain the electrode plate. Electrode plates with different contents of the pore-forming agent are prepared in advance from a dry electrode, for subsequent selection and adjustment. [0047]The present disclosure further provides a lithium-ion battery, including a porous electrode, the porous electrode being obtained by soaking a lithium-ion battery electrode according to any one of the above embodiments of the first aspect or a lithium-ion battery electrode prepared using the method according to the second aspect in an electrolyte solution. [0048]The present disclosure is further described below through examples, but the examples are not intended to limit the present disclosure. Raw materials, reagents, instruments, and equipment used in the examples are commercially available unless otherwise specified. [0049]The electrode plate used in the embodiments of the present disclosure is prepared by the following method, the steps include: [0050]an active material, a conductive agent, a binder, and the pore-forming agent are air-crushed and mixed to obtain a mixed material; then the mixed material is heated and melted, followed by electrostatic spinning to obtain a fibrous material; and the mixed material is finally hot-pressed to obtain the electrode plate. Electrode plates with different contents of the pore-forming agent are obtained by adjusting the addition amount of the pore-forming agent and repeating the above operations. Example 1 [0051]A lithium-ion battery electrode was prepared by the following method. (1) A first layer of electrode plate was press-fit on a current collector (aluminum foil) by hot pressing. The first layer of electrode plate contained an active material (lithium iron phosphate), a conductive agent (carbon tubes and carbon black), and a binder (polytetrafluoroethylene). A content of the conductive agent was 1 part by weight and a content of the binder was 3 parts by weight relative to 100 parts by weight of the active material. A thickness of the first layer of electrode plate was 50 µm. The first layer of electrode plate had a pore structure, and a porosity of the pore structure was calculated to be 0.25. (2) A second layer of electrode plate was press-fit on the first layer of electrode plate by hot pressing, and fusion treatment was carried out to obtain the lithium-ion battery electrode. The second layer of electrode plate contained an active material (lithium iron phosphate), a conductive agent (carbon tubes and carbon black), a binder (polytetrafluoroethylene), and a pore-forming agent (lithium oxalyldifluoroborate, with a true density of 2.12 g/cm 3< ). A content of the conductive agent was 1 part by weight, a content of the binder was 3 parts by weight, and a content of the pore-forming agent was 4 parts by weight relative to 100 parts by weight of the active material. A thickness of the second layer of electrode plate was 50 µm. The second layer of electrode plate had a pore structure, at least a portion of the pore structure was filled with the pore-forming agent, and a porosity of the pore structure was calculated to be 0.294. [0052]The lithium-ion battery electrode prepared in this example had two electrode plate layers. Along a direction gradually away from the current collector, the porosities of the pore structures in the electrode plate layers gradually increased. A total thickness of the two electrode plate layers was 100 µm, and an average porosity of the two electrode plate layers (obtained by weighted averaging according to the thicknesses of the upper and lower layers) was 0.272. Example 2 [0053]A lithium-ion battery electrode was prepared by the following method. (1) A first layer of electrode plate was press-fit on a current collector (aluminum foil) by hot pressing. The first layer of electrode plate contained an active material (lithium iron phosphate), a conductive agent (carbon tubes and carbon black), and a binder (polytetrafluoroethylene). A content of the conductive agent was 1 part by weight and a content of the binder was 3 parts by weight relative to 100 parts by weight of the active material. A thickness of the first layer of electrode plate was 33.3 µm. The first layer of electrode plate had a pore structure, and a porosity of the pore structure was calculated to be 0.25. (2) A second layer of electrode plate was press-fit on the first layer of electrode plate by hot pressing. The second layer of electrode plate contained an active material (lithium iron phosphate), a conductive agent (carbon tubes and carbon black), a binder (polytetrafluoroethylene), and a pore-forming agent (lithium oxalyldifluoroborate). A content of the conductive agent was 1 part by weight, a content of the binder was 3 parts by weight, and a content of the pore-forming agent was 2 parts by weight relative to 100 parts by weight of the active material. A thickness of the second layer of electrode plate was 33.3 µm. The second layer of electrode plate had a pore structure, at least a portion of the pore structure was filled with the pore-forming agent, and a porosity of the pore structure was calculated to be 0.272. (3) A third layer of electrode plate was press-fit on the second layer of electrode plate by hot pressing, and fusion treatment was carried out to obtain the lithium-ion battery electrode. The third layer of electrode plate contained an active material (lithium iron phosphate), a conductive agent (carbon tubes and carbon black), a binder (polytetrafluoroethylene), and a pore-forming agent (lithium oxalyldifluoroborate). A content of the conductive agent was 1 part by weight, a content of the binder was 3 parts by weight, and a content of the pore-forming agent was 4 parts by weight relative to 100 parts by weight of the active material. A thickness of the third layer of electrode plate was 33.3 µm. The third layer of electrode plate had a pore structure, at least a portion of the pore structure was filled with the pore-forming agent, and a porosity of the pore structure was calculated to be 0.294. [0054]The lithium-ion battery electrode prepared in this example had three electrode plate layers. Along a direction gradually away from the current collector, the porosities of the pore structures in the electrode plate layers gradually increased. A total thickness of the three electrode plate layers was 100 µm, and an average porosity of the three electrode plate layers was 0.272. Example 3 [0055]A lithium-ion battery electrode was prepared by the following method. (1) A first layer of electrode plate was press-fit on a current collector (aluminum foil) by hot pressing. The first layer of electrode plate contained an active material (lithium iron phosphate), a conductive agent (carbon tubes and carbon black), and a binder (polytetrafluoroethylene). A content of the conductive agent was 1 part by weight and a content of the binder was 3 parts by weight relative to 100 parts by weight of the active material. A thickness of the first layer of electrode plate was 33.3 µm. The first layer of electrode plate had a pore structure, and a porosity of the pore structure was calculated to be 0.25. (2) A second layer of electrode plate was press-fit on the first layer of electrode plate by hot pressing. The second layer of electrode plate contained an active material (lithium iron phosphate), a conductive agent (carbon tubes and carbon black), a binder (polytetrafluoroethylene), and a pore-forming agent (lithium oxalyldifluoroborate). A content of the conductive agent was 1 part by weight, a content of the binder was 3 parts by weight, and a content of the pore-forming agent was 4 parts by weight relative to 100 parts by weight of the active material. A thickness of the second layer of electrode plate was 33.3 µm. The second layer of electrode plate had a pore structure, at least a portion of the pore structure was filled with the pore-forming agent, and a porosity of the pore structure was calculated to be 0.294. (3) A third layer of electrode plate was press-fit on the second layer of electrode plate by hot pressing, and fusion treatment was carried out to obtain the lithium-ion battery electrode. The third layer of electrode plate contained an active material (lithium iron phosphate), a conductive agent (carbon tubes and carbon black), a binder (polytetrafluoroethylene), and a pore-forming agent (lithium oxalyldifluoroborate). A content of the conductive agent was 1 part by weight, a content of the binder was 3 parts by weight, and a content of the pore-forming agent was 8 parts by weight relative to 100 parts by weight of the active material. A thickness of the third layer of electrode plate was 33.3 µm. The third layer of electrode plate had a pore structure, at least a portion of the pore structure was filled with the pore-forming agent, and a porosity of the pore structure was calculated to be 0.334. [0056]The lithium-ion battery electrode prepared in this example had three electrode plate layers. Along a direction gradually away from the current collector, the porosities of the pore structures in the electrode plate layers gradually increased. A total thickness of the three electrode plate layers was 100 µm, and an average porosity of the three electrode plate layers was 0.292. Example 4 [0057]A lithium-ion battery electrode was prepared by the following method. (1) A first layer of electrode plate was press-fit on a current collector (aluminum foil) by hot pressing. The first layer of electrode plate contained an active material (lithium iron phosphate), a conductive agent (carbon tubes and carbon black), and a binder (polytetrafluoroethylene). A content of the conductive agent was 1 part by weight and a content of the binder was 3 parts by weight relative to 100 parts by weight of the active material. A thickness of the first layer of electrode plate was 25 µm. The first layer of electrode plate had a pore structure, and a porosity of the pore structure was calculated to be 0.25. (2) A second layer of electrode plate was press-fit on the first layer of electrode plate by hot pressing. The second layer of electrode plate contained an active material (lithium iron phosphate), a conductive agent (carbon tubes and carbon black), a binder (polytetrafluoroethylene), and a pore-forming agent (lithium oxalyldifluoroborate). A content of the conductive agent was 1 part by weight, a content of the binder was 3 parts by weight, and a content of the pore-forming agent was 2 parts by weight relative to 100 parts by weight of the active material. A thickness of the second layer of electrode plate was 25 µm. The second layer of electrode plate had a pore structure, at least a portion of the pore structure was filled with the pore-forming agent, and a porosity of the pore structure was calculated to be 0.272. (3) A third layer of electrode plate was press-fit on the second layer of electrode plate by hot pressing. The third layer of electrode plate contained an active material (lithium iron phosphate), a conductive agent (carbon | 1. A lithium-ion battery electrode, comprising a current collector and n electrode plate layers laminated on the current collector, n being an integer greater than or equal to 2, wherein each of the electrode plate layers contains a pore-forming agent, and a content of the pore-forming agent in each of the electrode plate layers gradually increases along a direction gradually away from the current collector; and the pore-forming agent is selected from an electrolyte solution additive which is solid at normal temperature. 2. The electrode according to claim 1, wherein each of the electrode plate layer further contains an active material; and a content of the pore-forming agent in a first electrode plate layer is between 0 and 4 parts by weight, a content of the pore-forming agent in an nth electrode plate layer is between 1 and 10 parts by weight, and a content of the pore-forming agent from a second to (n-1)th electrode plate layers is between1 and 10 parts by weight, relative to 100 parts by weight of the active material, along the direction gradually away from the current collector. 3. The electrode according to claim 1 or 2, wherein each of the electrode plate layers has a pore structure, and at least a portion of the pore structure is filled with the pore-forming agent; and along the direction gradually away from the current collector, a porosity δi of the pore structure in an ith electrode plate layer is: δ i = 1 − 1 − ε i ρ 1 / 1 − ε i ρ 2 + ε i ρ 3 , wherein 1≤i≤n, and i is an integer; εi represents a weight ratio of the pore-forming agent to the active material in the ith electrode plate layer; ρ1 represents a true density of the active material, measured in g/cm3; ρ2 represents an ultimate compaction density of the active material, measured in g/cm3; and ρ3 represents a true density of the pore-forming agent, measured in g/cm3. 4. The electrode according to any one of claims 1 to 3, wherein in the electrode, an average porosity of the pore structures in the n electrode plate layers satisfies the following condition: 0.22 ≤ 1 − ∑ i = 1 n 1 − δ i ∗ d i ∑ i = 1 n d i ≤ 0.44 , wherein di represents a thickness of an ith electrode plate layer, measured in µm. 5. The electrode according to any one of claims 1 to 4, wherein in the electrode, porosities of the pore structures in two adjacent electrode plate layers satisfy the following condition: δ i + 1 = δ i + δ n − δ 1 / n . 6. The electrode according to any one of claims 1 to 5, wherein a bulk density of the first electrode plate layer is between 2.55 g/cm3 and 2.75 g/cm3, a bulk density of the nth electrode plate layer is between 2.0 g/cm3 and 2.5 g/cm3, and bulk densities of from a second to (n-1)th electrode plate layers are between 2.0 g/cm3 and 2.70 g/cm3, along the direction gradually away from the current collector. 7. The electrode according to any one of claims 1 to 6, wherein in the electrode, a total thickness of the n electrode plate layers is between 20 µm and 200 µm. 8. The electrode according to any one of claims 1 to 7, wherein n is an integer between 2 and 10. 9. The electrode according to any one of claims 1 to 8, wherein n is an integer between 2 and 5. 10. The electrode according to any one of claims 1 to 9, wherein each of the electrode plate layers further contains a conductive agent and a binder, and a content of the conductive agent is between 0.1 and 5 parts by weight and a content of the binder is between 0.5 and 5 parts by weight relative to 100 parts by weight of the active material; the active material is selected from at least one of lithium nickel cobalt manganese oxide, lithium iron phosphate, or lithium manganate; the conductive agent is selected from at least one of carbon nanotubes, graphene, carbon black, or carbon fibers; the binder is selected from polyvinylidene fluoride and/or polytetrafluoroethylene; and the pore-forming agent is selected from at least one of lithium oxalyldifluoroborate, lithium bis(fluorosulfonyl)imide, lithium borate, lithium tetraborate, lithium tetrafluoroborate, lithium nitrate, or lithium chloride. 11. The electrode according to any one of claims 1 to 10, wherein the pore-forming agent is lithium oxalyldifluoroborate and/or lithium bis(fluorosulfonyl)imide. 12. A method for preparing a lithium-ion battery electrode according to any one of claims 1 to 11, comprising: sequentially laminating and press-fitting n layers of electrode plates containing different contents of a pore-forming agent onto a current collector in ascending order of the contents of the pore-forming agent, to obtain the lithium-ion battery electrode. 13. The method of claim 12, wherein the electrode plate is prepared by the following method: air-crushing and mixing an active material, a conductive agent, a binder, and the pore-forming agent to obtain a mixed material; heating and melting the mixed material, followed by electrostatic spinning to obtain a fibrous material; and hot-pressing the fibrous material to obtain the electrode plate. 14. A lithium-ion battery, comprising a porous electrode, the porous electrode being obtained by soaking a lithium-ion battery electrode according to any one of claims 1 to 11 or a lithium-ion battery electrode prepared using a method according to claim 12 or 13 in an electrolyte solution. | BYD Company Limited
328 | EP4345932A4 | Published | BYD CO LTD | Electrode rolling/calendering¦Negative electrodes¦Secondary cells¦Positive electrodes¦Non-aqueous electrolyte accumulator electrodes¦Batteries | 2022-08-05 | 2024-10-23 | Electrode, and preparation method therefor and battery | An electrode, a preparation method for an electrode, and a battery are provided. The electrode includes n electrode plate layers sequentially stacked. The electrode plate layer close to a membrane side of the battery is the 1st layer, and the electrode plate layer close to a current collector side is the nth layer. N is a natural number greater than or equal to 2. An electrode material of the electrode plate layer at the 1st layer includes first particles, and an electrode material of the electrode plate layer at each layer from the 2nd layer to the nth layer includes at least the first particles and second particles. An average particle size of the first particles is greater than an average particle size of the second particles. Porosity of the electrode plate layers gradually increases layer by layer in a direction from the nth layer to the 1st layer. | CROSS-REFERENCE TO RELATED APPLICATIONS [0001]This application claims priority to Chinese Patent Application No. 202110903844.7, entitled "ELECTRODE, PREPARATION METHOD FOR ELECTRODE, AND BATTERY" and filed on August 6, 2021, which is incorporated herein by reference in its entirety. FIELD [0002]The present disclosure relates to the field of battery assembly technologies, and more specifically, to an electrode, a preparation method for an electrode, and a battery. BACKGROUND [0003]Lithium-ion power battery is a novel rechargeable high-energy battery, mainly working by relying on lithium ions moving between positive and negative electrodes. The lithium-ion power battery has advantages such as a high energy, a high battery voltage, a wide operating temperature range, and a long storage life, and has been widely used in small electrical appliances for military and civilian purposes. [0004]With the promotion of new energy vehicles, the lithium-ion power battery is used in the field of automobiles increasingly widely. Volumetric energy density of the lithium-ion power battery is very important to its use in vehicles. In the related art, the volumetric energy density of a battery is usually increased by increasing compaction density of electrodes. However, the ultimate compaction density of an electrode is usually affected by true density of the material itself. In addition, under high compaction pressure, the porosity of the electrode becomes extremely low, especially on a surface of the electrode, and pores are likely to be blocked, which makes it difficult for lithium ions to diffuse, resulting in a substantial degradation in kinetic performance of the electrode. SUMMARY [0005]An objective of the present disclosure is to provide novel technical solutions of an electrode, a preparation method for an electrode, and a battery. [0006]According to a first aspect of the present disclosure, an electrode is provided, including: n electrode plate layers sequentially stacked. The electrode plate layer close to a membrane side of the battery is the 1 st< layer, and the electrode plate layer close to a current collector side of the battery is the n th< layer. N is a natural number greater than or equal to 2. An electrode material of the electrode plate layer at the 1 st< layer includes first particles, and an electrode material of the electrode plate layer at each layer from the 2 nd< layer to the n th< layer includes at least the first particles and second particles. An average particle size of the first particles is greater than an average particle size of the second particles. Porosity of the electrode plate layers gradually increases layer by layer in a direction from the n th< layer to the 1 st< layer. [0007]According to a second aspect of the present disclosure, a preparation method for the electrode described in the first aspect is provided, including the following steps: An electrode material is fully mixed with a conductive agent and a bonding agent to form a mixture. The mixture is heated, to bring the bonding agent into a molten state. The bonding agent in the molten state is cured, the cured bonding agent wrapping the electrode material, to obtain a powdery substance. The powdery substance is processed to form the electrode plate layer. Quantities of first particles and second particles of each electrode plate layer are adjusted in the foregoing manner, to prepare multiple electrode plate layers with different porosity. The multiple electrode plate layers are stacked sequentially and fused according to the porosity, to obtain the electrode. [0008]According to a third aspect of the present disclosure, a battery is provided, including the electrode described in the first aspect. [0009]According to an embodiment of the present disclosure, an electrode plate layer on a membrane side is prepared by using first particles, and the remaining electrode plate layers are prepared by using the first particles and second particles having particle sizes different from those of the first particles, which increases compaction density of the electrode. In addition, multiple electrode plate layers are arranged, and the electrode plate layers are configured such that porosity gradually increases layer by layer in a direction from the current collector side to the layer on the membrane side, which improves diffusion efficiency and improves kinetic performance of the electrode. [0010]Other features and advantages of the present disclosure are apparent from the following detailed description of exemplary embodiments of the present disclosure with reference to the drawings. BRIEF DESCRIPTION OF THE DRAWINGS [0011]Accompanying drawings are incorporated into and constitute a part of this specification, show embodiments that conform to the present disclosure, and are used together with this specification to describe the principle of the present disclosure. FIG. 1 is a schematic diagram of an electrode and a preparation procedure therefor according to the present disclosure; FIG. 2 is a schematic diagram of a battery according to the present disclosure; and FIG. 3 is a flowchart of a preparation method for an electrode according to the present disclosure. Reference numerals: [0012]1: first electrode; 11: first particle; 12: second particle; 13: 1 st< layer; 14: n th< layer; 2: second electrode; 3: membrane; 4: first current collector; 5: second current collector; and 6: electrolyte. DETAILED DESCRIPTION [0013]Various exemplary embodiments of the present disclosure are now described in detail with reference to the accompanying drawings. It should be noted that, unless otherwise specified, relative arrangement, numerical expressions, and numerical values of components and steps described in the embodiments do not limit the scope of the present disclosure. [0014]The following descriptions of at least one exemplary embodiment are merely illustrative, and in no way constitute any limitation on the present disclosure and application or use of the present disclosure. [0015]Technologies, methods, and devices known to a person of ordinary skill in related arts may not be discussed in detail, but in proper circumstances, the techniques, the methods, and the devices should be considered as a part of the specification. [0016]In all examples shown and discussed herein, any specific value should be construed as merely exemplary and not as limitations. Therefore, other examples of exemplary embodiments may have different values. [0017]It should be noted that, similar numbers and letters refer to similar items in the following accompanying drawings, and therefore, once an item is defined in one accompanying drawing, the item does not need to be further discussed in the subsequent accompanying drawings. [0018]In the related art, the volumetric energy density of a battery is usually increased by increasing compaction density of electrodes. However, a densely compacted electrode reduces porosity of the electrode, and in particular, pores on a surface of the electrode are likely to be blocked. A quantity of pores of the electrode directly affects charging and discharging performance of the battery. If the porosity is low or the pores are blocked, movement of lithium ions is affected, resulting in substantial degradation in kinetic performance of the electrode. Therefore, an electrode structure not only needs to be densely compacted, but also needs to have a proper pore structure. The porosity is a percentage of a volume of pores in a material to a total volume of the material in a natural state. [0019]As shown in FIG. 1 and FIG. 2, to resolve the foregoing technical problems, the present disclosure provides an electrode, including n electrode plate layers sequentially stacked. The electrode plate layer close to a membrane side of the battery is the 1 st< layer 13, and the electrode plate layer close to a current collector side of the battery is the n th< layer 14. n is a natural number greater than or equal to 2. An electrode material of the electrode plate layer at the 1 st< layer 13 includes first particles 11, and an electrode material of the electrode plate layer at each layer from the 2 nd< layer to the n th< layer includes at least the first particles 11 and second particles 12. An average particle size of the first particles 11 is greater than an average particle size of the second particles 12. Porosity of the electrode plate layers gradually increases layer by layer in a direction from the n th< layer 14 to the 1 st< layer 13. [0020]Specifically, in this embodiment, the electrode is of a structure in which multiple (n) electrode plate layers are arranged in a stacked manner (n is a natural number greater than or equal to 2, that is, the electrode may include two, three, or even more layers, which is not limited in the present disclosure). Such a structure is conducive to differentiating and setting characteristics, such as the electrode material, for each of the electrode plate layers. After the multiple electrode plate layers are arranged in a stacked manner, the electrode materials of the electrode plate layer at the 1 st< layer 13 and the electrode plate layer at the n th< layer 14 that are respectively located on two sides of the electrode (when the electrode is used in a battery, a current collector and a membrane are usually arranged on two sides of the electrode, the electrode plate layer close to the current collector is the n th< layer 14, and the electrode plate layer close to the membrane is the 1 st< layer 13) are determined. The electrode material includes the first particles 11 and the second particles 12. The average particle size of the first particles 11 is greater than the average particle size of the second particles 12. The electrode material of the electrode plate layer at the 1 st< layer 13 may include only the first particles 11, and the electrode material of the remaining electrode plate layers (the 2 nd< layer to the n th< layer) may include the first particles 11 (large particles) and the second particles 12 (small particles). A combination of the large particles and the small particles enables the small particles to be filled in gaps between the large particles, to achieve a higher compaction density. The remaining electrode plate layers refer to electrode plate layers other than the 1 st< layer 13. In other words, if the electrode has two electrode plate layers in total, and the remaining electrode plate layer is the electrode plate layer at the 2 nd< layer, an electrode material of the electrode plate layer at the 2 nd< layer includes at least the first particles 11 and the second particles 12. If the electrode has three electrode plate layers, and the remaining electrode plate layers are the electrode plate layers at the 2 nd< layer and the 3 rd< layer, the electrode plate layers at the 2 nd< layer and the 3 rd< layer respectively include at least both the first particles 11 and the second particles 12, and so on. [0021]In addition, the porosity of the electrode plate layers may be controlled, by adjusting quantities of the large and small particles of the remaining electrode plate layers (the 2 nd< layer to the n th< layer), to gradually increase layer by layer in the direction from the n th< layer 14 to the 1 st< layer 13, that is, the electrode plate layer at the n th< layer 14 has the lowest porosity, and the electrode plate layer at a layer on the membrane side has larger pores and higher porosity, to facilitate diffusion of lithium ions, so that the electrode has a lower impedance and a higher discharge retention rate. In addition, a greater number of electrode plate layers indicates that gradient distribution of pores (that is, a change rule that the porosity gradually increases in the direction from the n th< layer 14 to the 1 st< layer 13) is more uniform, which is more conducive to diffusion of lithium ions. The first particles 11 selected for the electrode plate layers may have different particle sizes, and correspondingly, the second particles 12 selected for the 2 nd< to n th< layers may also have different particle sizes, which helps construct the electrode plate layers with different porosity. Diffusion of lithium ions is restricted by a layer with lower porosity. When the electrode includes n electrode plate layers, from a perspective of porosity and compaction, in actual production, proportions of the material of the first particles 11 (the large particles) in the electrode plate layer at the 1 st< layer 13 and in the electrode plate layer at the n th< layer 14 may be first determined, and then porosity of an intermediate electrode plate layer is adjusted to present a uniform gradient. [0022]To sum up, the electrode in this embodiment has high compaction density, which increases volumetric energy density of a lithium-ion battery. A gradient change rule of the porosity between the electrode plate layer at the 1 st< layer 13 and the electrode plate layer at the n th< layer 14 enables the electrode also have high kinetic performance. [0023]Optionally, if a proportion of quantity of the first particles 11 included in the x th< electrode plate layer in an electrode material in the x th< layer is a, a = m first <mspace width="1ex" /> particles / m total <mspace width="1ex" /> particles = − x / 2 n − 2 + 2n − 1 / 2n − 2 where n is a natural number greater than 2, x is a natural number less than or equal to n, and m is a quantity of particles. [0024]Specifically, the porosity of each electrode plate layer may be achieved by adjusting quantities of the first particles 11 and the second particles 12. A gradient change of the porosity of electrode plate layers is achieved by adjusting quantities of large and small particles, leading to easy implementation in actual production and a more accurate adjustment result. For example, in an electrode having two electrode plate layers, a proportion of the first particles 11 in the electrode plate layer at the 1 st< layer 13 is 100%, and a proportion of the first particles 11 in the electrode plate layer at the 2 nd< layer is 50%. For another example, in an electrode having four electrode plate layers, a proportion of the first particles 11 in the electrode plate layer at the 1 st< layer is 100%, a proportion of the first particles 11 in the electrode plate layer at the 2 nd< layer is 83.3%, a proportion of the first particles 11 in the electrode plate layer at the 3 rd< layer is 66.7%, and a proportion of the first particles 11 in the electrode plate layer at the 4 th< layer is 50%. By setting the quantity of the first particles 11 according to the foregoing rule summarized in the present disclosure, a quantity of the first particles 11 in the electrode plate layer at the n th< layer 14 may be always maintained at least greater than 50%, to ensure that the porosity of the electrode plate layers is not too low. [0025]Optionally, the average particle size of the first particles 11 ranges from 0.90 µm to 1.60 µm, and the average particle size of the second particles 12 ranges from 0.25 µm to 0.70 µm. [0026]Specifically, in this embodiment, the average particle size of the first particles 11 ranges from 0.90 µm to 1.60 µm, and the average particle size of the second particles 12 ranges from 0.25 µm to 0.70 µm. If the average particle size of the first particles 11 or the second particles 12 is too large, a specific surface area of the particles becomes smaller, and a solid phase diffusion path becomes longer, resulting in slower electrochemical reaction power of the material and impact on the kinetic performance of the battery. However, if the average particle size of the first particles 11 or the second particles 12 is too small, a specific surface area of the particles becomes larger, correspondingly, an electrochemical active surface area is increased, resulting in more side reactions on a surface of the particle material, and degraded cycle performance of the battery. The electrochemical active surface area refers to a site on a particle surface that can participate in an electrochemical reaction. Preferably, the average particle size of the first particles 11 ranges from 1.0 µm to 1.2 µm, and the average particle size of the second particles 12 ranges from 0.35 µm to 0.55 µm. [0027]Optionally, a radius of the first particle 11 is R, and a radius of the second particle 12 is less than or equal to 0.414R. [0028]Specifically, in this embodiment, all the adopted electrode materials may be approximately regarded as spherical particles. Even if particles with the same particle size are closely packed, there are still pores between the particles, and if the pores are filled with smaller particles, the compaction of the material can further be improved. In other words, if the first particles 11 are closely packed, if the radius of the first particle 11 is R, a pore between the first particles 11 can accommodate a particle with a radius of at most 0.414R. Therefore, when the radius r of the second particle 12 is less than or equal to 0.414R, the second particle 12 can be smoothly filled in the pore between the first particles 11. A material combined in such a way has ultra-high compaction. The material combined with ultra-high compaction may be used as the electrode plate layer at the n th< layer 14, and a filling quantity of the second particles 12 (the small particles) may be decreased from the electrode plate layer at the n th< layer 14 to the electrode plate layer at the 1 st< layer 13, to gradually increases the porosity layer by layer, and construct a gradient pore structure that is conducive to diffusion of lithium ions. Such an electrode structure has both high compaction and high diffusion efficiency of ions. [0029]Optionally, the electrode plate layer at each layer from the 2 nd< layer to the n th< layer further includes third particles respectively. A maximum radius of the third particles is less than or equal to 0.225R. [0030]Specifically, in this embodiment, other than the electrode plate layer at the 1 st< layer 13 that is made of the first particles 11, the remaining electrode plate layers may further be prepared by using three particle materials with different sizes. For example, the electrode plate layer at the n th< layer 14 may be prepared by using the first particles 11, the second particles 12, and the third particles. In this case, compared with the two particle materials in the foregoing embodiment, a maximum radius of the third particle is 0.225R. The electrode plate layer constructed by using three particle materials with different sizes has higher compaction. After the material of the electrode plate layer at the n th< layer 14 is adjusted, filling quantities of the second particles 12 and/or the third particles may be gradually decreased from the electrode plate layer at the n th< layer 14 to the electrode plate layer at the 1 st< layer 13, to gradually increase the porosity layer by layer, and construct the gradient pore structure that is conducive to diffusion of lithium ions. Use of the three different size particle materials, not only increases the compaction density of the electrode, but also facilitates adjustment of the change gradient of the porosity, which is conducive to implementing the uniform change of the pore structure of each layer. [0031]Optionally, a particle size of the first particle 11 and a particle size of the second particle 12 used in the electrode plate layer at the x th< layer meet the following condition: 1 / d 11 = a ∗ d x1 2 + 1 − a d x2 2 / a ∗ d x1 3 + 1 − a d x2 3 where x is a natural number greater than 1 and less than or equal to 2, and a is a proportion of quantity of the first particles 11 in the x th< layer in the electrode material at the x th< layer. d 11 represents the particle size of the first particle 11 in the electrode plate layer at the 1 st< layer 13, and d x1 represents the particle size of the first particle 11 in the electrode plate layer at the x th< layer. d x2 represents the particle size of the second particle 12 in the x th< layer. [0032]Generally, if the particles of the electrode material become smaller, the tortuosity σ of the electrode becomes larger, which is not conducive to the diffusion of the ions. In this embodiment, when the first particles 11 and the second particles 12 are proportioned, the tortuosity σ of all the electrode plate layers may be made similar by adjusting the particle sizes of the first particles 11 and the second particles 12 of each layer. In other words, the particle size of the first particle 11 of the electrode plate layer at the 1 st< layer 13 may be different from the particle size of the first particle 11 of the remaining electrode plate layers at the 2 nd< to n th< layers. When the average particle sizes of the first particles 11 and the second particles 12 of each electrode plate layer both meet the formula (2), it may be ensured that the tortuosity σ of all the electrode plate layers is similar, so that performance of the electrode is more uniform, which is conducive to diffusion of lithium ions, and further improves the diffusion efficiency of ions. The tortuosity σ is a parameter used for describing a pore channel structure of an electrode. The larger the tortuosity, the more tortuous the internal pore channels, and the longer the path that the ions pass to diffuse from the surface to the current collector. [0033]Optionally, a quantity of the electrode plate layers ranges from 2 to 10, a quantity of the second particles 12 included in the electrode materials of the remaining electrode plate layers other than the 1 st< layer 13 gradually decreases layer by layer in a direction from being close to the current collector side to being close to the membrane side. [0034]Specifically, in this embodiment, the quantity of the electrode plate layers may range from 2 to 10, to construct a uniform pore structure. If the quantity of the electrode plate layers is too large, the change of porosity between two adjacent layers is small. An excessively small gradient change of porosity does not significantly improve diffusion of lithium ions, but significantly affects production efficiency. Therefore, a proper quantity of layers is selected to take both the gradient change of porosity and the production efficiency into account. In addition, by adjusting a proportion of the second particles 12 in each layer, gradient adjustment of the porosity may be implemented. [0035]Optionally, the electrode material includes a positive electrode material, and the positive electrode material is at least one of lithium iron phosphate, lithium nickel cobalt manganese oxide, and lithium manganate. [0036]Specifically, the electrode provided in this embodiment may be made of the positive electrode material and serve as a positive electrode of the battery, or may be made of a negative electrode material and serve as a negative electrode of the battery. At least one of the lithium iron phosphate, lithium nickel cobalt manganese oxide, and lithium manganate may be selected as the positive electrode material. The negative electrode material is at least one of artificial graphite, natural graphite, lithium titanate, soft carbon, and hard carbon. [0037]Advantages of the electrode provided in the first aspect are further described below with reference to some examples and comparative examples. Example 1 [0038]A double-layer electrode solution was used, and a lithium iron phosphate material was selected as the electrode material. The electrode plate layer at the 2 nd< layer was made of the first particles 11 (the average particle size D50=1.38 µm) and the second particles 12 (the average particle size D50=0.57 µm) that were mixed at a ratio of 1:1 and a mass ratio of 93:7. The electrode plate layer at the 1 st< layer 13 was made of the first particles 11 (the average particle size D50=1.26 µm). Example 2 [0039]A triple-layer electrode solution was used, and a lithium iron phosphate material was selected as the electrode material. The electrode plate layer at the 3 rd< layer was made of the first particles 11 (the average particle size D50=1.38 µm) and the second particles 12 (the average particle size D50=0.57 µm) that were mixed at a ratio of 1:1 and a mass ratio of 93:7. According to the foregoing design rule, in the electrode plate layer at the intermediate 2 nd< layer, the average particle size of the first particles 11 was 1.30 µm, the average particle size of the second particles 12 was 0.53 µm, and the mass ratio was 97:3. The electrode plate layer at the 1 st< layer 13 was made of the first particles 11 (the average particle size D50=1.26 µm). Example 3 [0040]A triple-layer electrode solution was used, and a lithium iron phosphate material was selected as the electrode material. The electrode plate layer at the 3 rd< layer was made of the first particles 11 (the average particle size D50=1.19 µm) and the second particles 12 (the average particle size D50=0.493 µm) that were mixed at a ratio of 1:1 and a mass ratio of 93:7. According to the foregoing design rule, in the electrode plate layer at the intermediate 2 nd< layer, the average particle size of the first particles 11 was 1.12 µm, the average particle size of the second particles 12 was 0.466 µm, and the mass ratio was 97:3. The electrode plate layer at the 1 st< layer 13 was made of the first particles 11 (the average particle size D50=1.09 µm). Comparative example 1 [0041]A double-layer electrode solution was used, and a lithium iron phosphate material was selected as the electrode material. The electrode plate layer at the 2 nd< layer was made of the first particles (the average particle size D50=1.26 µm), and the electrode plate layer at the 1 st< layer was made of the first particles (the average particle size D50=1.38 µm) and the second particles (the average particle size D50=0.57 µm) that were mixed at a ratio of 1:1 ratio and a mass ratio of 93:7. Comparative example 2 [0042]A single-layer electrode solution was used, and a lithium iron phosphate material was selected as the electrode material. The first particles (the average particle size D50=1.38 µm) and the second particles (the average particle size D50=0.57 µm) were mixed at a ratio of 1:1 and a mass ratio of 96:4. Comparative example 3 [0043]A single-layer electrode solution was used, and a lithium iron phosphate material with an average particle size D50=1.38 µm was selected as the electrode material. [0044]The following data table is obtained through the foregoing examples and comparative examples. <table border="1" cellspacing="0"> Table 1 ExampleCompaction density under a same rolling pressure (g/cm 3< ) Example 12.702.65 Example 22.722.67 Example 32.682.63 Comparative example 12.682.63 Comparative example 22.722.67 Comparative example 32.582.53 [0045]Table 1 shows compaction density corresponding to an electrode with a width of 5 cm under a rolling pressure of 1 MPa. It may be learned that although small particles (the second particles 12) are added, a multi-layer coating design can maintain the compaction of the electrode plates at a high level. <table border="1" cellspacing="0"> Table 2 Example0.33C discharge capacity per gram of a mixture (mAh/g) Example 1137.5 Example 2138.0 Example 3138.2 Comparative example 1135.8 Comparative example 2137.2 Comparative example 3136.8 [0046]Table 2 shows an electrode obtained through multi-layer coating according to a gradient porosity design. The electrode obtained through multi-layer coating according to the gradient porosity design has higher capacity performance with a same design parameter. <table border="1" cellspacing="0"> Table 3 ExampleDCIR (mΩ) Example 151.8 Example 250.8 Example 348.2 Comparative example 156.9 Comparative example 254.2 Comparative example 353.6 [0047]Table 3 shows that under a condition of 50% SOC direct current internal resistance, the electrode in the present disclosure has lower impedance, which is conducive to diffusion of lithium ions. <table border="1" cellspacing="0"> Table 4 Example0.2C/2C discharge rate Example 10.940 Example 20.959 Example 30.960 Comparative example 10.875 Comparative example 20.898 Comparative example 30.918 [0048]Table 4 shows that under a condition of a 0.2/2C discharge capacity rate, the electrode in the present disclosure has a higher discharge retention rate, which is conducive to diffusion of lithium ions. [0049]As shown in FIG. 3, according to a second aspect of the present disclosure, the preparation method for an electrode described in the first aspect is provided, which includes the following steps: An electrode material is fully mixed with a conductive agent and a bonding agent to form a mixture. [0050]The mixture is heated, to bring the bonding agent into a molten state. [0051]The bonding agent in the molten state is cured, the cured bonding agent wrapping the electrode material, to obtain a powdery substance. [0052]The powdery substance is processed to form the electrode plate layer. [0053]Quantities of first particles 11 and second particles 12 of each electrode plate layer are adjusted in the foregoing manner, to prepare multiple electrode plate layers with different porosity. [0054]The multiple electrode plate layers are stacked sequentially and fused according to the porosity, to obtain the electrode. [0055]Specifically, an example of preparing the positive electrode of the battery is used. First, according to the solution provided in the first aspect, a positive electrode material with a proper particle size is selected, and the positive electrode material is smashed into particles, and is fully mixed with the conductive agent and the bonding agent to form the mixture. The positive electrode material may be selected from the lithium iron phosphate, lithium nickel cobalt manganese oxide, lithium manganate, and the like. The conductive agent includes carbon nanotube, graphene, carbon black, carbon fiber, and the like. After the mixture is heated to bring the bonding agent into a molten state, the mixture is then cured, so that the bonding agent fully wraps the particle material to form the powdery substance. The powdery substance is processed, to form a basic electrode plate with a specific size and width. Such a basic electrode plate is the electrode plate layer used for finally processing the electrode. According to the porosity, the prepared multiple electrode plate layers are stacked and fused, to finally obtain the electrode having high compaction and a uniform porosity change. [0056]During preparation of the electrode plate layer at the 1 st< layer 13, only the first particles 11 need to added as the electrode material, and for the remaining layers, according to the technical solution in the first aspect, the first particles 11, the second particles 12, even the third particles, and the like may be added as actually required. A quantity ratio of the first particles 11 to the second particles 12 in each electrode plate layer may be determined according to the formula (1), and the particle sizes of the first particles 11 and the second particles 12 in each electrode plate layer may be determined according to the formula (2). The electrode prepared by using the preparation method according to the present disclosure has ultra-high compaction density, which increases the volumetric energy density of the battery. In addition, the porosity of the electrode plate layers at the 1 st< layer 13 to the n th< layer 14 of the electrode has a specific gradient change rule, and the kinetic performance of the electrode can also be ensured. The whole preparation process is simple, and the preparation efficiency is high. [0057]Optionally, that the bonding agent in the molten state is cured includes: curing the bonding agent into fibers through an electrostatic spinning process. [0058]Specifically, during curing of the bonding agent in the molten state, an electrostatic spinning process may be selected. The electrostatic spinning is a special form of electrostatic atomization of a polymer fluid. In this case, the substance that is a | 1. An electrode, used in a battery, the electrode comprising: n electrode plate layers sequentially stacked, wherein the electrode plate layer close to a membrane side of the battery is the 1st layer, and the electrode plate layer close to a current collector side of the battery is the nth layer, n being a natural number greater than or equal to 2; an electrode material of the electrode plate layer at the 1st layer comprises first particles, and an electrode material of the electrode plate layer at each layer from the 2nd layer to the nth layer comprises at least the first particles and second particles, an average particle size of the first particles being greater than an average particle size of the second particles; and a porosity of each of the electrode plate layers gradually increases layer by layer in a direction from the nth layer to the 1st layer. 2. The electrode according to claim 1, wherein a proportion of quantity of the first particles comprised in the electrode plate layer at the xth layer in the electrode material at the xth layer is: [-x/(2n-2)+(2n-1)/(2n-2)], wherein x is a natural number less than or equal to n. 3. The electrode according to claim 1, wherein an average particle size of the first particles ranges from 0.90 µm to 1.60 µm, and an average particle size of the second particles ranges from 0.25 µm to 0.70 µm. 4. The electrode according to claim 3, wherein the average particle size of the first particles ranges from 1.0 µm to 1.2 µm, and the average particle size of the second particles ranges from 0.35 µm to 0.55 µm. 5. The electrode according to any one of claims 1 to 4, wherein a radius of the first particles is R, and a radius of the second particles is less than or equal to 0.414R. 6. The electrode according to claim 5, wherein the electrode plate layer at each layer from the 2nd layer to the nth layer further comprises third particles, a radius of the third particles being less than or equal to 0.225R. 7. The electrode according to any one of claims 1 to 6, wherein a particle size of the first particle and a particle size of the second particle that are used in the electrode plate layer at the xth layer meet the following condition: 1 / d 11 = a ∗ d x1 2 + 1 − a d x2 2 / a ∗ d x1 3 + 1 − a d x2 3 wherein x is greater than 1 and less than or equal to n, and a is a proportion of quantity of the first particles in the xth layer in the electrode material at the xth layer; d11 represents the particle size of the first particle in the electrode plate layer at the 1st layer, and dx1 represents the particle size of the first particle in the electrode plate layer at the xth layer; and dx2 is the particle size of the second particle in the xth layer. 8. The electrode according to any one of claims 1 to 7, wherein a quantity of the electrode plate layers ranges from 2 to 10, a quantity of the second particles comprised in the electrode materials of the remaining electrode plate layers other than the 1st layer gradually decreases layer by layer in a direction from being close to the current collector side to being close to the membrane side. 9. The electrode according to any one of claims 1 to 8, wherein the electrode material comprises a positive electrode material, and the positive electrode material is at least one of lithium iron phosphate, lithium nickel cobalt manganese oxide, and lithium manganate. 10. The electrode according to any one of claims 1 to 9, wherein the electrode material comprises a negative electrode material, and the negative electrode material is at least one of artificial graphite, natural graphite, lithium titanate, soft carbon, and hard carbon. 11. A preparation method for an electrode, applied to the electrode according to any one of claims 1 to 10, comprising the following steps: mixing an electrode material fully with a conductive agent and a bonding agent to form a mixture; heating the mixture, to bring the bonding agent into a molten state; curing the bonding agent in the molten state, the cured bonding agent wrapping the electrode material, to obtain a powdery substance; processing the powdery substance to form the electrode plate layer; adjusting quantities of first particles and second particles of each electrode plate layer in the foregoing manner, to prepare a plurality of electrode plate layers with different porosity; and stacking sequentially and fusing the plurality of electrode plate layers according to the porosity, to obtain the electrode. 12. The preparation method for an electrode according to claim 11, wherein the curing the bonding agent in the molten state comprises: curing the bonding agent into fibers through an electrostatic spinning process. 13. The preparation method for an electrode according to claim 11 or 12, wherein a process of the stacking sequentially and fusing the plurality of electrode plate layers comprises: a hot pressing process. 14. A battery, comprising the electrode according to any one of claims 1 to 10. 15. The battery according to claim 14, comprising: a first current collector, a first electrode, a membrane, a second electrode, and a second current collector that are sequentially arranged, an electrolyte being arranged respectively between the first electrode and the membrane and between the second electrode and the membrane, and the first electrode and/or the second electrode being the electrode according to any one of claims 1 to 10. | BYD Company Limited
329 | EP4345932A1 | Published | BYD CO LTD | Electrode rolling/calendering¦Negative electrodes¦Secondary cells¦Positive electrodes¦Non-aqueous electrolyte accumulator electrodes¦Batteries | 2022-08-05 | 2024-04-03 | Electrode, and preparation method therefor and battery | An electrode, a preparation method for an electrode, and a battery are provided. The electrode includes n electrode plate layers sequentially stacked. The electrode plate layer close to a membrane side of the battery is the 1st layer, and the electrode plate layer close to a current collector side is the nth layer. N is a natural number greater than or equal to 2. An electrode material of the electrode plate layer at the 1st layer includes first particles, and an electrode material of the electrode plate layer at each layer from the 2nd layer to the nth layer includes at least the first particles and second particles. An average particle size of the first particles is greater than an average particle size of the second particles. Porosity of the electrode plate layers gradually increases layer by layer in a direction from the nth layer to the 1st layer. | CROSS-REFERENCE TO RELATED APPLICATIONS [0001]This application claims priority to Chinese Patent Application No. 202110903844.7, entitled "ELECTRODE, PREPARATION METHOD FOR ELECTRODE, AND BATTERY" and filed on August 6, 2021, which is incorporated herein by reference in its entirety. FIELD [0002]The present disclosure relates to the field of battery assembly technologies, and more specifically, to an electrode, a preparation method for an electrode, and a battery. BACKGROUND [0003]Lithium-ion power battery is a novel rechargeable high-energy battery, mainly working by relying on lithium ions moving between positive and negative electrodes. The lithium-ion power battery has advantages such as a high energy, a high battery voltage, a wide operating temperature range, and a long storage life, and has been widely used in small electrical appliances for military and civilian purposes. [0004]With the promotion of new energy vehicles, the lithium-ion power battery is used in the field of automobiles increasingly widely. Volumetric energy density of the lithium-ion power battery is very important to its use in vehicles. In the related art, the volumetric energy density of a battery is usually increased by increasing compaction density of electrodes. However, the ultimate compaction density of an electrode is usually affected by true density of the material itself. In addition, under high compaction pressure, the porosity of the electrode becomes extremely low, especially on a surface of the electrode, and pores are likely to be blocked, which makes it difficult for lithium ions to diffuse, resulting in a substantial degradation in kinetic performance of the electrode. SUMMARY [0005]An objective of the present disclosure is to provide novel technical solutions of an electrode, a preparation method for an electrode, and a battery. [0006]According to a first aspect of the present disclosure, an electrode is provided, including: n electrode plate layers sequentially stacked. The electrode plate layer close to a membrane side of the battery is the 1 st< layer, and the electrode plate layer close to a current collector side of the battery is the n th< layer. N is a natural number greater than or equal to 2. An electrode material of the electrode plate layer at the 1 st< layer includes first particles, and an electrode material of the electrode plate layer at each layer from the 2 nd< layer to the n th< layer includes at least the first particles and second particles. An average particle size of the first particles is greater than an average particle size of the second particles. Porosity of the electrode plate layers gradually increases layer by layer in a direction from the n th< layer to the 1 st< layer. [0007]According to a second aspect of the present disclosure, a preparation method for the electrode described in the first aspect is provided, including the following steps: An electrode material is fully mixed with a conductive agent and a bonding agent to form a mixture. The mixture is heated, to bring the bonding agent into a molten state. The bonding agent in the molten state is cured, the cured bonding agent wrapping the electrode material, to obtain a powdery substance. The powdery substance is processed to form the electrode plate layer. Quantities of first particles and second particles of each electrode plate layer are adjusted in the foregoing manner, to prepare multiple electrode plate layers with different porosity. The multiple electrode plate layers are stacked sequentially and fused according to the porosity, to obtain the electrode. [0008]According to a third aspect of the present disclosure, a battery is provided, including the electrode described in the first aspect. [0009]According to an embodiment of the present disclosure, an electrode plate layer on a membrane side is prepared by using first particles, and the remaining electrode plate layers are prepared by using the first particles and second particles having particle sizes different from those of the first particles, which increases compaction density of the electrode. In addition, multiple electrode plate layers are arranged, and the electrode plate layers are configured such that porosity gradually increases layer by layer in a direction from the current collector side to the layer on the membrane side, which improves diffusion efficiency and improves kinetic performance of the electrode. [0010]Other features and advantages of the present disclosure are apparent from the following detailed description of exemplary embodiments of the present disclosure with reference to the drawings. BRIEF DESCRIPTION OF THE DRAWINGS [0011]Accompanying drawings are incorporated into and constitute a part of this specification, show embodiments that conform to the present disclosure, and are used together with this specification to describe the principle of the present disclosure. FIG. 1 is a schematic diagram of an electrode and a preparation procedure therefor according to the present disclosure; FIG. 2 is a schematic diagram of a battery according to the present disclosure; and FIG. 3 is a flowchart of a preparation method for an electrode according to the present disclosure. Reference numerals: [0012]1: first electrode; 11: first particle; 12: second particle; 13: 1 st< layer; 14: n th< layer; 2: second electrode; 3: membrane; 4: first current collector; 5: second current collector; and 6: electrolyte. DETAILED DESCRIPTION [0013]Various exemplary embodiments of the present disclosure are now described in detail with reference to the accompanying drawings. It should be noted that, unless otherwise specified, relative arrangement, numerical expressions, and numerical values of components and steps described in the embodiments do not limit the scope of the present disclosure. [0014]The following descriptions of at least one exemplary embodiment are merely illustrative, and in no way constitute any limitation on the present disclosure and application or use of the present disclosure. [0015]Technologies, methods, and devices known to a person of ordinary skill in related arts may not be discussed in detail, but in proper circumstances, the techniques, the methods, and the devices should be considered as a part of the specification. [0016]In all examples shown and discussed herein, any specific value should be construed as merely exemplary and not as limitations. Therefore, other examples of exemplary embodiments may have different values. [0017]It should be noted that, similar numbers and letters refer to similar items in the following accompanying drawings, and therefore, once an item is defined in one accompanying drawing, the item does not need to be further discussed in the subsequent accompanying drawings. [0018]In the related art, the volumetric energy density of a battery is usually increased by increasing compaction density of electrodes. However, a densely compacted electrode reduces porosity of the electrode, and in particular, pores on a surface of the electrode are likely to be blocked. A quantity of pores of the electrode directly affects charging and discharging performance of the battery. If the porosity is low or the pores are blocked, movement of lithium ions is affected, resulting in substantial degradation in kinetic performance of the electrode. Therefore, an electrode structure not only needs to be densely compacted, but also needs to have a proper pore structure. The porosity is a percentage of a volume of pores in a material to a total volume of the material in a natural state. [0019]As shown in FIG. 1 and FIG. 2, to resolve the foregoing technical problems, the present disclosure provides an electrode, including n electrode plate layers sequentially stacked. The electrode plate layer close to a membrane side of the battery is the 1 st< layer 13, and the electrode plate layer close to a current collector side of the battery is the n th< layer 14. n is a natural number greater than or equal to 2. An electrode material of the electrode plate layer at the 1 st< layer 13 includes first particles 11, and an electrode material of the electrode plate layer at each layer from the 2 nd< layer to the n th< layer includes at least the first particles 11 and second particles 12. An average particle size of the first particles 11 is greater than an average particle size of the second particles 12. Porosity of the electrode plate layers gradually increases layer by layer in a direction from the n th< layer 14 to the 1 st< layer 13. [0020]Specifically, in this embodiment, the electrode is of a structure in which multiple (n) electrode plate layers are arranged in a stacked manner (n is a natural number greater than or equal to 2, that is, the electrode may include two, three, or even more layers, which is not limited in the present disclosure). Such a structure is conducive to differentiating and setting characteristics, such as the electrode material, for each of the electrode plate layers. After the multiple electrode plate layers are arranged in a stacked manner, the electrode materials of the electrode plate layer at the 1 st< layer 13 and the electrode plate layer at the n th< layer 14 that are respectively located on two sides of the electrode (when the electrode is used in a battery, a current collector and a membrane are usually arranged on two sides of the electrode, the electrode plate layer close to the current collector is the n th< layer 14, and the electrode plate layer close to the membrane is the 1 st< layer 13) are determined. The electrode material includes the first particles 11 and the second particles 12. The average particle size of the first particles 11 is greater than the average particle size of the second particles 12. The electrode material of the electrode plate layer at the 1 st< layer 13 may include only the first particles 11, and the electrode material of the remaining electrode plate layers (the 2 nd< layer to the n th< layer) may include the first particles 11 (large particles) and the second particles 12 (small particles). A combination of the large particles and the small particles enables the small particles to be filled in gaps between the large particles, to achieve a higher compaction density. The remaining electrode plate layers refer to electrode plate layers other than the 1 st< layer 13. In other words, if the electrode has two electrode plate layers in total, and the remaining electrode plate layer is the electrode plate layer at the 2 nd< layer, an electrode material of the electrode plate layer at the 2 nd< layer includes at least the first particles 11 and the second particles 12. If the electrode has three electrode plate layers, and the remaining electrode plate layers are the electrode plate layers at the 2 nd< layer and the 3 rd< layer, the electrode plate layers at the 2 nd< layer and the 3 rd< layer respectively include at least both the first particles 11 and the second particles 12, and so on. [0021]In addition, the porosity of the electrode plate layers may be controlled, by adjusting quantities of the large and small particles of the remaining electrode plate layers (the 2 nd< layer to the n th< layer), to gradually increase layer by layer in the direction from the n th< layer 14 to the 1 st< layer 13, that is, the electrode plate layer at the n th< layer 14 has the lowest porosity, and the electrode plate layer at a layer on the membrane side has larger pores and higher porosity, to facilitate diffusion of lithium ions, so that the electrode has a lower impedance and a higher discharge retention rate. In addition, a greater number of electrode plate layers indicates that gradient distribution of pores (that is, a change rule that the porosity gradually increases in the direction from the n th< layer 14 to the 1 st< layer 13) is more uniform, which is more conducive to diffusion of lithium ions. The first particles 11 selected for the electrode plate layers may have different particle sizes, and correspondingly, the second particles 12 selected for the 2 nd< to n th< layers may also have different particle sizes, which helps construct the electrode plate layers with different porosity. Diffusion of lithium ions is restricted by a layer with lower porosity. When the electrode includes n electrode plate layers, from a perspective of porosity and compaction, in actual production, proportions of the material of the first particles 11 (the large particles) in the electrode plate layer at the 1 st< layer 13 and in the electrode plate layer at the n th< layer 14 may be first determined, and then porosity of an intermediate electrode plate layer is adjusted to present a uniform gradient. [0022]To sum up, the electrode in this embodiment has high compaction density, which increases volumetric energy density of a lithium-ion battery. A gradient change rule of the porosity between the electrode plate layer at the 1 st< layer 13 and the electrode plate layer at the n th< layer 14 enables the electrode also have high kinetic performance. [0023]Optionally, if a proportion of quantity of the first particles 11 included in the x th< electrode plate layer in an electrode material in the x th< layer is a, a = m first <mspace width="1ex" /> particles / m total <mspace width="1ex" /> particles = − x / 2 n − 2 + 2n − 1 / 2n − 2 where n is a natural number greater than 2, x is a natural number less than or equal to n, and m is a quantity of particles. [0024]Specifically, the porosity of each electrode plate layer may be achieved by adjusting quantities of the first particles 11 and the second particles 12. A gradient change of the porosity of electrode plate layers is achieved by adjusting quantities of large and small particles, leading to easy implementation in actual production and a more accurate adjustment result. For example, in an electrode having two electrode plate layers, a proportion of the first particles 11 in the electrode plate layer at the 1 st< layer 13 is 100%, and a proportion of the first particles 11 in the electrode plate layer at the 2 nd< layer is 50%. For another example, in an electrode having four electrode plate layers, a proportion of the first particles 11 in the electrode plate layer at the 1 st< layer is 100%, a proportion of the first particles 11 in the electrode plate layer at the 2 nd< layer is 83.3%, a proportion of the first particles 11 in the electrode plate layer at the 3 rd< layer is 66.7%, and a proportion of the first particles 11 in the electrode plate layer at the 4 th< layer is 50%. By setting the quantity of the first particles 11 according to the foregoing rule summarized in the present disclosure, a quantity of the first particles 11 in the electrode plate layer at the n th< layer 14 may be always maintained at least greater than 50%, to ensure that the porosity of the electrode plate layers is not too low. [0025]Optionally, the average particle size of the first particles 11 ranges from 0.90 µm to 1.60 µm, and the average particle size of the second particles 12 ranges from 0.25 µm to 0.70 µm. [0026]Specifically, in this embodiment, the average particle size of the first particles 11 ranges from 0.90 µm to 1.60 µm, and the average particle size of the second particles 12 ranges from 0.25 µm to 0.70 µm. If the average particle size of the first particles 11 or the second particles 12 is too large, a specific surface area of the particles becomes smaller, and a solid phase diffusion path becomes longer, resulting in slower electrochemical reaction power of the material and impact on the kinetic performance of the battery. However, if the average particle size of the first particles 11 or the second particles 12 is too small, a specific surface area of the particles becomes larger, correspondingly, an electrochemical active surface area is increased, resulting in more side reactions on a surface of the particle material, and degraded cycle performance of the battery. The electrochemical active surface area refers to a site on a particle surface that can participate in an electrochemical reaction. Preferably, the average particle size of the first particles 11 ranges from 1.0 µm to 1.2 µm, and the average particle size of the second particles 12 ranges from 0.35 µm to 0.55 µm. [0027]Optionally, a radius of the first particle 11 is R, and a radius of the second particle 12 is less than or equal to 0.414R. [0028]Specifically, in this embodiment, all the adopted electrode materials may be approximately regarded as spherical particles. Even if particles with the same particle size are closely packed, there are still pores between the particles, and if the pores are filled with smaller particles, the compaction of the material can further be improved. In other words, if the first particles 11 are closely packed, if the radius of the first particle 11 is R, a pore between the first particles 11 can accommodate a particle with a radius of at most 0.414R. Therefore, when the radius r of the second particle 12 is less than or equal to 0.414R, the second particle 12 can be smoothly filled in the pore between the first particles 11. A material combined in such a way has ultra-high compaction. The material combined with ultra-high compaction may be used as the electrode plate layer at the n th< layer 14, and a filling quantity of the second particles 12 (the small particles) may be decreased from the electrode plate layer at the n th< layer 14 to the electrode plate layer at the 1 st< layer 13, to gradually increases the porosity layer by layer, and construct a gradient pore structure that is conducive to diffusion of lithium ions. Such an electrode structure has both high compaction and high diffusion efficiency of ions. [0029]Optionally, the electrode plate layer at each layer from the 2 nd< layer to the n th< layer further includes third particles respectively. A maximum radius of the third particles is less than or equal to 0.225R. [0030]Specifically, in this embodiment, other than the electrode plate layer at the 1 st< layer 13 that is made of the first particles 11, the remaining electrode plate layers may further be prepared by using three particle materials with different sizes. For example, the electrode plate layer at the n th< layer 14 may be prepared by using the first particles 11, the second particles 12, and the third particles. In this case, compared with the two particle materials in the foregoing embodiment, a maximum radius of the third particle is 0.225R. The electrode plate layer constructed by using three particle materials with different sizes has higher compaction. After the material of the electrode plate layer at the n th< layer 14 is adjusted, filling quantities of the second particles 12 and/or the third particles may be gradually decreased from the electrode plate layer at the n th< layer 14 to the electrode plate layer at the 1 st< layer 13, to gradually increase the porosity layer by layer, and construct the gradient pore structure that is conducive to diffusion of lithium ions. Use of the three different size particle materials, not only increases the compaction density of the electrode, but also facilitates adjustment of the change gradient of the porosity, which is conducive to implementing the uniform change of the pore structure of each layer. [0031]Optionally, a particle size of the first particle 11 and a particle size of the second particle 12 used in the electrode plate layer at the x th< layer meet the following condition: 1 / d 11 = a ∗ d x1 2 + 1 − a d x2 2 / a ∗ d x1 3 + 1 − a d x2 3 where x is a natural number greater than 1 and less than or equal to 2, and a is a proportion of quantity of the first particles 11 in the x th< layer in the electrode material at the x th< layer. d 11 represents the particle size of the first particle 11 in the electrode plate layer at the 1 st< layer 13, and d x1 represents the particle size of the first particle 11 in the electrode plate layer at the x th< layer. d x2 represents the particle size of the second particle 12 in the x th< layer. [0032]Generally, if the particles of the electrode material become smaller, the tortuosity σ of the electrode becomes larger, which is not conducive to the diffusion of the ions. In this embodiment, when the first particles 11 and the second particles 12 are proportioned, the tortuosity σ of all the electrode plate layers may be made similar by adjusting the particle sizes of the first particles 11 and the second particles 12 of each layer. In other words, the particle size of the first particle 11 of the electrode plate layer at the 1 st< layer 13 may be different from the particle size of the first particle 11 of the remaining electrode plate layers at the 2 nd< to n th< layers. When the average particle sizes of the first particles 11 and the second particles 12 of each electrode plate layer both meet the formula (2), it may be ensured that the tortuosity σ of all the electrode plate layers is similar, so that performance of the electrode is more uniform, which is conducive to diffusion of lithium ions, and further improves the diffusion efficiency of ions. The tortuosity σ is a parameter used for describing a pore channel structure of an electrode. The larger the tortuosity, the more tortuous the internal pore channels, and the longer the path that the ions pass to diffuse from the surface to the current collector. [0033]Optionally, a quantity of the electrode plate layers ranges from 2 to 10, a quantity of the second particles 12 included in the electrode materials of the remaining electrode plate layers other than the 1 st< layer 13 gradually decreases layer by layer in a direction from being close to the current collector side to being close to the membrane side. [0034]Specifically, in this embodiment, the quantity of the electrode plate layers may range from 2 to 10, to construct a uniform pore structure. If the quantity of the electrode plate layers is too large, the change of porosity between two adjacent layers is small. An excessively small gradient change of porosity does not significantly improve diffusion of lithium ions, but significantly affects production efficiency. Therefore, a proper quantity of layers is selected to take both the gradient change of porosity and the production efficiency into account. In addition, by adjusting a proportion of the second particles 12 in each layer, gradient adjustment of the porosity may be implemented. [0035]Optionally, the electrode material includes a positive electrode material, and the positive electrode material is at least one of lithium iron phosphate, lithium nickel cobalt manganese oxide, and lithium manganate. [0036]Specifically, the electrode provided in this embodiment may be made of the positive electrode material and serve as a positive electrode of the battery, or may be made of a negative electrode material and serve as a negative electrode of the battery. At least one of the lithium iron phosphate, lithium nickel cobalt manganese oxide, and lithium manganate may be selected as the positive electrode material. The negative electrode material is at least one of artificial graphite, natural graphite, lithium titanate, soft carbon, and hard carbon. [0037]Advantages of the electrode provided in the first aspect are further described below with reference to some examples and comparative examples. Example 1 [0038]A double-layer electrode solution was used, and a lithium iron phosphate material was selected as the electrode material. The electrode plate layer at the 2 nd< layer was made of the first particles 11 (the average particle size D50=1.38 µm) and the second particles 12 (the average particle size D50=0.57 µm) that were mixed at a ratio of 1:1 and a mass ratio of 93:7. The electrode plate layer at the 1 st< layer 13 was made of the first particles 11 (the average particle size D50=1.26 µm). Example 2 [0039]A triple-layer electrode solution was used, and a lithium iron phosphate material was selected as the electrode material. The electrode plate layer at the 3 rd< layer was made of the first particles 11 (the average particle size D50=1.38 µm) and the second particles 12 (the average particle size D50=0.57 µm) that were mixed at a ratio of 1:1 and a mass ratio of 93:7. According to the foregoing design rule, in the electrode plate layer at the intermediate 2 nd< layer, the average particle size of the first particles 11 was 1.30 µm, the average particle size of the second particles 12 was 0.53 µm, and the mass ratio was 97:3. The electrode plate layer at the 1 st< layer 13 was made of the first particles 11 (the average particle size D50=1.26 µm). Example 3 [0040]A triple-layer electrode solution was used, and a lithium iron phosphate material was selected as the electrode material. The electrode plate layer at the 3 rd< layer was made of the first particles 11 (the average particle size D50=1.19 µm) and the second particles 12 (the average particle size D50=0.493 µm) that were mixed at a ratio of 1:1 and a mass ratio of 93:7. According to the foregoing design rule, in the electrode plate layer at the intermediate 2 nd< layer, the average particle size of the first particles 11 was 1.12 µm, the average particle size of the second particles 12 was 0.466 µm, and the mass ratio was 97:3. The electrode plate layer at the 1 st< layer 13 was made of the first particles 11 (the average particle size D50=1.09 µm). Comparative example 1 [0041]A double-layer electrode solution was used, and a lithium iron phosphate material was selected as the electrode material. The electrode plate layer at the 2 nd< layer was made of the first particles (the average particle size D50=1.26 µm), and the electrode plate layer at the 1 st< layer was made of the first particles (the average particle size D50=1.38 µm) and the second particles (the average particle size D50=0.57 µm) that were mixed at a ratio of 1:1 ratio and a mass ratio of 93:7. Comparative example 2 [0042]A single-layer electrode solution was used, and a lithium iron phosphate material was selected as the electrode material. The first particles (the average particle size D50=1.38 µm) and the second particles (the average particle size D50=0.57 µm) were mixed at a ratio of 1:1 and a mass ratio of 96:4. Comparative example 3 [0043]A single-layer electrode solution was used, and a lithium iron phosphate material with an average particle size D50=1.38 µm was selected as the electrode material. [0044]The following data table is obtained through the foregoing examples and comparative examples. <table border="1" cellspacing="0"> Table 1 ExampleCompaction density under a same rolling pressure (g/cm 3< ) Example 12.702.65 Example 22.722.67 Example 32.682.63 Comparative example 12.682.63 Comparative example 22.722.67 Comparative example 32.582.53 [0045]Table 1 shows compaction density corresponding to an electrode with a width of 5 cm under a rolling pressure of 1 MPa. It may be learned that although small particles (the second particles 12) are added, a multi-layer coating design can maintain the compaction of the electrode plates at a high level. <table border="1" cellspacing="0"> Table 2 Example0.33C discharge capacity per gram of a mixture (mAh/g) Example 1137.5 Example 2138.0 Example 3138.2 Comparative example 1135.8 Comparative example 2137.2 Comparative example 3136.8 [0046]Table 2 shows an electrode obtained through multi-layer coating according to a gradient porosity design. The electrode obtained through multi-layer coating according to the gradient porosity design has higher capacity performance with a same design parameter. <table border="1" cellspacing="0"> Table 3 ExampleDCIR (mΩ) Example 151.8 Example 250.8 Example 348.2 Comparative example 156.9 Comparative example 254.2 Comparative example 353.6 [0047]Table 3 shows that under a condition of 50% SOC direct current internal resistance, the electrode in the present disclosure has lower impedance, which is conducive to diffusion of lithium ions. <table border="1" cellspacing="0"> Table 4 Example0.2C/2C discharge rate Example 10.940 Example 20.959 Example 30.960 Comparative example 10.875 Comparative example 20.898 Comparative example 30.918 [0048]Table 4 shows that under a condition of a 0.2/2C discharge capacity rate, the electrode in the present disclosure has a higher discharge retention rate, which is conducive to diffusion of lithium ions. [0049]As shown in FIG. 3, according to a second aspect of the present disclosure, the preparation method for an electrode described in the first aspect is provided, which includes the following steps: An electrode material is fully mixed with a conductive agent and a bonding agent to form a mixture. [0050]The mixture is heated, to bring the bonding agent into a molten state. [0051]The bonding agent in the molten state is cured, the cured bonding agent wrapping the electrode material, to obtain a powdery substance. [0052]The powdery substance is processed to form the electrode plate layer. [0053]Quantities of first particles 11 and second particles 12 of each electrode plate layer are adjusted in the foregoing manner, to prepare multiple electrode plate layers with different porosity. [0054]The multiple electrode plate layers are stacked sequentially and fused according to the porosity, to obtain the electrode. [0055]Specifically, an example of preparing the positive electrode of the battery is used. First, according to the solution provided in the first aspect, a positive electrode material with a proper particle size is selected, and the positive electrode material is smashed into particles, and is fully mixed with the conductive agent and the bonding agent to form the mixture. The positive electrode material may be selected from the lithium iron phosphate, lithium nickel cobalt manganese oxide, lithium manganate, and the like. The conductive agent includes carbon nanotube, graphene, carbon black, carbon fiber, and the like. After the mixture is heated to bring the bonding agent into a molten state, the mixture is then cured, so that the bonding agent fully wraps the particle material to form the powdery substance. The powdery substance is processed, to form a basic electrode plate with a specific size and width. Such a basic electrode plate is the electrode plate layer used for finally processing the electrode. According to the porosity, the prepared multiple electrode plate layers are stacked and fused, to finally obtain the electrode having high compaction and a uniform porosity change. [0056]During preparation of the electrode plate layer at the 1 st< layer 13, only the first particles 11 need to added as the electrode material, and for the remaining layers, according to the technical solution in the first aspect, the first particles 11, the second particles 12, even the third particles, and the like may be added as actually required. A quantity ratio of the first particles 11 to the second particles 12 in each electrode plate layer may be determined according to the formula (1), and the particle sizes of the first particles 11 and the second particles 12 in each electrode plate layer may be determined according to the formula (2). The electrode prepared by using the preparation method according to the present disclosure has ultra-high compaction density, which increases the volumetric energy density of the battery. In addition, the porosity of the electrode plate layers at the 1 st< layer 13 to the n th< layer 14 of the electrode has a specific gradient change rule, and the kinetic performance of the electrode can also be ensured. The whole preparation process is simple, and the preparation efficiency is high. [0057]Optionally, that the bonding agent in the molten state is cured includes: curing the bonding agent into fibers through an electrostatic spinning process. [0058]Specifically, during curing of the bonding agent in the molten state, an electrostatic spinning process may be selected. The electrostatic spinning is a special form of electrostatic atomization of a polymer fluid. In this case, the substance that is a | 1. An electrode, used in a battery, the electrode comprising: n electrode plate layers sequentially stacked, wherein the electrode plate layer close to a membrane side of the battery is the 1st layer, and the electrode plate layer close to a current collector side of the battery is the nth layer, n being a natural number greater than or equal to 2; an electrode material of the electrode plate layer at the 1st layer comprises first particles, and an electrode material of the electrode plate layer at each layer from the 2nd layer to the nth layer comprises at least the first particles and second particles, an average particle size of the first particles being greater than an average particle size of the second particles; and a porosity of each of the electrode plate layers gradually increases layer by layer in a direction from the nth layer to the 1st layer. 2. The electrode according to claim 1, wherein a proportion of quantity of the first particles comprised in the electrode plate layer at the xth layer in the electrode material at the xth layer is: [-x/(2n-2)+(2n-1)/(2n-2)], wherein x is a natural number less than or equal to n. 3. The electrode according to claim 1, wherein an average particle size of the first particles ranges from 0.90 µm to 1.60 µm, and an average particle size of the second particles ranges from 0.25 µm to 0.70 µm. 4. The electrode according to claim 3, wherein the average particle size of the first particles ranges from 1.0 µm to 1.2 µm, and the average particle size of the second particles ranges from 0.35 µm to 0.55 µm. 5. The electrode according to any one of claims 1 to 4, wherein a radius of the first particles is R, and a radius of the second particles is less than or equal to 0.414R. 6. The electrode according to claim 5, wherein the electrode plate layer at each layer from the 2nd layer to the nth layer further comprises third particles, a radius of the third particles being less than or equal to 0.225R. 7. The electrode according to any one of claims 1 to 6, wherein a particle size of the first particle and a particle size of the second particle that are used in the electrode plate layer at the xth layer meet the following condition: 1 / d 11 = a ∗ d x1 2 + 1 − a d x2 2 / a ∗ d x1 3 + 1 − a d x2 3 wherein x is greater than 1 and less than or equal to n, and a is a proportion of quantity of the first particles in the xth layer in the electrode material at the xth layer; d11 represents the particle size of the first particle in the electrode plate layer at the 1st layer, and dx1 represents the particle size of the first particle in the electrode plate layer at the xth layer; and dx2 is the particle size of the second particle in the xth layer. 8. The electrode according to any one of claims 1 to 7, wherein a quantity of the electrode plate layers ranges from 2 to 10, a quantity of the second particles comprised in the electrode materials of the remaining electrode plate layers other than the 1st layer gradually decreases layer by layer in a direction from being close to the current collector side to being close to the membrane side. 9. The electrode according to any one of claims 1 to 8, wherein the electrode material comprises a positive electrode material, and the positive electrode material is at least one of lithium iron phosphate, lithium nickel cobalt manganese oxide, and lithium manganate. 10. The electrode according to any one of claims 1 to 9, wherein the electrode material comprises a negative electrode material, and the negative electrode material is at least one of artificial graphite, natural graphite, lithium titanate, soft carbon, and hard carbon. 11. A preparation method for an electrode, applied to the electrode according to any one of claims 1 to 10, comprising the following steps: mixing an electrode material fully with a conductive agent and a bonding agent to form a mixture; heating the mixture, to bring the bonding agent into a molten state; curing the bonding agent in the molten state, the cured bonding agent wrapping the electrode material, to obtain a powdery substance; processing the powdery substance to form the electrode plate layer; adjusting quantities of first particles and second particles of each electrode plate layer in the foregoing manner, to prepare a plurality of electrode plate layers with different porosity; and stacking sequentially and fusing the plurality of electrode plate layers according to the porosity, to obtain the electrode. 12. The preparation method for an electrode according to claim 11, wherein the curing the bonding agent in the molten state comprises: curing the bonding agent into fibers through an electrostatic spinning process. 13. The preparation method for an electrode according to claim 11 or 12, wherein a process of the stacking sequentially and fusing the plurality of electrode plate layers comprises: a hot pressing process. 14. A battery, comprising the electrode according to any one of claims 1 to 10. 15. The battery according to claim 14, comprising: a first current collector, a first electrode, a membrane, a second electrode, and a second current collector that are sequentially arranged, an electrolyte being arranged respectively between the first electrode and the membrane and between the second electrode and the membrane, and the first electrode and/or the second electrode being the electrode according to any one of claims 1 to 10. | BYD Company Limited
330 | EP4345931A4 | Published | BYD CO LTD | Electrode rolling/calendering¦Electrode carriers/collectors¦Secondary cells¦Electrode collector coating¦Non-aqueous electrolyte accumulator electrodes¦Hybrid capacitor current collectors | 2022-05-30 | 2024-12-11 | Electrode plate, electrochemical device, and bottom coating device | An electrode plate includes a current collector, an active material layer, and a conductive layer. The conductive layer is arranged between the current collector and the active material layer. The conductive layer is having an indentation. The indentation is formed to be recessed from one side of the conductive layer in contact with the active material layer toward another side of the conductive layer in contact with the current collector. | CROSS-REFERENCE TO RELATED APPLICATION [0001]This application claims priority to and benefits of Chinese Patent Application No. 202121460184.1, filed on June 28, 2021. The entire content of the above-referenced applications is incorporated herein by reference. FIELD [0002]The present disclosure relates to the technical field of batteries, and specifically to an electrode plate, an electrochemical device, and a priming device. BACKGROUND [0003]As a high-performance power storage medium, lithium-ion batteries have been widely used in electric vehicles and various electronic products. However, to meet people's increasing energy storage demand and achieve higher capacity and longer battery life, enterprises in the lithium-ion battery industry are still developing new materials and processes to improve battery performance. [0004]An electrode plate of a lithium-ion battery is generally prepared by coating an active material on a current collector. In the charging and discharging process, electrons are collected and transported to the active material by the current collector. Therefore, the bonding of the current collector and the active material and interface characteristics of the current collector have a great impact on the battery performance. With the increase of cycles of the battery, the active material will detach from the interface of the current collector, affecting the electron transport, and the current collector will be corroded by the electrolyte solution, resulting in a decrease in the battery capacity. [0005]Therefore, the surface morphology and roughness of the current collector directly affect the bonding of the current collector and the active material. In a priming process, a thin conductive coating is added to between the current collector and the active material, to increase the bonding strength between the active material and the current collector and enhance the electronic conduction between the active material and the current collector, thereby improving the capacity of the battery at high rate. In addition, the priming process inhibits the detachment of the active material from the current collector, due to charging and discharging cycles of the battery over a long time, and enhances the corrosion resistance of the current collector, thereby slowing down the decrease of the battery capacity with cycles. [0006]In the related art, the priming process for electrode plates of lithium-ion batteries is generally realized by gravure printing, in which sufficient priming slurry is carried from ink cells on a gravure roller, then the amount of slurry on the roller is controlled by a scraping structure, and finally the priming slurry is transferred to the current collector under the action of great pressure. In the printing industry, complex coatings with different thicknesses can be realized by controlling the depths of the ink cells on the gravure roller. However, in the lithium-ion battery industry, a primer coating of an electrode plate is basically prepared by a simple full coating method, and no manufacturer has made optimizations on the preparation method. As a result, the priming process leads to a poor conductivity and adhesion between the current collector and the active material. SUMMARY [0007]The present disclosure aims to at least solve one of the technical problems in the related art. Therefore, the present disclosure provides an electrode plate which has good conductivity and adhesion between the current collector and the active material layer. [0008]The present disclosure further discloses an electrochemical device. [0009]The present disclosure further discloses a priming device. [0010]An electrode plate according to an embodiment of the present disclosure includes: a current collector; an active material layer; and a conductive layer, arranged between the current collector and the active material layer, the conductive layer having an indentation, the indentation being formed to be recessed from one side of the conductive layer in contact with the active material layer toward another side of the conductive layer in contact with the current collector. [0011]Therefore, with the indentation arranged on the conductive layer and recessed from the side of the conductive layer in contact with the active material layer toward the another side of the conductive layer in contact with the current collector, not only the conductivity and adhesion between the current collector and the active material layer can be improved, but also the protective effect provided by the conductive layer for the current collector can be enhanced, thereby improving the performance of the electrode plate. [0012]According to some embodiments of the present disclosure, a plurality of indentations are provided, and the plurality of indentations are distributed in an orderly manner on the conductive layer. [0013]According to some embodiments of the present disclosure, a coating degree of the indentation is greater than 10%. [0014]According to some embodiments of the present disclosure, the indentation is formed in a strip shape. [0015]According to some embodiments of the present disclosure, the indentation is formed in a wave shape. [0016]According to some embodiments of the present disclosure, a width a1 of the indentation is between 1.0 mm and 5.0 mm. [0017]According to some embodiments of the present disclosure, a spacing between the adjacent indentations is defined as d1, and d1 satisfies the following relational expression: 1 mm≤d1≤5 mm. [0018]According to some embodiments of the present disclosure, d1 satisfies the following relational expression: 1 mm≤d1≤3 mm. [0019]According to some embodiments of the present disclosure, the coating degree of the indentation is between 30% and 80%. [0020]According to some embodiments of the present disclosure, the indentation is formed in any one of a circle shape, an ellipse shape, a cone shape, and a polygon shape. [0021]According to some embodiments of the present disclosure, a diameter of the indentation is 0.3 mm to 5.0 mm. [0022]According to some embodiments of the present disclosure, a spacing between the adjacent indentations is defined as d2, and d2 satisfies the following relational expression: 1 mm≤d2≤15 mm. [0023]According to some embodiments of the present disclosure, d2 satisfies the following relational expression: 1 mm≤d2≤5 mm. [0024]According to some embodiments of the present disclosure, the conductive layer includes a copper foil. [0025]An electrochemical device according to an embodiment of the present disclosure includes the electrode plate described above. [0026]A priming device according to an embodiment of the present disclosure includes: a trough; and a gravure roller, arranged above the trough, the gravure roller being having a printing region, the printing region being having a printing texture for forming an indentation on a conductive layer. [0027]According to some embodiments of the present disclosure, a plurality of strip-like protrusions or dot-like protrusions are uniformly distributed on the printing texture. [0028]According to some embodiments of the present disclosure, the plurality of strip-shaped protrusions are configured in at least one of a strip shape, a wave shape, a circle shape, an ellipse shape, a cone shape, and a polygon shape. [0029]According to some embodiments of the present disclosure, the plurality of dot-like protrusions are configured in at least one of a strip shape, a wave shape, a circle shape, an ellipse shape, a cone shape, and a polygon shape. [0030]According to some embodiments of the present disclosure, the priming device further includes a back plate, arranged to press against the gravure roller. [0031]According to some embodiments of the present disclosure, the priming device further includes a scraper, a blade of the scraper being attached to a surface of the gravure roller. [0032]Additional aspects and advantages of the present disclosure will be partly given in and partly apparent from the description below, or understood through practice of the present disclosure. BRIEF DESCRIPTION OF THE DRAWINGS [0033]The above and/or other additional aspects and advantages of the present disclosure become apparent and comprehensible from the description of embodiments in connection with accompanying drawings, in which: FIG. 1 is a schematic diagram of an electrode plate according to an embodiment of the present disclosure; FIG. 2 is a top view of a conductive layer according to an embodiment of the present disclosure; FIG. 3 is a front view of a conductive layer according to an embodiment of the present disclosure; FIG. 4 is a top view of a conductive layer according to an embodiment of the present disclosure; FIG. 5 is a diagram showing the relationship between capacity and rate of batteries of comparative examples and examples of the present disclosure; FIG. 6 is a diagram showing the relationship between capacity and number of cycles of batteries of comparative examples and examples of the present disclosure; FIG. 7 is a schematic diagram of a gravure roller according to an embodiment of the present disclosure; FIG. 8 is a schematic diagram of 100% priming on a conductive layer according to an embodiment of the present disclosure; FIG. 9 is a schematic diagram of dot-like primer indentations on a conductive layer according to an embodiment of the present disclosure; and FIG. 10 is a schematic diagram of wavy primer indentations on a conductive layer according to an embodiment of the present disclosure. List of reference numerals: [0034] 100 - electrode plate; 10 - current collector; 11 - active material layer; 20 - conductive layer 21 - indentation; 30 - gravure roller; 31 - printing region; 311 - printing texture. DETAILED DESCRIPTION [0035]The embodiments of the present disclosure are described in detail below, and the embodiments described with reference to accompanying drawings are exemplary. [0036]An electrode plate 100 according to an embodiment of the present disclosure will be described below with reference to FIG. 1. [0037]As shown in FIG. 1, the electrode plate 100 according to the embodiment of the present disclosure includes a current collector 10, an active material layer 11, and a conductive layer 20. The conductive layer 20 is arranged between the current collector 10 and the active material layer 11. The conductive layer 20 is having an indentation 21. The indentation 21 is formed to be recessed from one side of the conductive layer 20 in contact with the active material layer 11 toward another side of the conductive layer 20 in contact with the current collector 10. [0038]Specifically, the indentation 21 is arranged on the conductive layer 20, and the indentation 21 is formed to be recessed from the side of the conductive layer 20 in contact with the active material layer 11 toward the another side of the conductive layer 20 in contact with the current collector 10. In this way, the surface roughness of the conductive layer 20 can be increased. The conductivity and adhesion between the current collector 10 and the active material layer 11 can be improved by arranging the conductive layer 20 between the current collector 10 and the active material layer 11, thereby improving the structural stability of the electrode plate 100. In other words, the conductive layer 20 is provided between the current collector 10 and the active material layer 11, and the conductivity between the current collector 10 and the active material layer 11 is improved by the connection using the conductive layer 20. In addition, the arrangement of the indentation 21 on the conductive layer 20 increases the roughness between the conductive layer 20 and the active material layer 11, i.e., increases the contact area between the conductive layer 20 and the active material layer 11, i.e., increases the adhesion strength between the conductive layer 20 and the active material layer 11, thereby improving the adhesion between the current collector 10 and the active material layer 11. [0039]In the present disclosure, with the indentation 21 arranged on the conductive layer 20 and recessed from the side of the conductive layer 20 in contact with the active material layer 11 toward the another side of the conductive layer 20 in contact with the current collector 10, not only the conductivity and adhesion between the current collector 10 and the active material layer 11 can be improved, but also the protective effect provided by the conductive layer for the current collector 10 can be enhanced, thereby improving the performance of the electrode plate 100. [0040]In some embodiments, a plurality of indentations 21 are provided, and the plurality of indentations 21 are distributed in an orderly manner on the conductive layer 20 to form a regular texture. Specifically, the uniform arrangement of the plurality of indentations 21 on the conductive layer 20 makes the conductivity between the current collector 10 and the active material layer 11 more uniform and stable while improving the conductivity and adhesion between the current collector 10 and the active material layer 11, thereby improving the performance of the electrode plate 100. The orderly distribution of the plurality of indentations 21 on the conductive layer 20 and the formation of the regular texture are realized by a gravure roller having a printing texture. Details will be described below. [0041]In some embodiments, the indentation 21 is formed in a strip shape. Specifically, the indentations 21 being formed in a strip shape not only can facilitate the arrangement of the indentations 21 on the conductive layer 20, but also makes the distribution of the indentations 21 on the conductive layer 20 more uniform, thereby improving the reliability and stability of the conductive layer 20. [0042]In some other embodiments, as shown in FIG. 1 and FIG. 10, the indentation 21 is formed in a wave shape. Specifically, the indentation 21 being formed in the wave shape can increase the length of the indentation 21 without changing the size of the conductive layer 20, thereby increasing the roughness of the conductive layer 20, improving the conductivity and adhesion between the current collector 10 and the active material layer 11, and improving the performance of the electrode plate 100. [0043]In some embodiments, the indentation 21 may be selectively formed in a strip shape or a wave shape according to specific process requirements of the electrode plate 100, so that the applicability of the conductive layer 20 can be improved. [0044]In some embodiments, a width a1 of the strip-shaped or wave-shaped indentation is between 1.0 mm and 5.0 mm, and a width b1 of a planar portion between adjacent strip-shaped or wave-shaped indentations is 0 mm to 4.0 mm. Refer to FIG. 2. FIG. 2 is a top view of a conductive layer according to an embodiment of the present disclosure. In FIG. 2, the indentation 21 is formed in a strip shape, and there is a planar portion 22 between the indentations 21. The width a1 of the indentation is a dimension of the individual indentation in a direction along which the indentations are arranged, and the width b 1 of the planar portion is a dimension of the individual planar portion in the direction along which the indentations are arranged. In some embodiments, a spacing d1 between strip-shaped or wave-shaped indentations is 1 mm≤d1≤5 mm. In some embodiments, the spacing d1 between strip-shaped or wave-shaped indentations is 1 mm≤d1≤3 mm. Refer to FIG. 3. FIG. 3 is a front view of a conductive layer according to an embodiment of the present disclosure. In FIG. 3, the spacing d1 between adjacent indentations 21 is a distance between center lines of adjacent indentations in the same cross-section (where the cross-section is an interface between the conductive layer and the current collector, and the cross-section is parallel to one side of the current collector and perpendicular to another side of the current collector). Specifically, when the indentation 21 is formed in a wave shape or a strip shape, the surface roughness of the conductive layer 20 can be adjusted by adjusting the spacing between the adjacent indentations 21, thereby improving the conductivity and adhesion between the current collector 10 and the active material layer 11, and enhancing the protective effect provided by the conductive layer 20 for the current collector 10. The spacing between the adjacent indentations 21 is set within a reasonable range, and can be adjusted according to different process requirements of different electrode plates 100, thereby simplifying the preparation of the electrode plates 100 and improving the applicability of the conductive layer 20. [0045]In some embodiments, the indentation 21 is formed in at least one of a circle shape, an ellipse shape, a cone shape, and a polygon shape, i.e., the indentation is a dot-like indentation. In this way, the indentation 21 may be prepared by various methods, thereby facilitating the production and manufacture of the indentation 21, simplifying the preparation of the electrode plate 100, and reducing the difficulty of the preparation of the electrode plate 100. [0046]In some embodiments, a width of the dot-like indentation is 0.3 mm to 5.0 mm. Refer to FIG. 4. FIG. 4 is a top view of a conductive layer according to an embodiment of the present disclosure. In FIG. 4, the width a2 of the dot-like indentation is a distance between two outermost points of the indentation, and a spacing d2 between adjacent dot-like indentations 21 is a distance between centers of the adjacent dot-like indentations. In some embodiments, d2 satisfies the following relational expression: 1 mm≤d2≤15 mm. In some embodiments, d2 satisfies the following relational expression: 1 mm≤d2≤5 mm. [0047]In some embodiments, a depth h of the indentation 21 is 0.1 µm to 10.0 µm. In some embodiments, a thickness of the conductive layer ranges from 0.5 µm to 10.0 µm, and the thickness of the conductive layer is greater than the depth of the indentation 21. Refer to FIG. 3. In FIG. 3, the depth h of the indentation 21 is a maximum dimension of the indentation in a thickness direction of the conductive layer. In an implementation of the present disclosure, a coating degree of the indentation is defined as: 1 - the percentage of the depth h of the indentation to the original thickness of the conductive layer. For example, when the original thickness of the conductive layer is 10.0 µm and the depth h of the indentation 21 is 5 µm, the coating degree of the indentation is 50%, i.e., the thickness of the conductive layer at the indentation 21 is 5 µm. In some embodiments, the coating degree of the indentation is greater than 10%. In some embodiments, the indentation 21 is formed in a strip shape or a wave shape, and the coating degree of the indentation is between 30% and 80%. In some embodiments, the indentation 21 is formed in at least one of a circle shape, an ellipse shape, a cone shape, and a polygon shape, and the coating degree of the indentation is between 30% and 80%. [0048]The present disclosure further discloses an electrochemical device, including the electrode plate 100 described above. The arrangement of the electrode plate 100 in the electrochemical device can improve the capacity of the electrochemical device at a high rate, and slow down the decrease of the capacity of the electrochemical device with cycles, thereby improving the reliability of the electrochemical device. [0049]In addition, the conductive layer 20 arranged in this manner can also alleviate the problem that the active material layer 11 falls off due to charging and discharging cycles of the electrochemical device over a long time, and the conductive layer can also enhance the corrosion resistance of the current collector 10. It should be noted that the electrochemical device may be a battery and the electrode plate 100 may be a positive electrode plate or a negative electrode plate of the battery. [0050]As shown in FIG. 7, FIG. 7 is a schematic diagram of a gravure roller according to an embodiment of the present disclosure. A priming device according to an embodiment of the present disclosure may mainly include a trough and a gravure roller 30. The gravure roller 30 is arranged above the trough. The gravure roller 30 is having a printing region 31. The printing region 31 is having a printing texture 311 for forming an indentation 21 on the conductive layer 20. The printing texture is composed of a plurality of ink cells. The depth of the indentation 21 can be adjusted by controlling a depth of the ink cells on the gravure roller, thereby realizing the preparation of a conductive layer having a texture. Specifically, a foil is arranged above the gravure roller 30 (where the current collector is typically an aluminum foil or a copper foil). The gravure roller 30 is rotatably arranged above the trough. A coating material for coating the foil is arranged in the trough. When the gravure roller 30 rotates, the printing region 31 of the gravure roller 30 may come into contact with the coating material, and the coating material sticks to the printing region 31. As the gravure roller 30 rotates, the coating material is coated on the foil. Because the printing texture 311 is formed on the printing region 31, an indentation 21 may be formed on the foil after the coating material is coated on the printing region 31. Then the foil having the indentation 21 formed on the surface is baked dry to obtain a conductive layer 20. This not only can ensure the structural reliability of the conductive layer 20, but also can facilitate the preparation of the conductive layer 20. [0051]In some embodiments, the priming device further includes a back plate and a scraper. The back plate is arranged to press against the gravure roller 30. Such a structure enables the gravure roller 30 to be closely attached to the foil, thereby improving the coating effect provided by the printing texture 311 on the gravure roller 30 for the foil. In some embodiments, a blade of the scraper is attached to a surface of the gravure roller 30. The scraper can scrape off the excess coating material on the surface of the gravure roller 30, thereby improving the uniformity of coating the foil by the gravure roller 30 and enhancing the structural stability of the conductive layer 20. The foil may be a copper foil. [0052]As shown in FIG. 4, a plurality of strip-like protrusions or dot-like protrusions are uniformly distributed on the printing texture 311. Specifically, the plurality of strip-like protrusions or dot-like protrusions may be configured in at least one of a strip shape, a wave shape, a circle shape, an ellipse shape, a cone shape, and a polygon shape. In this way, the printing texture 311 may be configured in at least one of a strip shape, a wave shape, a circle shape, an ellipse shape, a cone shape, and a polygon shape, and correspond to the indentation 21 on the conductive layer 20. In other words, the coating material on the printing texture 311 in at least one of a strip shape, a wave shape, a circle shape, an ellipse shape, a cone shape, and a polygon shape is directly coated on the foil, and after the foil is dried, the indentation 21 having the corresponding shape can be obtained on the surface of the conductive layer 20. Therefore, the reliability of the priming device can be improved. [0053]A plurality of examples are provided below to compare the performance of the battery having the conductive layer 20 under different conditions. [0054]In Comparative Example 1, the conductive layer 20 of the battery was configured as a pure copper foil without priming, and the internal resistance, the discharge capacity at different rates (0.5 C, 1 C, 2 C, 3 C, and 5 C), and the capacity retention rate after 800 cycles of the battery were measured. [0055]As shown in FIG. 8, in Comparative Example 2, the conductive layer 20 of the battery was configured as a copper foil with 100% priming, and the internal resistance, the discharge capacity at different rates (0.5 C, 1 C, 2 C, 3 C, and 5 C), and the capacity retention rate after 800 cycles of the battery were measured. [0056]As shown in FIG. 9, in Example 1 of the present disclosure, the conductive layer 20 of the battery was configured as a copper foil with dot-like indentations 21, the coating degree of the dot-like indentation 21 was 50%, the diameter of the dot-like indentation 21 was 1 mm, the spacing between adjacent dot-like indentations 21 was 5 mm, and the internal resistance, the discharge capacity at different rates (0.5 C, 1 C, 2 C, 3 C, and 5 C), and the capacity retention rate after 800 cycles of the battery were measured. [0057]As shown in FIG. 9, in Example 2 of the present disclosure, the conductive layer 20 of the battery was configured as a copper foil with dot-like indentations 21, the coating degree of the dot-like indentation 21 was 10%, the diameter of the dot-like indentation 21 was 1 mm, the spacing between adjacent dot-like indentations 21 was 5 mm, and the internal resistance, the discharge capacity at different rates (0.5 C, 1 C, 2 C, 3 C, and 5 C), and the capacity retention rate after 800 cycles of the battery were measured. [0058]As shown in FIG. 9, in Example 3 of the present disclosure, the conductive layer 20 of the battery was configured as a copper foil with dot-like indentations 21, the coating degree of the dot-like indentation 21 was 30%, the diameter of the dot-like indentation 21 was 1 mm, the spacing between adjacent dot-like indentations 21 was 5 mm, and the internal resistance, the discharge capacity at different rates (0.5 C, 1 C, 2 C, 3 C, and 5 C), and the capacity retention rate after 800 cycles of the battery were measured. [0059]As shown in FIG. 9, in Example 4 of the present disclosure, the conductive layer 20 of the battery was configured as a copper foil with dot-like indentations 21, the coating degree of the dot-like indentation 21 was 90%, the diameter of the dot-like indentation 21 was 1 mm, the spacing between adjacent dot-like indentations 21 was 5 mm, and the internal resistance, the discharge capacity at different rates (0.5 C, 1 C, 2 C, 3 C, and 5 C), and the capacity retention rate after 800 cycles of the battery were measured. [0060]As shown in FIG. 10, in Example 5 of the present disclosure, the conductive layer 20 of the battery was configured as a copper foil with wave-shaped indentations 21, the coating degree of the wave-shaped indentation 21 was 30%, the width of the wave-shaped indentation 21 was 0.8 mm, the spacing between adjacent wave-shaped indentations 21 was 1 mm, and the internal resistance, the discharge capacity at different rates (0.5 C, 1 C, 2 C, 3 C, and 5 C), and the capacity retention rate after 800 cycles of the battery were measured. [0061]As shown in FIG. 10, in Example 6 of the present disclosure, the conductive layer 20 of the battery was configured as a copper foil with wave-shaped indentations 21, the coating degree of the wave-shaped indentation 21 was 30%, the width of the wave-shaped indentation 21 was 0.8 mm, the spacing between adjacent wave-shaped indentations 21 was 2 mm, and the internal resistance, the discharge capacity at different rates (0.5 C, 1 C, 2 C, 3 C, and 5 C), and the capacity retention rate after 800 cycles of the battery were measured. [0062]As shown in FIG. 10, in Example 7 of the present disclosure, the conductive layer 20 of the battery was configured as a copper foil with wave-shaped indentations 21, the coating degree of the wave-shaped indentation 21 was 30%, the width of the wave-shaped indentation 21 was 0.8 mm, the spacing between adjacent wave-shaped indentations 21 was 3 mm, and the internal resistance, the discharge capacity at different rates (0.5 C, 1 C, 2 C, 3 C, and 5 C), and the capacity retention rate after 800 cycles of the battery were measured. [0063]As shown in FIG. 10, in Example 8 of the present disclosure, the conductive layer 20 of the battery was configured as a copper foil with wave-shaped indentations 21, the coating degree of the wave-shaped indentation 21 was 10%, the width of the wave-shaped indentation 21 was 0.8 mm, the spacing between adjacent wave-shaped indentations 21 was 1 mm, and the internal resistance, the discharge capacity at different rates (0.5 C, 1 C, 2 C, 3 C, and 5 C), and the capacity retention rate after 800 cycles of the battery were measured. [0064]As shown in FIG. 10, in Example 9 of the present disclosure, the conductive layer 20 of the battery was configured as a copper foil with wave-shaped indentations 21, the coating degree of the wave-shaped indentation 21 was 50%, the width of the wave-shaped indentation 21 was 0.8 mm, the spacing between adjacent wave-shaped indentations 21 was 1 mm, and the internal resistance, the discharge capacity at different rates (0.5 C, 1 C, 2 C, 3 C, and 5 C), and the capacity retention rate after 800 cycles of the battery were measured. [0065]As shown in FIG. 10, in Example 9 of the present disclosure, the conductive layer 20 of the battery was configured as a copper foil with wave-shaped indentations 21, the coating degree of the wave-shaped indentation 21 was 90%, the width of the wave-shaped indentation 21 was 0.8 mm, the spacing between adjacent wave-shaped indentations 21 was 1 mm, and the internal resistance, the discharge capacity at different rates (0.5 C, 1 C, 2 C, 3 C, and 5 C), and the capacity retention rate after 800 cycles of the battery were measured. [0066]A comparison of the internal resistance values of the batteries in Comparative Example 1, Comparative Example 2, and Examples 1 to 10 of the present disclosure is shown in Table 1 below. <table border="1" cellspacing="0"> Table 1. Experimental results of examples and comparative examples Experimental groupAC internal resistance (mΩ)DC internal resistance (mΩ) Comparative Example 1: Pure copper foil78.88252.5 Comparative Example 2: 100% priming72.50216.2 Example 1: 50% dot-like priming70.41200.8 Example 2: 10% dot-like priming72.33211.3 Example 3: 30% dot-like priming68.45188.8 Example 4: 90% dot-like priming71.88210.3 Example 5: 30% wavy priming (at intervals of 1 mm)65.33167.5 Example 6: 30% wavy priming (at intervals of 2 mm)67.33180.5 Example 7: 30% wavy priming (at intervals of 3 mm)70.22200.7 Example 8: 10% wavy priming (at intervals of 1 mm)71.68208.2 Example 9: 50% wavy priming (at intervals of 1 mm)69.59195.7 Example 10: 90% wavy priming (at intervals of 1 mm)72.25210.8 [0067]As can be seen from Table 1, the battery using the pure copper foil as the conductive layer 20 has the highest internal resistance, the battery using the copper foil with 100% priming as the conductive layer 20 exhibits a significant decrease in internal resistance, and the battery using the copper foil with dot-like or wavy priming as the conductive layer 20 exhibits a further decrease in internal resistance. [0068]As shown in FIG. 5, by comparing the discharge capacity at different rates (0.5 C, 1 C, 2 C, 3 C and 5 C) and the capacity retention rate after 800 cycles of the batteries in Comparative Example 1, Comparative Example 2, and Example 1 of the present disclosure, it can be seen that: the decrease of the capacity of the battery using the pure copper foil as the conductive layer 20 with the increase of the rate is the most serious, the decrease of the capacity of the battery using the copper foil with 100% priming as the conductive layer 20 with the increase of the rate is significantly alleviated, and the decrease of capacity of the battery using the copper foil with dot-like priming as the conductive layer 20 with the increase of the rate is further suppressed. [0069]As shown in FIG. 6, by comparing the discharge capacity at different rates (0.5 C, 1 C, 2 C, 3 C and 5 C) and the capacity retention rate after 800 cycles of the batteries in Comparative Example 1, Comparative Example 2, and Example 1 of the present disclosure, it can be seen that: the decrease of the capacity of the battery using the pure copper foil as the conductive layer 20 with cycles is the most serious, the decrease of the capacity of the battery using the copper foil with 100% priming as the conductive layer 20 with cycles is significantly alleviated, and the decrease of capacity of the battery using the copper foil with dot-like priming as the conductive layer 20 with cycles is further suppressed. [0070]As shown in FIG. 5 and FIG. 6, it can be seen from the a | 1. An electrode plate, comprising: a current collector; an active material layer; and a conductive layer, arranged between the current collector and the active material layer, the conductive layer having an indentation, the indentation being formed to be recessed from one side of the conductive layer in contact with the active material layer toward another side of the conductive layer in contact with the current collector. 2. The electrode plate according to claim 1, wherein a plurality of indentations are provided, and the plurality of indentations are distributed in an orderly manner on the conductive layer. 3. The electrode plate according to claim 2, wherein a coating degree of the indentation is greater than 10%. 4. The electrode plate according to claim 3, wherein the indentation is formed in a strip shape or a wave shape. 5. The electrode plate according to claim 4, wherein a width a1 of the indentation is between 1.0 mm and 5.0 mm. 6. The electrode plate according to claim 3 or 4, wherein a spacing between the adjacent indentations is defined as d1, and d1 satisfies the following relational expression: 1 mm≤d1≤5 mm. 7. The electrode plate according to claim 6, wherein the coating degree of the indentation is between 30% and 80%. 8. The electrode plate according to claim 3, wherein the indentation is formed in any one of a circle shape, an ellipse shape, a cone shape, and a polygon shape. 9. The electrode plate according to claim 8, wherein a width of the indentation is 0.3 mm to 5.0 mm. 10. The electrode plate according to claim 8 or 9, wherein a spacing between the adjacent indentations is defined as d2, and d2 satisfies the following relational expression: 1 mm≤d2≤15 mm. 11. The electrode plate according to claim 10, wherein d2 satisfies the following relational expression: 1 mm≤d2≤5 mm. 12. The electrode plate according to claim 11, wherein the coating degree of the indentation is between 20% and 70%. 13. An electrochemical device, comprising: an electrode plate according to any one of claims 1 to 12. 14. A priming device, comprising: a trough; and a gravure roller, arranged above the trough, the gravure roller having a printing region, the printing region having a printing texture for forming an indentation on a conductive layer. 15. The priming device according to claim 14, wherein protrusions uniformly distributed on the printing texture are in at least one of a strip shape, a wave shape, a circle shape, an ellipse shape, a cone shape, and a polygon shape. | BYD Company Limited
331 | EP4345931A1 | Published | BYD CO LTD | Electrode rolling/calendering¦Liquid surface applicators¦Electrode carriers/collectors¦Secondary cells¦Electrode collector coating¦Non-aqueous electrolyte accumulator electrodes¦Coatings¦Hybrid capacitor current collectors | 2022-05-30 | 2024-04-03 | Electrode plate, electrochemical device, and bottom coating device | An electrode plate includes a current collector, an active material layer, and a conductive layer. The conductive layer is arranged between the current collector and the active material layer. The conductive layer is having an indentation. The indentation is formed to be recessed from one side of the conductive layer in contact with the active material layer toward another side of the conductive layer in contact with the current collector. | CROSS-REFERENCE TO RELATED APPLICATION [0001]This application claims priority to and benefits of Chinese Patent Application No. 202121460184.1, filed on June 28, 2021. The entire content of the above-referenced applications is incorporated herein by reference. FIELD [0002]The present disclosure relates to the technical field of batteries, and specifically to an electrode plate, an electrochemical device, and a priming device. BACKGROUND [0003]As a high-performance power storage medium, lithium-ion batteries have been widely used in electric vehicles and various electronic products. However, to meet people's increasing energy storage demand and achieve higher capacity and longer battery life, enterprises in the lithium-ion battery industry are still developing new materials and processes to improve battery performance. [0004]An electrode plate of a lithium-ion battery is generally prepared by coating an active material on a current collector. In the charging and discharging process, electrons are collected and transported to the active material by the current collector. Therefore, the bonding of the current collector and the active material and interface characteristics of the current collector have a great impact on the battery performance. With the increase of cycles of the battery, the active material will detach from the interface of the current collector, affecting the electron transport, and the current collector will be corroded by the electrolyte solution, resulting in a decrease in the battery capacity. [0005]Therefore, the surface morphology and roughness of the current collector directly affect the bonding of the current collector and the active material. In a priming process, a thin conductive coating is added to between the current collector and the active material, to increase the bonding strength between the active material and the current collector and enhance the electronic conduction between the active material and the current collector, thereby improving the capacity of the battery at high rate. In addition, the priming process inhibits the detachment of the active material from the current collector, due to charging and discharging cycles of the battery over a long time, and enhances the corrosion resistance of the current collector, thereby slowing down the decrease of the battery capacity with cycles. [0006]In the related art, the priming process for electrode plates of lithium-ion batteries is generally realized by gravure printing, in which sufficient priming slurry is carried from ink cells on a gravure roller, then the amount of slurry on the roller is controlled by a scraping structure, and finally the priming slurry is transferred to the current collector under the action of great pressure. In the printing industry, complex coatings with different thicknesses can be realized by controlling the depths of the ink cells on the gravure roller. However, in the lithium-ion battery industry, a primer coating of an electrode plate is basically prepared by a simple full coating method, and no manufacturer has made optimizations on the preparation method. As a result, the priming process leads to a poor conductivity and adhesion between the current collector and the active material. SUMMARY [0007]The present disclosure aims to at least solve one of the technical problems in the related art. Therefore, the present disclosure provides an electrode plate which has good conductivity and adhesion between the current collector and the active material layer. [0008]The present disclosure further discloses an electrochemical device. [0009]The present disclosure further discloses a priming device. [0010]An electrode plate according to an embodiment of the present disclosure includes: a current collector; an active material layer; and a conductive layer, arranged between the current collector and the active material layer, the conductive layer having an indentation, the indentation being formed to be recessed from one side of the conductive layer in contact with the active material layer toward another side of the conductive layer in contact with the current collector. [0011]Therefore, with the indentation arranged on the conductive layer and recessed from the side of the conductive layer in contact with the active material layer toward the another side of the conductive layer in contact with the current collector, not only the conductivity and adhesion between the current collector and the active material layer can be improved, but also the protective effect provided by the conductive layer for the current collector can be enhanced, thereby improving the performance of the electrode plate. [0012]According to some embodiments of the present disclosure, a plurality of indentations are provided, and the plurality of indentations are distributed in an orderly manner on the conductive layer. [0013]According to some embodiments of the present disclosure, a coating degree of the indentation is greater than 10%. [0014]According to some embodiments of the present disclosure, the indentation is formed in a strip shape. [0015]According to some embodiments of the present disclosure, the indentation is formed in a wave shape. [0016]According to some embodiments of the present disclosure, a width a1 of the indentation is between 1.0 mm and 5.0 mm. [0017]According to some embodiments of the present disclosure, a spacing between the adjacent indentations is defined as d1, and d1 satisfies the following relational expression: 1 mm≤d1≤5 mm. [0018]According to some embodiments of the present disclosure, d1 satisfies the following relational expression: 1 mm≤d1≤3 mm. [0019]According to some embodiments of the present disclosure, the coating degree of the indentation is between 30% and 80%. [0020]According to some embodiments of the present disclosure, the indentation is formed in any one of a circle shape, an ellipse shape, a cone shape, and a polygon shape. [0021]According to some embodiments of the present disclosure, a diameter of the indentation is 0.3 mm to 5.0 mm. [0022]According to some embodiments of the present disclosure, a spacing between the adjacent indentations is defined as d2, and d2 satisfies the following relational expression: 1 mm≤d2≤15 mm. [0023]According to some embodiments of the present disclosure, d2 satisfies the following relational expression: 1 mm≤d2≤5 mm. [0024]According to some embodiments of the present disclosure, the conductive layer includes a copper foil. [0025]An electrochemical device according to an embodiment of the present disclosure includes the electrode plate described above. [0026]A priming device according to an embodiment of the present disclosure includes: a trough; and a gravure roller, arranged above the trough, the gravure roller being having a printing region, the printing region being having a printing texture for forming an indentation on a conductive layer. [0027]According to some embodiments of the present disclosure, a plurality of strip-like protrusions or dot-like protrusions are uniformly distributed on the printing texture. [0028]According to some embodiments of the present disclosure, the plurality of strip-shaped protrusions are configured in at least one of a strip shape, a wave shape, a circle shape, an ellipse shape, a cone shape, and a polygon shape. [0029]According to some embodiments of the present disclosure, the plurality of dot-like protrusions are configured in at least one of a strip shape, a wave shape, a circle shape, an ellipse shape, a cone shape, and a polygon shape. [0030]According to some embodiments of the present disclosure, the priming device further includes a back plate, arranged to press against the gravure roller. [0031]According to some embodiments of the present disclosure, the priming device further includes a scraper, a blade of the scraper being attached to a surface of the gravure roller. [0032]Additional aspects and advantages of the present disclosure will be partly given in and partly apparent from the description below, or understood through practice of the present disclosure. BRIEF DESCRIPTION OF THE DRAWINGS [0033]The above and/or other additional aspects and advantages of the present disclosure become apparent and comprehensible from the description of embodiments in connection with accompanying drawings, in which: FIG. 1 is a schematic diagram of an electrode plate according to an embodiment of the present disclosure; FIG. 2 is a top view of a conductive layer according to an embodiment of the present disclosure; FIG. 3 is a front view of a conductive layer according to an embodiment of the present disclosure; FIG. 4 is a top view of a conductive layer according to an embodiment of the present disclosure; FIG. 5 is a diagram showing the relationship between capacity and rate of batteries of comparative examples and examples of the present disclosure; FIG. 6 is a diagram showing the relationship between capacity and number of cycles of batteries of comparative examples and examples of the present disclosure; FIG. 7 is a schematic diagram of a gravure roller according to an embodiment of the present disclosure; FIG. 8 is a schematic diagram of 100% priming on a conductive layer according to an embodiment of the present disclosure; FIG. 9 is a schematic diagram of dot-like primer indentations on a conductive layer according to an embodiment of the present disclosure; and FIG. 10 is a schematic diagram of wavy primer indentations on a conductive layer according to an embodiment of the present disclosure. List of reference numerals: [0034] 100 - electrode plate; 10 - current collector; 11 - active material layer; 20 - conductive layer 21 - indentation; 30 - gravure roller; 31 - printing region; 311 - printing texture. DETAILED DESCRIPTION [0035]The embodiments of the present disclosure are described in detail below, and the embodiments described with reference to accompanying drawings are exemplary. [0036]An electrode plate 100 according to an embodiment of the present disclosure will be described below with reference to FIG. 1. [0037]As shown in FIG. 1, the electrode plate 100 according to the embodiment of the present disclosure includes a current collector 10, an active material layer 11, and a conductive layer 20. The conductive layer 20 is arranged between the current collector 10 and the active material layer 11. The conductive layer 20 is having an indentation 21. The indentation 21 is formed to be recessed from one side of the conductive layer 20 in contact with the active material layer 11 toward another side of the conductive layer 20 in contact with the current collector 10. [0038]Specifically, the indentation 21 is arranged on the conductive layer 20, and the indentation 21 is formed to be recessed from the side of the conductive layer 20 in contact with the active material layer 11 toward the another side of the conductive layer 20 in contact with the current collector 10. In this way, the surface roughness of the conductive layer 20 can be increased. The conductivity and adhesion between the current collector 10 and the active material layer 11 can be improved by arranging the conductive layer 20 between the current collector 10 and the active material layer 11, thereby improving the structural stability of the electrode plate 100. In other words, the conductive layer 20 is provided between the current collector 10 and the active material layer 11, and the conductivity between the current collector 10 and the active material layer 11 is improved by the connection using the conductive layer 20. In addition, the arrangement of the indentation 21 on the conductive layer 20 increases the roughness between the conductive layer 20 and the active material layer 11, i.e., increases the contact area between the conductive layer 20 and the active material layer 11, i.e., increases the adhesion strength between the conductive layer 20 and the active material layer 11, thereby improving the adhesion between the current collector 10 and the active material layer 11. [0039]In the present disclosure, with the indentation 21 arranged on the conductive layer 20 and recessed from the side of the conductive layer 20 in contact with the active material layer 11 toward the another side of the conductive layer 20 in contact with the current collector 10, not only the conductivity and adhesion between the current collector 10 and the active material layer 11 can be improved, but also the protective effect provided by the conductive layer for the current collector 10 can be enhanced, thereby improving the performance of the electrode plate 100. [0040]In some embodiments, a plurality of indentations 21 are provided, and the plurality of indentations 21 are distributed in an orderly manner on the conductive layer 20 to form a regular texture. Specifically, the uniform arrangement of the plurality of indentations 21 on the conductive layer 20 makes the conductivity between the current collector 10 and the active material layer 11 more uniform and stable while improving the conductivity and adhesion between the current collector 10 and the active material layer 11, thereby improving the performance of the electrode plate 100. The orderly distribution of the plurality of indentations 21 on the conductive layer 20 and the formation of the regular texture are realized by a gravure roller having a printing texture. Details will be described below. [0041]In some embodiments, the indentation 21 is formed in a strip shape. Specifically, the indentations 21 being formed in a strip shape not only can facilitate the arrangement of the indentations 21 on the conductive layer 20, but also makes the distribution of the indentations 21 on the conductive layer 20 more uniform, thereby improving the reliability and stability of the conductive layer 20. [0042]In some other embodiments, as shown in FIG. 1 and FIG. 10, the indentation 21 is formed in a wave shape. Specifically, the indentation 21 being formed in the wave shape can increase the length of the indentation 21 without changing the size of the conductive layer 20, thereby increasing the roughness of the conductive layer 20, improving the conductivity and adhesion between the current collector 10 and the active material layer 11, and improving the performance of the electrode plate 100. [0043]In some embodiments, the indentation 21 may be selectively formed in a strip shape or a wave shape according to specific process requirements of the electrode plate 100, so that the applicability of the conductive layer 20 can be improved. [0044]In some embodiments, a width a1 of the strip-shaped or wave-shaped indentation is between 1.0 mm and 5.0 mm, and a width b1 of a planar portion between adjacent strip-shaped or wave-shaped indentations is 0 mm to 4.0 mm. Refer to FIG. 2. FIG. 2 is a top view of a conductive layer according to an embodiment of the present disclosure. In FIG. 2, the indentation 21 is formed in a strip shape, and there is a planar portion 22 between the indentations 21. The width a1 of the indentation is a dimension of the individual indentation in a direction along which the indentations are arranged, and the width b 1 of the planar portion is a dimension of the individual planar portion in the direction along which the indentations are arranged. In some embodiments, a spacing d1 between strip-shaped or wave-shaped indentations is 1 mm≤d1≤5 mm. In some embodiments, the spacing d1 between strip-shaped or wave-shaped indentations is 1 mm≤d1≤3 mm. Refer to FIG. 3. FIG. 3 is a front view of a conductive layer according to an embodiment of the present disclosure. In FIG. 3, the spacing d1 between adjacent indentations 21 is a distance between center lines of adjacent indentations in the same cross-section (where the cross-section is an interface between the conductive layer and the current collector, and the cross-section is parallel to one side of the current collector and perpendicular to another side of the current collector). Specifically, when the indentation 21 is formed in a wave shape or a strip shape, the surface roughness of the conductive layer 20 can be adjusted by adjusting the spacing between the adjacent indentations 21, thereby improving the conductivity and adhesion between the current collector 10 and the active material layer 11, and enhancing the protective effect provided by the conductive layer 20 for the current collector 10. The spacing between the adjacent indentations 21 is set within a reasonable range, and can be adjusted according to different process requirements of different electrode plates 100, thereby simplifying the preparation of the electrode plates 100 and improving the applicability of the conductive layer 20. [0045]In some embodiments, the indentation 21 is formed in at least one of a circle shape, an ellipse shape, a cone shape, and a polygon shape, i.e., the indentation is a dot-like indentation. In this way, the indentation 21 may be prepared by various methods, thereby facilitating the production and manufacture of the indentation 21, simplifying the preparation of the electrode plate 100, and reducing the difficulty of the preparation of the electrode plate 100. [0046]In some embodiments, a width of the dot-like indentation is 0.3 mm to 5.0 mm. Refer to FIG. 4. FIG. 4 is a top view of a conductive layer according to an embodiment of the present disclosure. In FIG. 4, the width a2 of the dot-like indentation is a distance between two outermost points of the indentation, and a spacing d2 between adjacent dot-like indentations 21 is a distance between centers of the adjacent dot-like indentations. In some embodiments, d2 satisfies the following relational expression: 1 mm≤d2≤15 mm. In some embodiments, d2 satisfies the following relational expression: 1 mm≤d2≤5 mm. [0047]In some embodiments, a depth h of the indentation 21 is 0.1 µm to 10.0 µm. In some embodiments, a thickness of the conductive layer ranges from 0.5 µm to 10.0 µm, and the thickness of the conductive layer is greater than the depth of the indentation 21. Refer to FIG. 3. In FIG. 3, the depth h of the indentation 21 is a maximum dimension of the indentation in a thickness direction of the conductive layer. In an implementation of the present disclosure, a coating degree of the indentation is defined as: 1 - the percentage of the depth h of the indentation to the original thickness of the conductive layer. For example, when the original thickness of the conductive layer is 10.0 µm and the depth h of the indentation 21 is 5 µm, the coating degree of the indentation is 50%, i.e., the thickness of the conductive layer at the indentation 21 is 5 µm. In some embodiments, the coating degree of the indentation is greater than 10%. In some embodiments, the indentation 21 is formed in a strip shape or a wave shape, and the coating degree of the indentation is between 30% and 80%. In some embodiments, the indentation 21 is formed in at least one of a circle shape, an ellipse shape, a cone shape, and a polygon shape, and the coating degree of the indentation is between 30% and 80%. [0048]The present disclosure further discloses an electrochemical device, including the electrode plate 100 described above. The arrangement of the electrode plate 100 in the electrochemical device can improve the capacity of the electrochemical device at a high rate, and slow down the decrease of the capacity of the electrochemical device with cycles, thereby improving the reliability of the electrochemical device. [0049]In addition, the conductive layer 20 arranged in this manner can also alleviate the problem that the active material layer 11 falls off due to charging and discharging cycles of the electrochemical device over a long time, and the conductive layer can also enhance the corrosion resistance of the current collector 10. It should be noted that the electrochemical device may be a battery and the electrode plate 100 may be a positive electrode plate or a negative electrode plate of the battery. [0050]As shown in FIG. 7, FIG. 7 is a schematic diagram of a gravure roller according to an embodiment of the present disclosure. A priming device according to an embodiment of the present disclosure may mainly include a trough and a gravure roller 30. The gravure roller 30 is arranged above the trough. The gravure roller 30 is having a printing region 31. The printing region 31 is having a printing texture 311 for forming an indentation 21 on the conductive layer 20. The printing texture is composed of a plurality of ink cells. The depth of the indentation 21 can be adjusted by controlling a depth of the ink cells on the gravure roller, thereby realizing the preparation of a conductive layer having a texture. Specifically, a foil is arranged above the gravure roller 30 (where the current collector is typically an aluminum foil or a copper foil). The gravure roller 30 is rotatably arranged above the trough. A coating material for coating the foil is arranged in the trough. When the gravure roller 30 rotates, the printing region 31 of the gravure roller 30 may come into contact with the coating material, and the coating material sticks to the printing region 31. As the gravure roller 30 rotates, the coating material is coated on the foil. Because the printing texture 311 is formed on the printing region 31, an indentation 21 may be formed on the foil after the coating material is coated on the printing region 31. Then the foil having the indentation 21 formed on the surface is baked dry to obtain a conductive layer 20. This not only can ensure the structural reliability of the conductive layer 20, but also can facilitate the preparation of the conductive layer 20. [0051]In some embodiments, the priming device further includes a back plate and a scraper. The back plate is arranged to press against the gravure roller 30. Such a structure enables the gravure roller 30 to be closely attached to the foil, thereby improving the coating effect provided by the printing texture 311 on the gravure roller 30 for the foil. In some embodiments, a blade of the scraper is attached to a surface of the gravure roller 30. The scraper can scrape off the excess coating material on the surface of the gravure roller 30, thereby improving the uniformity of coating the foil by the gravure roller 30 and enhancing the structural stability of the conductive layer 20. The foil may be a copper foil. [0052]As shown in FIG. 4, a plurality of strip-like protrusions or dot-like protrusions are uniformly distributed on the printing texture 311. Specifically, the plurality of strip-like protrusions or dot-like protrusions may be configured in at least one of a strip shape, a wave shape, a circle shape, an ellipse shape, a cone shape, and a polygon shape. In this way, the printing texture 311 may be configured in at least one of a strip shape, a wave shape, a circle shape, an ellipse shape, a cone shape, and a polygon shape, and correspond to the indentation 21 on the conductive layer 20. In other words, the coating material on the printing texture 311 in at least one of a strip shape, a wave shape, a circle shape, an ellipse shape, a cone shape, and a polygon shape is directly coated on the foil, and after the foil is dried, the indentation 21 having the corresponding shape can be obtained on the surface of the conductive layer 20. Therefore, the reliability of the priming device can be improved. [0053]A plurality of examples are provided below to compare the performance of the battery having the conductive layer 20 under different conditions. [0054]In Comparative Example 1, the conductive layer 20 of the battery was configured as a pure copper foil without priming, and the internal resistance, the discharge capacity at different rates (0.5 C, 1 C, 2 C, 3 C, and 5 C), and the capacity retention rate after 800 cycles of the battery were measured. [0055]As shown in FIG. 8, in Comparative Example 2, the conductive layer 20 of the battery was configured as a copper foil with 100% priming, and the internal resistance, the discharge capacity at different rates (0.5 C, 1 C, 2 C, 3 C, and 5 C), and the capacity retention rate after 800 cycles of the battery were measured. [0056]As shown in FIG. 9, in Example 1 of the present disclosure, the conductive layer 20 of the battery was configured as a copper foil with dot-like indentations 21, the coating degree of the dot-like indentation 21 was 50%, the diameter of the dot-like indentation 21 was 1 mm, the spacing between adjacent dot-like indentations 21 was 5 mm, and the internal resistance, the discharge capacity at different rates (0.5 C, 1 C, 2 C, 3 C, and 5 C), and the capacity retention rate after 800 cycles of the battery were measured. [0057]As shown in FIG. 9, in Example 2 of the present disclosure, the conductive layer 20 of the battery was configured as a copper foil with dot-like indentations 21, the coating degree of the dot-like indentation 21 was 10%, the diameter of the dot-like indentation 21 was 1 mm, the spacing between adjacent dot-like indentations 21 was 5 mm, and the internal resistance, the discharge capacity at different rates (0.5 C, 1 C, 2 C, 3 C, and 5 C), and the capacity retention rate after 800 cycles of the battery were measured. [0058]As shown in FIG. 9, in Example 3 of the present disclosure, the conductive layer 20 of the battery was configured as a copper foil with dot-like indentations 21, the coating degree of the dot-like indentation 21 was 30%, the diameter of the dot-like indentation 21 was 1 mm, the spacing between adjacent dot-like indentations 21 was 5 mm, and the internal resistance, the discharge capacity at different rates (0.5 C, 1 C, 2 C, 3 C, and 5 C), and the capacity retention rate after 800 cycles of the battery were measured. [0059]As shown in FIG. 9, in Example 4 of the present disclosure, the conductive layer 20 of the battery was configured as a copper foil with dot-like indentations 21, the coating degree of the dot-like indentation 21 was 90%, the diameter of the dot-like indentation 21 was 1 mm, the spacing between adjacent dot-like indentations 21 was 5 mm, and the internal resistance, the discharge capacity at different rates (0.5 C, 1 C, 2 C, 3 C, and 5 C), and the capacity retention rate after 800 cycles of the battery were measured. [0060]As shown in FIG. 10, in Example 5 of the present disclosure, the conductive layer 20 of the battery was configured as a copper foil with wave-shaped indentations 21, the coating degree of the wave-shaped indentation 21 was 30%, the width of the wave-shaped indentation 21 was 0.8 mm, the spacing between adjacent wave-shaped indentations 21 was 1 mm, and the internal resistance, the discharge capacity at different rates (0.5 C, 1 C, 2 C, 3 C, and 5 C), and the capacity retention rate after 800 cycles of the battery were measured. [0061]As shown in FIG. 10, in Example 6 of the present disclosure, the conductive layer 20 of the battery was configured as a copper foil with wave-shaped indentations 21, the coating degree of the wave-shaped indentation 21 was 30%, the width of the wave-shaped indentation 21 was 0.8 mm, the spacing between adjacent wave-shaped indentations 21 was 2 mm, and the internal resistance, the discharge capacity at different rates (0.5 C, 1 C, 2 C, 3 C, and 5 C), and the capacity retention rate after 800 cycles of the battery were measured. [0062]As shown in FIG. 10, in Example 7 of the present disclosure, the conductive layer 20 of the battery was configured as a copper foil with wave-shaped indentations 21, the coating degree of the wave-shaped indentation 21 was 30%, the width of the wave-shaped indentation 21 was 0.8 mm, the spacing between adjacent wave-shaped indentations 21 was 3 mm, and the internal resistance, the discharge capacity at different rates (0.5 C, 1 C, 2 C, 3 C, and 5 C), and the capacity retention rate after 800 cycles of the battery were measured. [0063]As shown in FIG. 10, in Example 8 of the present disclosure, the conductive layer 20 of the battery was configured as a copper foil with wave-shaped indentations 21, the coating degree of the wave-shaped indentation 21 was 10%, the width of the wave-shaped indentation 21 was 0.8 mm, the spacing between adjacent wave-shaped indentations 21 was 1 mm, and the internal resistance, the discharge capacity at different rates (0.5 C, 1 C, 2 C, 3 C, and 5 C), and the capacity retention rate after 800 cycles of the battery were measured. [0064]As shown in FIG. 10, in Example 9 of the present disclosure, the conductive layer 20 of the battery was configured as a copper foil with wave-shaped indentations 21, the coating degree of the wave-shaped indentation 21 was 50%, the width of the wave-shaped indentation 21 was 0.8 mm, the spacing between adjacent wave-shaped indentations 21 was 1 mm, and the internal resistance, the discharge capacity at different rates (0.5 C, 1 C, 2 C, 3 C, and 5 C), and the capacity retention rate after 800 cycles of the battery were measured. [0065]As shown in FIG. 10, in Example 9 of the present disclosure, the conductive layer 20 of the battery was configured as a copper foil with wave-shaped indentations 21, the coating degree of the wave-shaped indentation 21 was 90%, the width of the wave-shaped indentation 21 was 0.8 mm, the spacing between adjacent wave-shaped indentations 21 was 1 mm, and the internal resistance, the discharge capacity at different rates (0.5 C, 1 C, 2 C, 3 C, and 5 C), and the capacity retention rate after 800 cycles of the battery were measured. [0066]A comparison of the internal resistance values of the batteries in Comparative Example 1, Comparative Example 2, and Examples 1 to 10 of the present disclosure is shown in Table 1 below. <table border="1" cellspacing="0"> Table 1. Experimental results of examples and comparative examples Experimental groupAC internal resistance (mΩ)DC internal resistance (mΩ) Comparative Example 1: Pure copper foil78.88252.5 Comparative Example 2: 100% priming72.50216.2 Example 1: 50% dot-like priming70.41200.8 Example 2: 10% dot-like priming72.33211.3 Example 3: 30% dot-like priming68.45188.8 Example 4: 90% dot-like priming71.88210.3 Example 5: 30% wavy priming (at intervals of 1 mm)65.33167.5 Example 6: 30% wavy priming (at intervals of 2 mm)67.33180.5 Example 7: 30% wavy priming (at intervals of 3 mm)70.22200.7 Example 8: 10% wavy priming (at intervals of 1 mm)71.68208.2 Example 9: 50% wavy priming (at intervals of 1 mm)69.59195.7 Example 10: 90% wavy priming (at intervals of 1 mm)72.25210.8 [0067]As can be seen from Table 1, the battery using the pure copper foil as the conductive layer 20 has the highest internal resistance, the battery using the copper foil with 100% priming as the conductive layer 20 exhibits a significant decrease in internal resistance, and the battery using the copper foil with dot-like or wavy priming as the conductive layer 20 exhibits a further decrease in internal resistance. [0068]As shown in FIG. 5, by comparing the discharge capacity at different rates (0.5 C, 1 C, 2 C, 3 C and 5 C) and the capacity retention rate after 800 cycles of the batteries in Comparative Example 1, Comparative Example 2, and Example 1 of the present disclosure, it can be seen that: the decrease of the capacity of the battery using the pure copper foil as the conductive layer 20 with the increase of the rate is the most serious, the decrease of the capacity of the battery using the copper foil with 100% priming as the conductive layer 20 with the increase of the rate is significantly alleviated, and the decrease of capacity of the battery using the copper foil with dot-like priming as the conductive layer 20 with the increase of the rate is further suppressed. [0069]As shown in FIG. 6, by comparing the discharge capacity at different rates (0.5 C, 1 C, 2 C, 3 C and 5 C) and the capacity retention rate after 800 cycles of the batteries in Comparative Example 1, Comparative Example 2, and Example 1 of the present disclosure, it can be seen that: the decrease of the capacity of the battery using the pure copper foil as the conductive layer 20 with cycles is the most serious, the decrease of the capacity of the battery using the copper foil with 100% priming as the conductive layer 20 with cycles is significantly alleviated, and the decrease of capacity of the battery using the copper foil with dot-like priming as the conductive layer 20 with cycles is further suppressed. [0070]As shown in FIG. 5 and FIG. 6, it can be seen from the a | 1. An electrode plate, comprising: a current collector; an active material layer; and a conductive layer, arranged between the current collector and the active material layer, the conductive layer having an indentation, the indentation being formed to be recessed from one side of the conductive layer in contact with the active material layer toward another side of the conductive layer in contact with the current collector. 2. The electrode plate according to claim 1, wherein a plurality of indentations are provided, and the plurality of indentations are distributed in an orderly manner on the conductive layer. 3. The electrode plate according to claim 2, wherein a coating degree of the indentation is greater than 10%. 4. The electrode plate according to claim 3, wherein the indentation is formed in a strip shape or a wave shape. 5. The electrode plate according to claim 4, wherein a width a1 of the indentation is between 1.0 mm and 5.0 mm. 6. The electrode plate according to claim 3 or 4, wherein a spacing between the adjacent indentations is defined as d1, and d1 satisfies the following relational expression: 1 mm≤d1≤5 mm. 7. The electrode plate according to claim 6, wherein the coating degree of the indentation is between 30% and 80%. 8. The electrode plate according to claim 3, wherein the indentation is formed in any one of a circle shape, an ellipse shape, a cone shape, and a polygon shape. 9. The electrode plate according to claim 8, wherein a width of the indentation is 0.3 mm to 5.0 mm. 10. The electrode plate according to claim 8 or 9, wherein a spacing between the adjacent indentations is defined as d2, and d2 satisfies the following relational expression: 1 mm≤d2≤15 mm. 11. The electrode plate according to claim 10, wherein d2 satisfies the following relational expression: 1 mm≤d2≤5 mm. 12. The electrode plate according to claim 11, wherein the coating degree of the indentation is between 20% and 70%. 13. An electrochemical device, comprising: an electrode plate according to any one of claims 1 to 12. 14. A priming device, comprising: a trough; and a gravure roller, arranged above the trough, the gravure roller having a printing region, the printing region having a printing texture for forming an indentation on a conductive layer. 15. The priming device according to claim 14, wherein protrusions uniformly distributed on the printing texture are in at least one of a strip shape, a wave shape, a circle shape, an ellipse shape, a cone shape, and a polygon shape. | BYD Company Limited
332 | EP4343953A1 | Published | BYD CO LTD | Final product manufacture¦Small-sized cells cases/jackets¦Electrode carriers/collectors¦Secondary cells manufacture¦Batteries | 2022-07-13 | 2024-03-27 | Cylindrical battery and vehicle | The present disclosure discloses a cylindrical battery, which includes a casing, having an accommodating space; and a negative electrode sheet, a first separator, a positive electrode sheet and a second separator that are wound multiple turns to define an electrode core. The casing is co-axial with the electrode core. The electrode core is at least partially received in the accommodating space. The positive electrode sheet includes a positive electrode material layer and a positive electrode foil layer. The negative electrode sheet includes a negative electrode material layer and a negative electrode foil layer. At least some of the wound turns of the electrode foil layer extends toward one end of the casing to form a positive electrode tab. At least some of the wound turns of the negative electrode foil layer extends toward the other end of the casing to form the negative electrode tab. As a result, a portion of the positive electrode end surface of the electrode core that is not covered by the positive electrode tab is located at at least a side of the positive electrode tab, and a portion of the negative electrode end surface of the electrode core that is not covered by the negative electrode tab is located at at least a side of the negative electrode tab. | CROSS REFERENCE TO RELATED APPLICATIONS [0001]The present disclosure claims priority to Chinese Patent Application No. 202110837679.X filed on July 23, 2021 and entitled "Cylindrical battery", which is incorporated herein by reference in its entirety. FIELD [0002]The present disclosure relates to the technical field of batteries, and specifically to a cylindrical battery and a vehicle. BACKGROUND [0003]In related art, an electrode core of a cylindrical battery is led out by a lead sheet and connected to a connecting sheet; or an exposed tab of the electrode core is flattened and then applied to an end surface of the electrode core, and a current collecting disc is provided above the tab and fixed with the tab by welding. [0004]However, in the solution where the electrode core is led out by the lead sheet and connected to the connecting sheet, the lead sheet is required to be thin to avoid the battery failure caused by piercing an electrode sheet, the overcurrent energy is limited, the lead sheet has serious heat generation, and the current is too large, causing the risk of thermal runaway. In the solution where the electrode core is flattened, high requirement is raised for the welding process, the welding is difficult, the production efficiency is low, and the yield is unstable; and the internal gap of the tab is small, and no other gaps than the process holes can be used for penetration of the electrolyte solution, which is not conducive to the injection, penetration, and infiltration of the electrolyte solution, causing a low injection efficiency. SUMMARY [0005]A cylindrical battery according to an embodiment of the present disclosure includes a casing, and a negative electrode sheet, a first separator, a positive electrode sheet and a second separator stacked in sequence. The casing has an accommodating space. The negative electrode sheet, the first separator, the positive electrode sheet and the second separator are wound multiple turns to define an electrode core. The casing is co-axial with the electrode core. The electrode core is at least partially received in the accommodating space. The electrode core has a positive electrode end surface and a negative electrode end surface. The positive electrode sheet includes a positive electrode material layer and a positive electrode foil layer. The negative electrode sheet includes a negative electrode material layer and a negative electrode foil layer. At least some of the wound turns of the positive electrode foil layer extends toward one end of the casing to form a positive electrode tab. As a result, a portion of the positive electrode end surface of the electrode core that is not covered by the positive electrode tab is located at at least a side of the positive electrode tab, and a portion of the negative electrode end surface of the electrode core that is not covered by the negative electrode tab is located at at least a side of the negative electrode tab. [0006]In accordance with the cylindrical battery according to the embodiment of the present disclosure, by constructing the positive electrode tab and the negative electrode tab into not-all lead-out tabs, on the one hand, the thickness and lead-out positions of the positive electrode tab and the negative electrode tab can be selected according to the overcurrent requirement and the battery capacity, to reduce the risk of thermal runaway, and meet the battery capacity and overcurrent requirements for various specifications of cylindrical batteries; and on the other hand, the injection efficiency of the electrolyte solution can be improved, to avoid the overflow of the electrolyte solution. [0007]According to some embodiments of the present disclosure, the positive electrode tab is located between the axis of the electrode core and an outer edge of the positive electrode end surface, and the negative electrode tab is located between the axis of the electrode core and an outer edge of the negative electrode end surface. [0008]According to some embodiments of the present disclosure, two ends of the electrode core respectively include a positive electrode end or a negative electrode end, the positive electrode end has the positive electrode end surface, and the negative electrode end has the negative electrode end surface. The positive electrode tab is formed on the positive electrode end, and the negative electrode tab is formed on the negative electrode end. The positive electrode tab extends out of the positive electrode end surface, and the negative electrode tab extends out of the negative electrode end surface. The positive electrode tab and the negative electrode tab are both constructed to have a ring shape. [0009]In some embodiments, the cylindrical battery further includes: a current collecting disc and a cap. The current collecting disc includes: a positive electrode current collecting disc connected to the positive electrode tab and a negative electrode current collecting disc connected to the negative electrode tab. The cap includes: a positive electrode cap connected to the positive electrode current collecting disc and a negative electrode cap connected to the negative electrode current collecting disc. [0010]In some embodiments, the positive electrode current collecting disc is provided at an inner side of the positive electrode tab and electrically connected to the positive electrode tab; and the negative electrode current collecting disc is provided at an inner side of the negative electrode tab and electrically connected to the negative electrode tab. [0011]In some embodiments, the positive electrode current collecting disc includes a current collecting disc body, a connecting portion located at a peripheral side of the current collecting disc body, and a connecting sheet facing the current collecting disc body. The current collecting disc body is located at an inner side of the ring-shaped positive electrode tab. The connecting portion is attached and connected to an inner wall surface of the positive electrode tab. The connecting sheet is provided for electrical connection with the cap of the cylindrical battery. The negative electrode current collecting disc includes: a current collecting disc body, a connecting portion located at a peripheral side of the current collecting disc body, and a connecting sheet facing the current collecting disc body. The current collecting disc body is located at an inner side of the ring-shaped negative electrode tab. The connecting portion is attached and connected to an inner wall surface of the negative electrode tab. The connecting sheet is provided for electrical connection with the cap of the cylindrical battery. [0012]In some embodiments, the positive electrode current collecting disc and the negative electrode current collecting disc are both constructed into an annular disc. The positive electrode current collecting disc is provided at an outer side of the positive electrode tab and electrically connected to the positive electrode tab; and the negative electrode current collecting disc is provided at an outer side of the negative electrode tab and electrically connected to the negative electrode tab. [0013]In some embodiments, the positive electrode current collecting disc includes a current collecting disc body, a connecting portion located at a peripheral side of the current collecting disc body, and a connecting sheet facing the current collecting disc body. The current collecting disc body is constructed into an annular disc and sleeved on the ring-shaped positive electrode tab. The connecting portion is attached and connected to an outer wall surface of the positive electrode tab. The connecting sheet is provided for electrical connection with the cap of the cylindrical battery. The negative electrode current collecting disc includes: a current collecting disc body, a connecting portion located at a peripheral side of the current collecting disc body, and a connecting sheet facing the current collecting disc body. The current collecting disc body is constructed into an annular disc and sleeved on the ring-shaped negative electrode tab. The connecting portion is attached and connected to an outer wall surface of the negative electrode tab. The connecting sheet is provided for electrical connection with the cap of the cylindrical battery. [0014]In some embodiments, one end of the connecting sheet is connected to the current collecting disc body or the connecting portion, and the other end of the connecting sheet extends radially along the casing towards the axis. [0015]In some embodiments, a spacer ring is provided between the current collecting disc and the end surface of the electrode core, and an insulating pad is provided between the current collecting disc and the cap. [0016]In some embodiments, two ends of the electrode core are respectively formed as the positive electrode end and the negative electrode end, the tabs are provided at the positive electrode end and the negative electrode end to respectively form the positive electrode tab and the negative electrode tab. The current collecting disc includes: a positive electrode current collecting disc connected to the positive electrode tab and a negative electrode current collecting disc connected to the negative electrode tab. The cap includes: a positive electrode cap connected to the positive electrode current collecting disc and a negative electrode cap connected to the negative electrode current collecting disc. [0017]In some embodiments, the positive electrode cap and the negative electrode cap are both constructed into a meta member. [0018]In a second aspect, an embodiment of the present disclosure provides a vehicle. The vehicle includes a cylindrical battery according to any of the above embodiments and a processor. The cylindrical battery is provided inside the vehicle and electrically connected to the processor. The processor is configured to control the charging and discharging of the cylindrical battery. [0019]Additional aspects and advantages of the present disclosure will be partly given in the following description, some of which will become apparent from the following description, or may be learned from practices of the present disclosure. BRIEF DESCRIPTION OF THE DRAWINGS [0020]To describe the technical solutions in the embodiments of the present disclosure more clearly, the drawings needed to be used in the embodiments of the present disclosure will be described briefly below. Apparently, the drawings in the following description show some embodiments of the present application. Other drawings can be obtained by a person of ordinary skill in the art from these accompanying drawings without creative efforts. FIG. 1 is a schematic view showing relative positions of an electrode core and a tab according to an embodiment of the present disclosure. FIG. 2 is a schematic view showing relative positions of an electrode core and a tab according to another embodiment of the present disclosure. FIG. 3 is a schematic view showing an electrode core, a tab and a spacer ring according to an embodiment of the present disclosure. FIG. 4 is a schematic view showing a cylindrical battery according to an embodiment of the present disclosure. FIG. 5 is a schematic view showing a cylindrical battery upon winding according to an embodiment of the present disclosure. FIG. 6 is a schematic view showing the cylindrical battery of FIG. 5 after winding. FIG. 7 is a schematic view showing a vehicle according to an embodiment of the present disclosure. List of reference numerals: [0021]100 cylindrical battery, 102 casing; 10 electrode core; 104 positive electrode end surface, 106 negative electrode end surface, 20 tab, 202 positive electrode tab, 204 negative electrode tab, 206 negative electrode sheet, 208 first separator, 210 positive electrode sheet, 212 second separator, 2102 positive electrode material layer, 2104 positive electrode foil layer, 2062 negative electrode material layer, 2064 negative electrode foil layer, 30 current collecting disc, 302 positive electrode current collecting disc, 304 negative electrode current collecting disc, 31 current collecting disc body, 32 connecting portion, 33 connecting sheet, 40 cap, 402 positive electrode cap, 404 negative electrode cap, 50 spacer ring, 60 insulating pad, 602 positive electrode insulating pad, 604 negative electrode insulating pad, 1000 vehicle, 110 processor. DETAILED DESCRIPTION [0022]Embodiments of the present disclosure will be described in detail below, and examples of the embodiments are shown in accompanying drawings, where the same or similar elements or the elements having the same or similar functions are denoted by the same or similar reference numerals throughout the description. The embodiments described below with reference to the accompanying drawings are exemplary and merely intended to explain the present disclosure, and cannot be construed as a limitation on the present disclosure. [0023]A cylindrical battery 100 according to an embodiment of the present disclosure will be described below with reference to FIGs. 1 to 4. [0024]As shown in FIGs. 1, 2, 4, and 5, the cylindrical battery 100 according to an embodiment in a first aspect of the present disclosure includes a casing 102 and an electrode core 10 at least partially received in the casing 102.Atab 20 is respectively led out from two ends of the electrode core 10. The tab 20 includes a positive electrode tab 202 and a negative electrode tab 204. [0025]The casing 102 has an accommodating space. In the casing 102, a negative electrode sheet 206, a first separator 208, a positive electrode sheet 210 and a second separator 212 are stacked in sequence. The negative electrode sheet 206, the first separator 208, the positive electrode sheet 210 and the second separator 212 are wound multiple turns about the axis L to form the electrode core 10. The electrode core 10 is at least partially received in the accommodating space. The electrode core 10 has a positive electrode end surface 104 and a negative electrode end surface 106. [0026]The positive electrode sheet 210 includes a positive electrode material layer 2102 and a positive electrode foil layer 2104. The negative electrode sheet 206 includes a negative electrode material layer 2062 and a negative electrode foil layer 2064. At least some of the wound turns of positive electrode foil layer 2104 extends toward one end of the casing 102 to form the positive electrode tab 202. At least some of the wound turns of negative electrode foil layer 2064 extends toward the other end of the casing 102 to form the negative electrode tab 204. As a result, a portion of the positive electrode end surface 104 of the electrode core 10 that is not covered by the positive electrode tab 202 is located at at least a side of the positive electrode tab 202,and a portion of the negative electrode end surface 106 of the electrode core 10 that is not covered by the negative electrode tab 204 is located at at least a side of the negative electrode tab 204. In an embodiment, the positive electrode end surface 104of the electrode core 10 is exposed at an inner side and/or outer side of the positive electrode tab 202, and the negative electrode end surface 106 of the electrode core 10 is exposed at an inner side and/or outer side of the negative electrode tab 204. In an embodiment, the positive electrode tab 202 extends out of the positive electrode end surface 104 of the electrode core 10, and the negative electrode tab 204 extends out of the negative electrode end surface 106 of the electrode core 10. In an embodiment, as shown in FIG. 6, the positive electrode tab 202 extends out of the positive electrode end surface 104 of the electrode core 10 from an outer edge of the positive electrode end surface 104 of the electrode core 10, and the negative electrode tab 204 extends out of the negative electrode end surface 106 of the electrode core 10 from an outer edge of the negative electrode end surface 106 of the electrode core 10. In an embodiment, as shown in FIGs. 1 and 2, the positive electrode tab 202 extends out of the positive electrode end surface 104 of the electrode core 10 from the interior of the positive electrode end surface 104 of the electrode core 10, and the negative electrode tab 204 extends out of the negative electrode end surface 106 of the electrode core 10 from the interior of the negative electrode end surface 106 of the electrode core 10. [0027]In other words, the casing 102 is cylindrical. The negative electrode sheet 206, the first separator 208, the positive electrode sheet 210 and the second separator 212 stacked in sequence are formed into a whole and wound multiple turns about the axis L to form the electrode core 10. The casing 102 is co-axial with the electrode core 10. At least some of the turns of positive electrode foil layer 2104 in the positive electrode sheet are led out to form the positive electrode tab 202, and at least some of the turns of negative electrode foil layer 2064 in the negative electrode sheet are led out to form the negative electrode tab 204. As a result, at least portions of the two end surfaces of the electrode core 10 are respectively exposed at the inner side and/or outer side of the positive electrode tab 202 and the inner side and/or outer side of the negative electrode tab 204. It should be understood that the inner side of the positive electrode tab 202 refers to a side of the positive electrode tab 202 close to the axis L of the electrode core 10, and the outer side of the positive electrode tab 202 refers to a side of the positive electrode tab 202 away from the axis L of the electrode core 10. The inner side of the negative electrode tab 204 refers to a side of the negative electrode tab 204 close to the axis L of the electrode core 10, and the outer side of the negative electrode tab 204 refers to a side of the negative electrode tab 204 away from the axis L of the electrode core 10. [0028]The positive electrode foil layer 2104 and the negative electrode foil layer 2064 are used for electrical conduction, and can be made of the same material. [0029]In an embodiment, as shown in FIGs. 1 and 2, the positive electrode tab 202 is located between the axis L of the electrode core 10 and the outer edge of the positive electrode end surface 104, and the negative electrode tab 204 is located between the axis L of the electrode core 10 and the outer edge of the negative electrode end surface 106. [0030]In an embodiment, the electrode core 10 is formed of the positive electrode sheet 210, the first separator 208, the negative electrode sheet 206 and the second separator 212 that are wound 15 turns about the axis L. The positive electrode foil layer 2104 and the negative electrode foil layer 2064 from the outermost 10th turns in the electrode core 10 are led out to form a positive electrode lead-out portion and a negative electrode lead-out portion respectively. The positive electrode lead-out portion and the negative electrode lead-out portion are respectively subjected to bending, extrusion, and other processes to form the ring-shaped positive electrode tab 202 and negative electrode tab 204. In another embodiment, the positive electrode foil layer 2104 and the negative electrode foil layer 2064 from the innermost 10th turns in the electrode core 10 are led out to form a positive electrode lead-out portion and a negative electrode lead-out portion respectively. The positive electrode lead-out portion and the negative electrode lead-out portion are respectively subjected to bending, extrusion, and other processes to form the ring-shaped positive electrode tab 202 and negative electrode tab 204. [0031]In such an arrangement, a portion of the positive electrode end surface 104 of the electrode core 10 is covered by the positive electrode tab 202, and the rest is exposed; and a portion of the positive electrode end surface 104 of the electrode core 10 is covered by the negative electrode tab 204, and the rest is exposed. As a result, the positive electrode tab 202 and the negative electrode tab 204 of the present disclosure are both constructed into not-all lead-out tabs, so more gaps can be reserved for injection, penetration and infiltration of the electrolyte solution, thereby effectively improving the injection efficiency, and reducing the probability of overflow of the electrolyte solution. Moreover, based on the capacity and overcurrent requirements for the cylindrical battery 100, the number of turns is reasonably selected, such that the round tab 20 has a large thickness, to meet larger current requirement, making it suitable for use in a battery having larger capacity. [0032]Notably, the turn(s) from which the tab 20 of the electrode core 10 is led out can be reasonably determined as follows. In an embodiment, the electrode core 10 is formed of the positive electrode sheet 210, the first separator 208, the negative electrode sheet 206 and the second separator 212 that are wound 15 turns about the axis L. At this time, according to the overcurrent requirement, the positive electrode tab 202 and the negative electrode tab 204 can be led out from the 10th turn to 15th turn that are wound from the axis L in the electrode core 10. Alternatively, the positive electrode tab 202 and the negative electrode tab 204 can be led out from the 8th turn to 15th turn that are wound from the axis L in the electrode core 10. [0033]It can be understood that the specific lead-out positions on the end surfaces of the positive electrode tab 202 and the negative electrode tab 204 of the electrode core 10 are not specifically limited in the present disclosure. In an embodiment, the tab 20 can be led out sequentially from the inside to the outside from the axis L of the electrode core 10. For example, the tab is led out starting from the first turn wound from the axis L. In another embodiment, the tab 20 is led out from the outside to the inside sequentially, for example, starting from the outermost turn of the electrode core 10 toward the axis L of the electrode core 10. In another embodiment, the tab 20 can be led out from the middle to both sides. For example, the electrode core 10 includes wound 2n turns in total, and the tab 20 can be led out sequentially starting from an nth turn toward the axis L of the electrode core 10 and toward the outside. As shown in FIGs. 5 and 6, the tab 20 is located at the outermost turn of the wound structure of the electrode core 10. [0034]In accordance with the cylindrical battery 100 according to the embodiment of the present disclosure, the positive electrode tab 202 and the negative electrode tab 204 are both constructed into not-all lead-out tabs. That is to say, the positive electrode tab 202 does not fully cover the positive electrode end surface 104 and the negative electrode tab 204 does not fully cover the negative electrode end surface 106. On the one hand, the thickness and lead-out positions of the positive electrode tab 202 and the negative electrode tab 204 can be selected according to the overcurrent requirement and the battery capacity, to reduce the risk of thermal runaway, and meet the battery capacity and overcurrent requirements for various specifications of cylindrical batteries; and on the other hand, the injection efficiency of the electrolyte solution can be improved, to avoid the overflow of the electrolyte solution. [0035]It can be understood that two ends of the electrode core 10 respectively include a positive electrode end 101 and a negative electrode end 103. The positive electrode tab 202 is formed on the positive electrode end 101, and the negative electrode tab 204 is formed on the negative electrode end 103. The positive electrode end 101 has a positive electrode end surface 104, and the negative electrode end 103 has a negative electrode end surface 106. The positive electrode tab 202 extends out of the positive electrode end surface 104, and the negative electrode tab 204 extends out of the negative electrode end surface 106. The positive electrode tab 202 and the negative electrode tab 204 are both constructed to have a ring shape. That is, the positive electrode tab 202 and the negative electrode tab 204 are formed into ring-shaped tabs by extruding and bending, such that the cylindrical battery 100 is more regular in specification on a whole, and the assembly of the positive electrode tab 202 and the negative electrode tab 204 with peripheral components is facilitated, thus allowing for rational use of space, and making the spatial arrangement of the cylindrical battery 100 more compact. [0036]According to some embodiments of the present disclosure, the current collecting disc 30 includes a positive electrode current collecting disc 302 connected to the positive electrode tab 202 and a negative electrode current collecting disc 304 connected to the negative electrode tab 204. The cap 40 includes a positive electrode cap 402 connected to the positive electrode current collecting disc 302 and a negative electrode cap 404 connected to the negative electrode current collecting disc 304. [0037]As shown in FIGs. 3 and 4, in some embodiments, the positive electrode current collecting disc 302 is provided at the inner side of the positive electrode tab 202 and electrically connected to the positive electrode tab 202. The negative electrode current collecting disc 304 is provided at the inner side of the negative electrode tab 204 and electrically connected to the negative electrode tab 204. [0038]Specifically, the positive electrode current collecting disc 302 includes a current collecting disc body 31, a connecting portion 32 located at a peripheral side of the current collecting disc body 31, and a connecting sheet 33 facing the current collecting disc body 31. The current collecting disc body 31 is located at the inner side of the ring-shaped positive electrode tab 202. The connecting portion 32 is attached to an inner wall surface of the positive electrode tab 202 and connected to the connecting sheet 33 for electrical connection with the cap 40 of the cylindrical battery 100. In an embodiment, the connecting portion 32 can be connected to the positive electrode tab 202 by welding. Similarly, the negative electrode current collecting disc 304 includes a current collecting disc body 31, a connecting portion 32 located at a peripheral side of the current collecting disc body 31, and a connecting sheet 33 facing the current collecting disc body 31. The current collecting disc body 31 is located at the inner side of the ring-shaped negative electrode tab 204. The connecting portion 32 is attached to an inner wall surface of the negative electrode tab 204 and connected to the connecting sheet 33 for electrical connection with the cap 40 of the cylindrical battery 100. In an embodiment, the connecting portion 32 can be connected to the negative electrode tab 204 by welding. In other words, in the specific embodiment shown in FIG. 1, the current collecting disc body 31 is constructed into a round disc, located at the inner side of the positive electrode tab 202 or the inner side of the negative electrode tab 204. In the process of welding the positive electrode tab 202 or the negative electrode tab 204 with the current collecting disc 30, the positive electrode tab 202 or the negative electrode tab 204 can be welded to the current collecting disc 30, to realize the "thin through thick" welding, and avoid short circuit of the cylindrical battery 100 due to the burning through of the tab 20 in the welding process, thereby improving the safety of the cylindrical battery 100. [0039]Moreover, it can be understood that during the process of welding the tab 20 to the current collecting disc 30 in the present disclosure, the burning through of the tab 20 will not occur, and the structure of the present disclosure can be adopted to replace the existing cylindrical battery with a flattened tab. The size of the tab 20 in a length direction (i.e., the Z direction) of the electrode core 10 can be set to be smaller, to reduce the space occupation by the tab 20 in the whole cylindrical battery 100, and improve the space utilization of the electrode core 10, which is beneficial to the improvement of the energy density of the cylindrical battery 100. [0040]It can be understood that in an embodiment, the current collecting disc 30 is provided at the inner side of the tab 20, to realize the "thin through thick" welding, thus reducing the welding difficulty of the tab 20 and the current collecting disc 30, improving the welding success rate, and improving the processing efficiency and yield of the cylindrical battery 100. [0041]Definitely, the structure of the cylindrical battery 100 of the present disclosure is not limited thereto. In some other embodiments, the positive electrode current collecting disc 302 and the negative electrode current collecting disc 304 are both constructed into annular discs. The positive electrode current collecting disc 302 is provided at the outer side of the positive electrode tab 202 and electrically connected to the positive electrode tab 202. The negative electrode current collecting disc 304 is provided at the outer side of the negative electrode tab 204 and electrically connected to the negative electrode tab 204. [0042]The positive electrode current collecting disc 302 includes a current collecting disc body 31, a connecting portion 32 located at a peripheral side of the current collecting disc body 31, and a connecting sheet 33 facing the current collecting disc body 31. The current collecting disc body 31 is constructed into an annular disc and sleeved on the ring-shaped positive electrode tab 202. The connecting portion 32 is attached and connected to an outer wall surface of the positive electrode tab 202. The connecting sheet 33 is provided for electrical connection with the cap 40 of the cylindrical battery 100. In an embodiment, the connecting portion 32 can be connected to the positive electrode tab 202 by welding. In this embodiment, the same electrical connection effect as that in the previous embodiment where the connecting portion 32 is provided at the inner side of the positive electrode tab 202 can also be achieved, which will not be further described here again. [0043]The negative electrode current collecting disc 304 includes a current collecting disc body 31, a connecting portion 32 located at a peripheral side of the current collecting disc body 31, and a connecting sheet 33 facing the current collecting disc body 31. The current collecting disc body 31 is constructed into an annular disc and sleeved on the ring-shaped negative electrode tab 204. The connecting portion 32 is attached and connected to an outer wall surface of the negative electrode tab 204. The connecting sheet 33 is provided for electrical connection with the cap 40 of the cylindrical battery 100. In an embodiment, the connecting portion 32 can be connected to the negative electrode tab 204 by welding. In this embodiment, the same electrical connection effect as that in the previous embodiment where the connecting portion 32 is provided at the inner side of the negative electrode tab 204 can also be achieved, which will not be further described here again. [0044]In the specific embodiment shown in FIG. 4, the current collecting disc 30 includes a current collecting disc body 31, a connecting portion 32 located at a peripheral side of the current collecting disc body 31, and a connecting sheet 33 facing the current collecting disc body 31. The current collecting disc body 31 is sleeved on the tab 20 or the tab 20 is sleeved on the current collecting disc body 31. The connecting portion 32 is attached to, and connected to the inner wall surface or outer wall surface of the tab 20 by welding. The connecting sheet 33is provided for electrical connection with the cap 40 of the cylindrical battery 100. [0045]Specifically, the size of the current collecting disc 30 can be determined according to the position and size of tab 20. The current collecting disc 30 and the tab 20 are connected by welding. Spot welding, ultrasonic welding and other forms of welding can be used. The tab 20 is electrically connected to the cap 40 by the current collecting disc 30, which can improve the connection stability between the current collecting disc 30 and the tab 20. The tab 20 and the current collecting disc 30 both have high overcurrent capacity, thus improving the working stability and safety of the cylindrical battery 10 | 1. A cylindrical battery (100), comprising: a casing (102), the casing (102) having an accommodating space; and a negative electrode sheet (206), a first separator (208), a positive electrode sheet (210) and a second separator (212) stacked in sequence, the negative electrode sheet (206), the first separator (208), the positive electrode sheet (210), and the second separator (212) being wound multiple turns to form an electrode core (10), the casing (102) being co-axial with the electrode core (10), the electrode core (10) being at least partially received in the accommodating space, the electrode core (10) having a positive electrode end surface (104) and a negative electrode end surface (106), the positive electrode sheet (210) comprising a positive electrode material layer (2102) and a positive electrode foil layer (2104), the negative electrode sheet(206) comprising a negative electrode material layer (2062) and a negative electrode foil layer (2064), at least some of the wound turns of the positive electrode foil layer (2104) extending toward one end of the casing(102) to form a positive electrode tab (202), at least some of the wound turns of the negative electrode foil layer (2064) extending toward the other end of the casing (102) to form a negative electrode tab (204), such that a portion of the positive electrode end surface (104) of the electrode core (10) that is not covered by the positive electrode tab (202) is located at at least a side of the positive electrode tab (202), and a portion of the negative electrode end surface (106) of the electrode core (10) that is not covered by the negative electrode tab (204) is located at at least a side of the negative electrode tab (204). 2. The cylindrical battery (100) according to claim 1, wherein the positive electrode tab (202) is located between the axis of the electrode core and an outer edge of the positive electrode end surface (104), and the negative electrode tab (204) is located between the axis of the electrode core and an outer edge of the negative electrode end surface (106). 3. The cylindrical battery (100) according to claim 1, wherein two ends of the electrode core (10) respectively comprise a positive electrode end (101) and a negative electrode end (103), the positive electrode end (101) has the positive electrode end surface (104), and the negative electrode end (103) has the negative electrode end surface (106); the positive electrode tab (202) is formed on the positive electrode end (101), the negative electrode tab (204) is formed on the negative electrode end (103), the positive electrode tab (202) extends out of the positive electrode end surface (104), and the negative electrode tab (204) extends out of the negative electrode end surface (106); and the positive electrode tab (202) and the negative electrode tab (204) are both constructed to have a ring shape. 4. The cylindrical battery (100) according to any one of claims 1 to 3, further comprising: a current collecting disc (30) and a cap (40), wherein the current collecting disc (30) comprises a positive electrode current collecting disc (302) connected to the positive electrode tab (202) and a negative electrode current collecting disc (304) connected to the negative electrode tab (204), and the cap (40) comprises a positive electrode cap (402) connected to the positive electrode current collecting disc (302) and a negative electrode cap (404) connected to the negative electrode current collecting disc (304). 5. The cylindrical battery (100) according to claim 4, wherein the positive electrode current collecting disc (302) is provided at an inner side of the positive electrode tab (202) and electrically connected to the positive electrode tab (202); and the negative electrode current collecting disc (304) is provided at an inner side of the negative electrode tab (204) and electrically connected to the negative electrode tab (204). 6. The cylindrical battery (100) according to claim 5, wherein the positive electrode current collecting disc (302) comprises a current collecting disc body (31), a connecting portion (32) located at a peripheral side of the current collecting disc body (31), and a connecting sheet (33) facing the current collecting disc body (31), wherein the current collecting disc body (31) is located at the inner side of the ring-shaped positive electrode tab (202), the connecting portion (32) is attached and connected to an inner wall surface of the positive electrode tab (202), and the connecting sheet (33) is provided for electrical connection with the cap (40) of the cylindrical battery (100); and the negative electrode current collecting disc (304) comprises a current collecting disc body (31), a connecting portion (32) located at a peripheral side of the current collecting disc body (31), and a connecting sheet (33) facing the current collecting disc body (31), wherein the current collecting disc body (31) is located at the inner side of the ring-shaped negative electrode tab (204), the connecting portion (32) is attached to, and connected to an inner wall surface of the negative electrode tab (204) by welding, and the connecting sheet (33) is provided for electrical connection with the cap (40) of the cylindrical battery (100). 7. The cylindrical battery (100) according to claim 4, wherein the positive electrode current collecting disc (302) and the negative electrode current collecting disc (304) are both constructed into annular discs, the positive electrode current collecting disc (302) is provided at an outer side of the positive electrode tab (202) and electrically connected to the positive electrode tab (202), and the negative electrode current collecting disc (304) is provided at an outer side of the negative electrode tab (204) and electrically connected to the negative electrode tab (204). 8. The cylindrical battery (100) according to claim 7, wherein the positive electrode current collecting disc (302) comprises a current collecting disc body (31), a connecting portion (32) located at a peripheral side of the current collecting disc body (31), and a connecting sheet (33) facing the current collecting disc body (31), wherein the current collecting disc body (31) is constructed into an annular disc and sleeved on the ring-shaped positive electrode tab (202), the connecting portion (32) is attached and connected to an outer wall surface of the positive electrode tab (202), and the connecting sheet (33) is provided for electrical connection with the cap (40) of the cylindrical battery (100); and the negative electrode current collecting disc (304) comprises a current collecting disc body (31), a connecting portion (32) located at a peripheral side of the current collecting disc body (31), and a connecting sheet (33) facing the current collecting disc body (31), wherein the current collecting disc body (31) is constructed into an annular disc and sleeved on the ring-shaped negative electrode tab (204), the connecting portion (32) is attached and connected to an outer wall surface of the negative electrode tab (204), and the connecting sheet (33) is provided for electrical connection with the cap (40) of the cylindrical battery (100). 9. The cylindrical battery (100) according to claim 4, wherein one end of the connecting sheet (33) is connected to the current collecting disc body (31) or the connecting portion(32), and the other end of the connecting sheet (33) extends radially along the casing (102) toward the axis. 10. The cylindrical battery (100) according to any one of claims 4 to 9, wherein a spacer ring (50) is provided between the current collecting disc (30) and the end surface of the electrode core (10), and an insulating pad (60) is provided between the current collecting disc (30) and the cap (40). 11. A vehicle (1000), comprising: a cylindrical battery (100) according to any one of claims 1 to 10 and a processor (110), the cylindrical battery (100) being provided inside the vehicle (1000) and connected to the processor (110), and the processor (110) being configured to control the charging and discharging of the cylindrical battery (100). | BYD Company Limited
333 | EP4343942A2 | Published | BYD CO LTD | Small-sized cells cases/jackets¦Electric propulsion mounting¦Cells structural combination¦Cell lids/covers¦Propulsion by batteries/cells¦Li-accumulators¦Battery/fuel cell control arrangement¦Batteries | 2019-06-21 | 2024-03-27 | Power battery pack and electric vehicle | Provided are a power battery pack and an electric vehicle. The power battery pack includes: a pack body, where an accommodating space is defined in the pack body, the pack body is provided therein with at least one widthwise cross beam or lengthwise cross beam, the widthwise cross beam extends along a width direction of the power battery pack, the lengthwise cross beam extends along a length direction of the power battery pack, and the accommodating space is divided into a plurality of accommodating chambers by the at least one widthwise cross beam or lengthwise cross beam; and a plurality of cells, disposed in the pack body and directly arranged in the accommodating chambers, where at least one cell is arranged in each accommodating chamber to form a cell array. The power battery pack according to the embodiments of this application has advantages of high space utilization, large energy density, long battery life, high reliability, low costs, high quality, and the like. | CROSS-REFERENCE TO RELATED APPLICATIONS [0001]This application claims priority to Chinese Patent Application Serial Nos. "201910021244.0", "201910020967.9", "201910021246.X", "201910021248.9", "201910021247.4", and "201910020925.5", filed by BYD Company Limited on January 9, 2019, which is incorporated by reference in this application in its entirety. FIELD [0002]This application relates to the field of battery technologies, and specifically, to a power battery pack and an electric vehicle having the power battery pack. BACKGROUND [0003]In the related art, for example, a power battery pack, such as that applied to an electric vehicle, mainly includes a pack body and a plurality of battery modules mounted in the pack body. Each battery module is an assembly of a plurality of cells. [0004]As users have increasingly high requirements on the battery life of electric vehicles, the use of a prior-art power battery pack in the limited space at the bottom of the vehicle leads to low space utilization. In addition, energy density of the power battery pack cannot meet the demand, which has gradually become an important factor hindering the development of electric vehicles. SUMMARY [0005]This application is intended to resolve at least one of the technical problems existing in the related art. Therefore, an objective of this application is to provide a power battery pack. The power battery pack has advantages of high space utilization, large energy density, long battery life, high reliability, low costs, high quality, and the like. [0006]This application further provides an electric vehicle having the power battery pack. [0007]An embodiment of a first aspect of this application provides a power battery pack, including: a pack body, where an accommodating space is defined in the pack body, the pack body is provided therein with at least one middle cross beam, and the accommodating space is divided into at least two accommodating chambers by the at least one middle cross beam; and a plurality of cells, disposed in the pack body and arranged in the accommodating chambers, where at least one cell is arranged in each accommodating chamber to form a cell array. The pack body includes a first side beam and a second side beam disposed opposite to each other at two sides of the accommodating space, the cell has a first end portion and a second end portion in a length direction thereof, and the cells are arranged in at least one of the following arrangement manners: the first end portion is supported by the first side beam, and the second end portion is supported by the middle cross beam; or the second end portion is supported by the first side beam, and the first end portion is supported by the middle cross beam; or the first end portion and the second end portion are respectively supported by two neighboring middle cross beams; or the first end portion is supported by the middle cross beam, and the second end portion is supported by the second side beam; or the second end portion is supported by the middle cross beam, and the first end portion is supported by the second side beam. [0008]In the power battery pack provided in this application, a plurality of cells are directly arranged in a plurality of accommodating chambers in a pack body, removing various mounting structures through which a battery module is mounted in a conventional battery pack, which improves utilization of an internal space of the pack body, and increases a sum of volumes of the cells in the pack body. In other words, a ratio of volumes of the cells to a volume of the pack body is increased, and in a certain volume space, more cells are assembled, improving energy density of the power battery pack. In addition, an assembly process and procedures are simple, thereby reducing manpower, materials, and other costs. Moreover, the assembly procedures are reduced, so that a defective rate is reduced during assembly of the power battery pack, a possibility that the power battery pack becomes loose and is not mounted firmly is reduced, thereby improving quality of the power battery pack and stability and reliability of the battery pack. Two ends of the cell are respectively supported by the first side beam and the second side beam or the middle cross beam. Therefore, the cell itself is used as a load bearing component, to reduce pressure that is applied by the cells to a tray at the bottom of the battery pack or other components. Because the cell itself is used as a load bearing component, and two ends of the cell are supported and function as a supporter, volumes of a module frame and other load-bearing components that are used for fixing the cell may be reduced, thereby increasing the space utilization and improving the energy density. [0009]In some specific embodiments of this application, the middle cross beam is a widthwise cross beam extending along a width direction of the power battery pack, and the cell in the accommodating chamber extends from one side to another side of the accommodating chamber along a length direction of the power battery pack. [0010]In some specific embodiments of this application, the length direction of the cell is arranged along the length direction of the power battery pack, and the plurality of cells are arranged along the width direction of the power battery pack; and only one cell is accommodated in each of the accommodating chambers in the length direction of the power battery pack. [0011]In some specific embodiments of this application, the length direction of the cell is arranged along the length direction of the power battery pack, and the plurality of cells are arranged along the width direction of the power battery pack; and in the length direction of the power battery pack, a shortest distance between an end of the cell and a side wall of an accommodating chamber close to the end is L1, a shortest distance between the other end of the cell and a side wall of the accommodating chamber close to the other end is L2, and the length L0 of the cell meets: L1+L2<L0. [0012]In some specific embodiments of this application, the length direction of the cell is arranged along the length direction of the power battery pack, and the plurality of cells are arranged along the width direction of the power battery pack; and at least two layers of cell arrays are included in the pack body along a height direction of the power battery pack. [0013]In some specific embodiments of this application, the first side beam is a first beam, the second side beam is a second beam, both the first beam and the second beam extend along a length direction of the power battery pack, and the middle cross beam is a widthwise cross beam extending along a width direction of the power battery pack; [0014]the pack body includes a third beam and a fourth beam located at two sides of the accommodating space along the length direction of the power battery pack, and both the third beam and the fourth beam extend along the width direction of the power battery pack; and the third beam, the fourth beam, the first beam, and the second beam are fixed together to form a rectangular frame, the rectangular frame and a base plate define the accommodating space, and the third beam and the fourth beam respectively provide inward pressing forces for cells adjacent to the third beam and the fourth beam. [0015]In some specific embodiments of this application, the rectangular frame and the base plate form a vehicle-use tray, and the first beam and the second beam are each provided with a lifting lug extending outward from the accommodating space. [0016]In some specific embodiments of this application, the lifting lug is provided with a mounting hole through which the pack body is mounted on the vehicle. [0017]In some specific embodiments of this application, the middle cross beam is a lengthwise cross beam extending along a length direction of the power battery pack, and the cell in the accommodating chamber extends from one side to another side of the accommodating chamber along a width direction of the power battery pack. [0018]In some specific embodiments of this application, the length direction of the cell is arranged along the width direction of the power battery pack, and the plurality of cells are arranged along the length direction of the power battery pack; and only one cell is accommodated in each of the accommodating chambers in the width direction of the power battery pack. [0019]In some specific embodiments of this application, the length direction of the cell is arranged along the width direction of the power battery pack, and the plurality of cells are arranged along the length direction of the power battery pack; and in the width direction of the power battery pack, a shortest distance between an end of the cell and a side wall of an accommodating chamber close to the end is L3, a shortest distance between the other end of the cell and a side wall of the accommodating chamber close to the other end is L4, and the length L0 of the cell meets: L3+L4<L0. [0020]In some specific embodiments of this application, at least two layers of cell arrays are included in the pack body along a height direction of the power battery pack. [0021]In some specific embodiments of this application, the first side beam is a third beam, the second side beam is a fourth beam, both the third beam and the fourth beam extend along a width direction of the power battery pack, and the middle cross beam is a widthwise cross beam extending along the width direction of the power battery pack. [0022]In some specific embodiments of this application, the pack body includes a first beam and a second beam located at two sides of the accommodating space along the width direction of the power battery pack, both the first beam and the second beam extend along a length direction of the power battery pack, the third beam, the fourth beam, the first beam, and the second beam are fixed together to form a rectangular frame, the rectangular frame and a base plate define the accommodating space, and the first beam and the second beam respectively provide inward pressing forces for cells adjacent to the first beam and the second beam. [0023]In some specific embodiments of this application, the rectangular frame and the base plate form a vehicle-use tray, and the third beam and the fourth beam are each provided with a lifting lug extending outward from the accommodating space. [0024]In some specific embodiments of this application, the lifting lug is provided with a mounting hole through which the pack body is mounted on the vehicle. [0025]In some specific embodiments of this application, a sum V1 of volumes of the plurality of cells and a volume V2 of the power battery pack meet: V1/V2≥55%. [0026]In some specific embodiments of this application, V1/V2≥60%. [0027]In some specific embodiments of this application, a sum V1 of volumes of the plurality of cells and a volume V0 of the accommodating space meet: 81%≤V1/V0≤97%. [0028]In some specific embodiments of this application, the accommodating space has a bottom surface, and a sum S1 of areas of orthographic projections of the plurality of cells on the bottom surface and an area S0 of the bottom surface meet: 72%≤S1/S0≤88%. [0029]In some specific embodiments of this application, a width F of the pack body in the width direction of the power battery pack is 500 mm to 1500 mm. [0030]In some specific embodiments of this application, the power battery pack further includes a battery management system and/or a battery thermal management system. [0031]In some specific embodiments of this application, the pack body is formed on an electric vehicle. [0032]In some specific embodiments of this application, the width direction of the power battery pack is arranged along a width direction of a vehicle body, and the length direction of the power battery pack is arranged along a length direction of the vehicle body; or the width direction of the power battery pack is arranged along the length direction of the vehicle body, and the length direction of the power battery pack is arranged along the width direction of the vehicle body. [0033]In some specific embodiments of this application, the cell includes a cell body, the cell body has a length L, a width H, and a thickness D, the length L of the cell body is greater than the width H, and the width H of the cell body is greater than the thickness D, where the length L and the width H of the cell body meet: L/H=4 to 20. [0034]In some specific embodiments of this application, the cell includes a cell body, and a length L of the cell body and a thickness D of the cell body meet: L/D=23 to 208. [0035]In some specific embodiments of this application, the cell includes a cell body, and a length L of the cell body and a volume V of the cell body meet: L/V=0.00045 mm -2< to 0.0015 mm -2< . [0036]In some specific embodiments of this application, the cell includes a cell body, and a width H of the cell body and a volume V of the cell body meet: H/V=0.0001 mm -2< to 0.00015 mm -2< . [0037]In some specific embodiments of this application, the cell includes a cell body, and a thickness D of the cell body and a volume V of the cell body meet: D/V=0.0000065 mm -2< to 0.00002 mm -2< . [0038]In some specific embodiments of this application, the cell includes a cell body, and a length L of the cell body and a surface area S of the cell body meet: L/S=0.002 mm -1< to 0.005 mm -1< . [0039]In some specific embodiments of this application, the cell includes a cell body, and a surface area S of the cell body and a volume V of the cell body meet: S/V=0.1 mm -1< to 0.35 mm -1< . [0040]In some specific embodiments of this application, the cell includes a cell body, and a length L of the cell body is 700 mm to 2500 mm. [0041]In some specific embodiments of this application, the cell is a square battery with an aluminum housing and includes a cell body and an explosion-proof valve, and the explosion-proof valve is disposed on at least one end of the cell body in a length direction of the cell body. [0042]In some specific embodiments of this application, the cell includes a cell body, two ends of the cell body along a length direction of the cell body are each provided with an explosion-proof valve, and the explosion-proof valves at the two ends of the cell body discharge gas through different exhaust channels. [0043]According to an embodiment of a second aspect of this application, an electric vehicle is provided. The electric vehicle includes the power battery pack according to the embodiment of the first aspect of this application. [0044]According to the electric vehicle in the embodiments of this application, the power battery pack according to the embodiment of the first aspect this application is used, which can improve the battery life without expanding the battery occupation space. [0045]According to some specific embodiments of this application, the power battery pack is disposed at the bottom of the electric vehicle, and the pack body is fixedly connected to a chassis of the electric vehicle. [0046]According to some specific examples of this application, the electric vehicle includes one power battery pack disposed at the bottom of the electric vehicle, a width direction of the power battery pack is arranged along a width direction of a vehicle body of the electric vehicle, and a length direction of the power battery pack is arranged along a length direction of the vehicle body of the electric vehicle. [0047]A width F of the pack body and a width W of the vehicle body meet: 50%≤F/W≤80%. [0048]The cell includes a cell body, and a length L of the cell body in the width direction of the power battery pack and the width W of the vehicle body meet: 46%≤L/W≤76%. [0049]According to some specific examples of this application, the width W of the vehicle body is 500 mm to 2000 mm. [0050]Other aspects and advantages of this application will be given in the following description, some of which will become apparent from the following description or may be learned from practices of this application. BRIEF DESCRIPTION OF THE DRAWINGS [0051]The foregoing and/or additional aspects and advantages of this application will become apparent and comprehensible in the description of the embodiments made with reference to the following accompanying drawings. FIG. 1 is an exploded view of a power battery pack provided in the related art; FIG. 2 is a cross-sectional view of a power battery pack according to an embodiment of this application; FIG. 3 is a three-dimensional diagram of a power battery pack according to an embodiment of this application; FIG. 4 is an exploded view of a power battery pack according to an embodiment of this application; FIG. 5 is a schematic structural diagram of a cell according to an embodiment of this application; FIG. 6 is a schematic diagram of an arrangement manner of cell arrays of a power battery pack according to an embodiment of this application; FIG. 7 is a schematic diagram of an arrangement manner of cell arrays of a power battery pack according to another embodiment of this application; FIG. 8 is a schematic structural diagram of a pack body of a power battery pack being formed on an electric vehicle according to an embodiment of this application; FIG. 9 is a schematic structural diagram of an electric vehicle according to an embodiment of this application; FIG. 10 is an exploded view of an electric vehicle according to an embodiment of this application; FIG. 11 is an enlarged view of a region G in FIG. 2; FIG. 12 is a three-dimensional diagram of a power battery pack according to a first optional embodiment of this application; FIG. 13 is a three-dimensional diagram of a power battery pack according to a second optional embodiment of this application; FIG. 14 is a three-dimensional diagram of a power battery pack according to a third optional embodiment of this application; FIG. 15 is a three-dimensional diagram of a power battery pack according to a fourth optional embodiment of this application; and FIG. 16 is a three-dimensional diagram of a power battery pack according to a fifth optional embodiment of this application. Reference Numerals: [0052]In the related art: Power battery pack 10', pack body 200", battery module 400', lengthwise cross beam 600', and widthwise cross beam 500'; [0053]In this application: Electric vehicle 1, power battery pack 10, cell 100, cell body 110, pack body 200, tray 210, upper cover 220, first beam 201, second beam 202, third beam 203, fourth beam 204, exhaust channel 222, air inlet 221, cell array 400, first terminal 101, second terminal 102, explosion-proof valve 103, lengthwise cross beam 600, and widthwise cross beam 500, length direction A of power battery pack 10, width direction B of power battery pack 10, height direction C of power battery pack 10, length L of cell body 110, width H of cell body 110, thickness D of cell body 110, width W of vehicle body, and width F of pack body 200. DETAILED DESCRIPTION [0054]Embodiments of this application are described in detail below, and examples of the embodiments are shown in accompanying drawings, where the same or similar elements or the elements having same or similar functions are denoted by the same or similar reference numerals throughout the description. The embodiments described below with reference to the accompanying drawings are exemplary and used only for explaining this application, and should not be construed as a limitation on this application. [0055]In the description of this application, it should be understood that orientation or position relationships indicated by the terms such as "vertical", "transverse", "length", "width", "thickness", "inside", and "outside" are based on orientation or position relationships shown in the accompanying drawings, and are used only for ease and brevity of illustration and description, rather than indicating or implying that the mentioned apparatus or element needs to have a particular orientation or needs to be constructed and operated in a particular orientation. Therefore, such terms should not be construed as limiting of this application. [0056]In addition, in the description of this application, "a plurality of" means two or more than two. [0057]In the related art, as shown in FIG. 1, a pack body 200" of a power battery pack 10' is mostly divided into mounting areas of a plurality of battery modules 400' by a widthwise cross beam 500' and a lengthwise cross beam 600'. For example, the battery module 400' of a battery pack disclosed in CN107925028A is fixed to the widthwise cross beam 500' and the lengthwise cross beam 600' by using screws or in another manner. The battery module 400' includes a plurality of cells arranged in sequence, the plurality of cells is arranged to form a cell array, and an end plate and/or side plate is disposed outside the cell array. Generally, the end plate and the side plate are included simultaneously and are fixed to enclose a space for accommodating the cell array. In addition, the end plate and the side plate are connected by using screws, or connected by using another connecting member such as a pull rod, to fix the cell array. [0058]It is found through experiments and analysis that the battery module 400' is fixed to the widthwise cross beam 500' or the lengthwise cross beam 600' by using screws or another structure, which wastes a space, and increases weight because of addition of screws or another connecting member. In addition, the battery module 400' is designed through fitting of the end plate and the side plate. Both the end plate and the side plate have certain thicknesses and heights, wasting a space inside the pack body 200" and reducing volume utilization of the pack body 200". Generally, for the power battery pack 10' in the related art, a ratio of a sum of volumes of cells in the pack body 200" to a volume of the pack body 200" is about 50% or even lower to 40%. [0059]By using the power battery pack 10' provided in the embodiments in the related art, the end plate and the side plate of the battery module 400', a connection manner and a mounting manner inside the power battery pack 10', and the like reduce utilization of an internal space of the pack body 200". Accordingly, in the power battery pack 10', a ratio of the sum of volumes of the cells to the volume of the pack body 200" is excessively low, and energy density of the power battery pack cannot meet the demand of users for battery life of electric vehicles, which has gradually become an important factor hindering the development of the electric vehicles. In addition, an assembly process is cumbersome, and assembly procedures are complicated. First, the cells need to be assembled into a battery module and then the battery module is mounted in the pack body, increasing manpower, materials, and other costs. In addition, because a plurality of assembly procedures are needed, a probability of a defective rate is increased during assembly of the power battery pack. A plurality of assembly procedures increase a possibility that the power battery pack becomes loose and is not mounted firmly, causing an adverse effect on quality of the power battery pack, reducing stability and reliability of the power battery pack. [0060]Considering a current situation of the power battery pack in the related art, this application provides a power battery pack and an electric vehicle having the power battery pack. The power battery pack has advantages of high space utilization, large energy density, and long battery life. [0061]The power battery pack 10 according to an embodiment of this application is described below with reference to the accompanying drawings. A length direction of the power battery pack 10 is indicated by using an arrow A, a width direction of the power battery pack 10 is indicated by using an arrow B. [0062]As shown in FIG. 13 to FIG. 15, the power battery pack 10 according to this embodiment of this application includes a pack body 200 and a plurality of cells 100. [0063]An accommodating space is defined in the pack body 200, the pack body 200 is provided therein with at least one middle cross beam, and the accommodating space is divided into at least two accommodating chambers by the at least one middle cross beam. The plurality of cells 100 are disposed in the pack body 200 and arranged in the accommodating chambers. At least one cell 100 is arranged in each accommodating chamber to form a cell array. [0064]The pack body 200 includes a first side beam and a second side beam disposed opposite to each other at two sides of the accommodating space, the cell 100 has a first end portion and a second end portion in a length direction thereof, and the cells 100 are arranged in at least one of the following arrangement manners: the first end portion is supported by the first side beam, and the second end portion is supported by the middle cross beam; or the second end portion is supported by the first side beam, and the first end portion is supported by the middle cross beam; or the first end portion and the second end portion are respectively supported by two neighboring middle cross beams; or the first end portion is supported by the middle cross beam, and the second end portion is supported by the second side beam; or the second end portion is supported by the middle cross beam, and the first end portion is supported by the second side beam. [0065]Referring to FIG. 13, in a specific embodiment of this application, the middle cross beam is a widthwise cross beam 500 extending along a width direction of the power battery pack. [0066]Referring to FIG. 15, in another specific embodiment of this application, the middle cross beam is a lengthwise cross beam 600 extending along a length direction of the power battery pack. [0067]For the widthwise cross beam 500 or the lengthwise cross beam 600, the widthwise cross beam 500 extends along the width direction B of the power battery pack 10, and the lengthwise cross beam 600 extends along the length direction A of the power battery pack. The accommodating space is divided into a plurality of accommodating chambers by the widthwise cross beam 500 or the lengthwise cross beam 600. The plurality of cells 100 are disposed in the pack body 200 and directly arranged in the plurality of accommodating chambers, and at least one cell 100 is arranged in each accommodating chamber to form a cell array. [0068]For example, as shown in FIG. 13 and FIG. 15, the pack body 200 is provided therein with one of the widthwise cross beam 500 and the lengthwise cross beam 600. The widthwise cross beam 500 extends along the width direction B of the power battery pack 10, and in the pack body 200, the widthwise cross beam 500 divides the accommodating space into a plurality of accommodating chambers along the length direction A of the power battery pack. As shown in FIG. 13, the widthwise cross beam 500 divides the accommodating space into two accommodating chambers, and one cell array is correspondingly arranged in each of the accommodating chambers. The lengthwise cross beam 600 extends along the length direction A of the power battery pack 10, and in the pack body 200, the lengthwise cross beam 600 divides the accommodating space into a plurality of accommodating chambers along the width direction B of the power battery pack. As shown in FIG. 15, the lengthwise cross beam 600 divides the accommodating space into two accommodating chambers, and one cell array is correspondingly arranged in each accommodating chamber. The plurality of cells 100 are directly arranged in the plurality of accommodating chambers, and at least one cell 100 is arranged in each accommodating chamber to form a cell array. [0069]It needs to be understood herein that the "directly" in the "directly arranged" refers to that several cells 100 in the accommodating chambers are not assembled into battery modules in advance before mounted in the accommodating chambers. During the assembly, the several cells 100 are directly placed in the accommodating chambers, to implement mounting. For example, the end plate, the side plate, and other structures are not disposed in a cell array formed by cells 100 (for example, in the structure shown in FIG. 1, a battery module is first formed by cells, and then put into the pack body). [0070]In the power battery pack 10 provided in this application, a plurality of cells 100 are directly arranged in a plurality of accommodating chambers in a pack body, reducing various mounting structures through which a battery module is mounted in a conventional battery pack, which improves utilization of an internal space of the pack body 200, and increases a sum of volumes of the cells 100 in the pack body 200. In other words, a ratio of volumes of the cells 100 to a volume of the pack body 200 is increased, and in a certain volume space, more cells 100 are assembled, improving energy density of the power battery pack 10. In addition, an assembly process and procedures are simple, thereby reducing manpower, materials, and other costs. Moreover, the assembly procedures are reduced, so that a defective rate is reduced during assembly of the power battery pack 10, a possibility that the power battery pack becomes loose and is not mounted firmly is reduced, thereby improving quality of the power battery pack and stability and reliability of the battery pack. [0071]In a specific embodiment of this application, the pack body 200 is provided therein with at least one widthwise cross beam 500, the cells 100 extend along the length direction A of the power battery pack 10, and are arranged along the width direction B of the power battery pack 10. That is, the cell 100 in the accommodating chamber extends from one side to another side of the accommodating chamber along the length direction A of the power battery pack 10. End portions of the cell 100 in a length direction of the cell are supported by both the pack body 200 and the widthwise cross beam 500. [0072]In the length direction A of the power battery pack 10, a total distance between the cell 100 and two neighboring end walls of the pack body 200 is less than a length of the cell 100. Specifically, in the length direction A of the power battery pack 10, a shortest distance between an end of the cell 100 and a side wall of an accommodating chamber close to the end of the cell 100 is L1, a shortest distance between the other end of the cell 100 and a side wall of the accommodating chamber close to the other end of the cell 100 is L2, and the length L0 of the cell 100 meets: L1+L2<L0. In this way, another additional cell 100 cannot be accommodated in the length direction A of the power battery pack 10. [0073]In other words, in the pack body 200, only one cell 100 is accommodated in each of the accommodating chambers in the length direction A of the power battery pack 10. That is, in the length direction A of the power battery pack 10, two or more cells 100 cannot be arranged in the same accommodating chamber. [0074]In a specific embodiment of this application, the first side beam and the second side beam are respectively a first beam and a second beam at two sides of the pack body 200 in the width direction B of the power battery pack 10, and the first beam and the second beam extend along the length direction of the power battery pack 10. In a specific embodiment of this application, the first side beam and the second side beam are respectively a third beam and a fourth beam at two ends of the pack body 200 in the length direction A of the power battery pack 10, and both the third beam and the fourth beam extend along the width direction of the power battery pack 10. The first beam 201, the second beam 202, the third beam 203, and the fourth beam 204 may be a separator, an insulating member, a heat dissipation component, or a protection partition plate. [0075]At least two layers of cell arrays are included in the pack body 200 along a height direction C of the power battery pack 10. Therefore, a quantity of the cells 100 is optimized, so that the space utilization is improved, to improve the energy density, and BIC and low-voltage sampling are easier to be integrated. [0076]In some specific examples of this application, the pack body 200 includes a third beam and a fourth beam located at two ends in the length direction A of the power battery pack 10, and the end portions of the cell 100 in the length direction of the cell are supported by the third beam | 1. A cell, comprising a cell body, the cell body having a length L, a width H, a thickness D, a total outer surface area S, and an energy E, the length L of the cell body being greater than the width H, and the width H of the cell body being greater than the thickness D, wherein the cell body meets: 600mm≤L≤2500mm and S/E≤1000mm2·Wh-1. 2. The cell according to claim 1, wherein the length L of the cell body and the thickness D of the cell body meet: L/D=23 to 208. 3. The cell claim 1, wherein the length L of the cell body and the volume V of the cell body meet: L/V=0.0005 mm -2 to 0.002 mm -2. 4. The cell according to claim 1, wherein the width H of the cell body and the volume V of the cell body meet: H/V=0.0001 mm -2 to 0.00015 mm -2; or wherein the thickness D of the cell body and the volume V of the cell body meet: D/V= 0.0000065 mm-2 to 0.00002mm-2. 5. The cell according to claim 1, wherein the length L of the cell body and a total outer surface area S of the cell body meet: L/S=0.002 mm -1 to 0.005 mm -1. 6. The cell according to claim 1, wherein a total outer surface area S of the cell body and the volume V of the cell body meet: S/V=0.1 mm -1 to 0.35 mm -1. 7. The cell according to claim 1, wherein the volume V of the cell body and an energy E of the cell body meet: V/E≤2000mm3·Wh-1. 8. The cell according to claim 1, wherein the length L of the cell body and the width H of the cell body meet: L/H=4 to 21; or wherein the length L of the cell body and the width H of the cell body meet: L/H=4 to 20; or wherein the length L of the cell body and the width H of the cell body meet: L/H=9 to 13. 9. The cell according to claim 1, wherein the cell is a square battery with an aluminum housing and comprises an explosion-proof valve, and the explosion-proof valve is disposed on at least one end of the cell body in a length direction of the cell body; in particular, wherein the two ends of the cell body along a length direction of the cell body are each provided with an explosion-proof valve, and the explosion-proof valves at the two ends of the cell body discharge gas through different exhaust channels. 10. A power battery pack, comprising: a pack body; and a plurality of cells according any of claims 1-9, the plurality of cells being directly arranged in the pack body to form a cell array. 11. An electric vehicle, comprising a chassis and the power battery pack according to claim 10. 12. The electric vehicle according to claim 11, wherein the power battery pack is disposed at the bottom of the electric vehicle, and the pack body is fixedly connected to the chassis of the electric vehicle. 13. The electric vehicle according to claim 11 or 12, wherein the electric vehicle comprises one power battery pack disposed at the bottom of the electric vehicle, a width direction of the power battery pack is arranged along a width direction of a vehicle body of the electric vehicle, and a length direction of the power battery pack is arranged along a length direction of the vehicle body of the electric vehicle. 14. The electric vehicle according to claim 13, wherein a width F of the pack body and a width W of the vehicle body meet: 50%≤F/W≤80%; in particular, wherein the width W of the vehicle body is 500 mm to 2000 mm. 15. The electric vehicle according to claim 14, wherein the cell comprises a cell body, and a length L of the cell body in the width direction of the power battery pack and the width W of the vehicle body meet: 46%≤L/W≤76%. | BYD Company Limited
334 | EP4343941A2 | Published | BYD CO LTD | Small-sized cells cases/jackets¦Electric propulsion mounting¦Cells structural combination¦Cell lids/covers¦Propulsion by batteries/cells¦Li-accumulators¦Battery/fuel cell control arrangement¦Batteries | 2019-06-21 | 2024-03-27 | Power battery pack and electric vehicle | Provided are a power battery pack and an electric vehicle. The power battery pack includes: a pack body, where an accommodating space is defined in the pack body, the pack body is provided therein with at least one widthwise cross beam or lengthwise cross beam, the widthwise cross beam extends along a width direction of the power battery pack, the lengthwise cross beam extends along a length direction of the power battery pack, and the accommodating space is divided into a plurality of accommodating chambers by the at least one widthwise cross beam or lengthwise cross beam; and a plurality of cells, disposed in the pack body and directly arranged in the accommodating chambers, where at least one cell is arranged in each accommodating chamber to form a cell array. The power battery pack according to the embodiments of this application has advantages of high space utilization, large energy density, long battery life, high reliability, low costs, high quality, and the like. | CROSS-REFERENCE TO RELATED APPLICATIONS [0001]This application claims priority to Chinese Patent Application Serial Nos. "201910021244.0", "201910020967.9", "201910021246.X", "201910021248.9", "201910021247.4", and "201910020925.5", filed by BYD Company Limited on January 9, 2019, which is incorporated by reference in this application in its entirety. FIELD [0002]This application relates to the field of battery technologies, and specifically, to a power battery pack and an electric vehicle having the power battery pack. BACKGROUND [0003]In the related art, for example, a power battery pack, such as that applied to an electric vehicle, mainly includes a pack body and a plurality of battery modules mounted in the pack body. Each battery module is an assembly of a plurality of cells. [0004]As users have increasingly high requirements on the battery life of electric vehicles, the use of a prior-art power battery pack in the limited space at the bottom of the vehicle leads to low space utilization. In addition, energy density of the power battery pack cannot meet the demand, which has gradually become an important factor hindering the development of electric vehicles. SUMMARY [0005]This application is intended to resolve at least one of the technical problems existing in the related art. Therefore, an objective of this application is to provide a power battery pack. The power battery pack has advantages of high space utilization, large energy density, long battery life, high reliability, low costs, high quality, and the like. [0006]This application further provides an electric vehicle having the power battery pack. [0007]An embodiment of a first aspect of this application provides a power battery pack, including: a pack body, where an accommodating space is defined in the pack body, the pack body is provided therein with at least one middle cross beam, and the accommodating space is divided into at least two accommodating chambers by the at least one middle cross beam; and a plurality of cells, disposed in the pack body and arranged in the accommodating chambers, where at least one cell is arranged in each accommodating chamber to form a cell array. The pack body includes a first side beam and a second side beam disposed opposite to each other at two sides of the accommodating space, the cell has a first end portion and a second end portion in a length direction thereof, and the cells are arranged in at least one of the following arrangement manners: the first end portion is supported by the first side beam, and the second end portion is supported by the middle cross beam; or the second end portion is supported by the first side beam, and the first end portion is supported by the middle cross beam; or the first end portion and the second end portion are respectively supported by two neighboring middle cross beams; or the first end portion is supported by the middle cross beam, and the second end portion is supported by the second side beam; or the second end portion is supported by the middle cross beam, and the first end portion is supported by the second side beam. [0008]In the power battery pack provided in this application, a plurality of cells are directly arranged in a plurality of accommodating chambers in a pack body, removing various mounting structures through which a battery module is mounted in a conventional battery pack, which improves utilization of an internal space of the pack body, and increases a sum of volumes of the cells in the pack body. In other words, a ratio of volumes of the cells to a volume of the pack body is increased, and in a certain volume space, more cells are assembled, improving energy density of the power battery pack. In addition, an assembly process and procedures are simple, thereby reducing manpower, materials, and other costs. Moreover, the assembly procedures are reduced, so that a defective rate is reduced during assembly of the power battery pack, a possibility that the power battery pack becomes loose and is not mounted firmly is reduced, thereby improving quality of the power battery pack and stability and reliability of the battery pack. Two ends of the cell are respectively supported by the first side beam and the second side beam or the middle cross beam. Therefore, the cell itself is used as a load bearing component, to reduce pressure that is applied by the cells to a tray at the bottom of the battery pack or other components. Because the cell itself is used as a load bearing component, and two ends of the cell are supported and function as a supporter, volumes of a module frame and other load-bearing components that are used for fixing the cell may be reduced, thereby increasing the space utilization and improving the energy density. [0009]In some specific embodiments of this application, the middle cross beam is a widthwise cross beam extending along a width direction of the power battery pack, and the cell in the accommodating chamber extends from one side to another side of the accommodating chamber along a length direction of the power battery pack. [0010]In some specific embodiments of this application, the length direction of the cell is arranged along the length direction of the power battery pack, and the plurality of cells are arranged along the width direction of the power battery pack; and only one cell is accommodated in each of the accommodating chambers in the length direction of the power battery pack. [0011]In some specific embodiments of this application, the length direction of the cell is arranged along the length direction of the power battery pack, and the plurality of cells are arranged along the width direction of the power battery pack; and in the length direction of the power battery pack, a shortest distance between an end of the cell and a side wall of an accommodating chamber close to the end is L1, a shortest distance between the other end of the cell and a side wall of the accommodating chamber close to the other end is L2, and the length L0 of the cell meets: L1+L2<L0. [0012]In some specific embodiments of this application, the length direction of the cell is arranged along the length direction of the power battery pack, and the plurality of cells are arranged along the width direction of the power battery pack; and at least two layers of cell arrays are included in the pack body along a height direction of the power battery pack. [0013]In some specific embodiments of this application, the first side beam is a first beam, the second side beam is a second beam, both the first beam and the second beam extend along a length direction of the power battery pack, and the middle cross beam is a widthwise cross beam extending along a width direction of the power battery pack; the pack body includes a third beam and a fourth beam located at two sides of the accommodating space along the length direction of the power battery pack, and both the third beam and the fourth beam extend along the width direction of the power battery pack; and the third beam, the fourth beam, the first beam, and the second beam are fixed together to form a rectangular frame, the rectangular frame and a base plate define the accommodating space, and the third beam and the fourth beam respectively provide inward pressing forces for cells adjacent to the third beam and the fourth beam. [0014]In some specific embodiments of this application, the rectangular frame and the base plate form a vehicle-use tray, and the first beam and the second beam are each provided with a lifting lug extending outward from the accommodating space. [0015]In some specific embodiments of this application, the lifting lug is provided with a mounting hole through which the pack body is mounted on the vehicle. [0016]In some specific embodiments of this application, the middle cross beam is a lengthwise cross beam extending along a length direction of the power battery pack, and the cell in the accommodating chamber extends from one side to another side of the accommodating chamber along a width direction of the power battery pack. [0017]In some specific embodiments of this application, the length direction of the cell is arranged along the width direction of the power battery pack, and the plurality of cells are arranged along the length direction of the power battery pack; and only one cell is accommodated in each of the accommodating chambers in the width direction of the power battery pack. [0018]In some specific embodiments of this application, the length direction of the cell is arranged along the width direction of the power battery pack, and the plurality of cells are arranged along the length direction of the power battery pack; and in the width direction of the power battery pack, a shortest distance between an end of the cell and a side wall of an accommodating chamber close to the end is L3, a shortest distance between the other end of the cell and a side wall of the accommodating chamber close to the other end is L4, and the length L0 of the cell meets: L3+L4<L0. [0019]In some specific embodiments of this application, at least two layers of cell arrays are included in the pack body along a height direction of the power battery pack. [0020]In some specific embodiments of this application, the first side beam is a third beam, the second side beam is a fourth beam, both the third beam and the fourth beam extend along a width direction of the power battery pack, and the middle cross beam is a widthwise cross beam extending along the width direction of the power battery pack. [0021]In some specific embodiments of this application, the pack body includes a first beam and a second beam located at two sides of the accommodating space along the width direction of the power battery pack, both the first beam and the second beam extend along a length direction of the power battery pack, the third beam, the fourth beam, the first beam, and the second beam are fixed together to form a rectangular frame, the rectangular frame and a base plate define the accommodating space, and the first beam and the second beam respectively provide inward pressing forces for cells adjacent to the first beam and the second beam. [0022]In some specific embodiments of this application, the rectangular frame and the base plate form a vehicle-use tray, and the third beam and the fourth beam are each provided with a lifting lug extending outward from the accommodating space. [0023]In some specific embodiments of this application, the lifting lug is provided with a mounting hole through which the pack body is mounted on the vehicle. [0024]In some specific embodiments of this application, a sum V1 of volumes of the plurality of cells and a volume V2 of the power battery pack meet: V1/V2≥55%. [0025]In some specific embodiments of this application, V1/V2≥60%. [0026]In some specific embodiments of this application, a sum V1 of volumes of the plurality of cells and a volume V0 of the accommodating space meet: 81%≤V1/V0≤97%. [0027]In some specific embodiments of this application, the accommodating space has a bottom surface, and a sum S 1 of areas of orthographic projections of the plurality of cells on the bottom surface and an area S0 of the bottom surface meet: 72%≤S1/S0≤88%. [0028]In some specific embodiments of this application, a width F of the pack body in the width direction of the power battery pack is 500 mm to 1500 mm. [0029]In some specific embodiments of this application, the power battery pack further includes a battery management system and/or a battery thermal management system. [0030]In some specific embodiments of this application, the pack body is formed on an electric vehicle. [0031]In some specific embodiments of this application, the width direction of the power battery pack is arranged along a width direction of a vehicle body, and the length direction of the power battery pack is arranged along a length direction of the vehicle body; or the width direction of the power battery pack is arranged along the length direction of the vehicle body, and the length direction of the power battery pack is arranged along the width direction of the vehicle body. [0032]In some specific embodiments of this application, the cell includes a cell body, the cell body has a length L, a width H, and a thickness D, the length L of the cell body is greater than the width H, and the width H of the cell body is greater than the thickness D, where the length L and the width H of the cell body meet: L/H=4 to 20. [0033]In some specific embodiments of this application, the cell includes a cell body, and a length L of the cell body and a thickness D of the cell body meet: L/D=23 to 208. [0034]In some specific embodiments of this application, the cell includes a cell body, and a length L of the cell body and a volume V of the cell body meet: L/V=0.00045 mm -2< to 0.0015 mm -2< . [0035]In some specific embodiments of this application, the cell includes a cell body, and a width H of the cell body and a volume V of the cell body meet: H/V=0.0001 mm -2< to 0.00015 mm -2< . [0036]In some specific embodiments of this application, the cell includes a cell body, and a thickness D of the cell body and a volume V of the cell body meet: D/V=0.0000065 mm -2< to 0.00002 mm -2< . [0037]In some specific embodiments of this application, the cell includes a cell body, and a length L of the cell body and a surface area S of the cell body meet: L/S=0.002 mm -1< to 0.005 mm -1< . [0038]In some specific embodiments of this application, the cell includes a cell body, and a surface area S of the cell body and a volume V of the cell body meet: S/V=0.1 mm -1< to 0.35 mm -1< . [0039]In some specific embodiments of this application, the cell includes a cell body, and a length L of the cell body is 700 mm to 2500 mm. [0040]In some specific embodiments of this application, the cell is a square battery with an aluminum housing and includes a cell body and an explosion-proof valve, and the explosion-proof valve is disposed on at least one end of the cell body in a length direction of the cell body. [0041]In some specific embodiments of this application, the cell includes a cell body, two ends of the cell body along a length direction of the cell body are each provided with an explosion-proof valve, and the explosion-proof valves at the two ends of the cell body discharge gas through different exhaust channels. [0042]According to an embodiment of a second aspect of this application, an electric vehicle is provided. The electric vehicle includes the power battery pack according to the embodiment of the first aspect of this application. [0043]According to the electric vehicle in the embodiments of this application, the power battery pack according to the embodiment of the first aspect this application is used, which can improve the battery life without expanding the battery occupation space. [0044]According to some specific embodiments of this application, the power battery pack is disposed at the bottom of the electric vehicle, and the pack body is fixedly connected to a chassis of the electric vehicle. [0045]According to some specific examples of this application, the electric vehicle includes one power battery pack disposed at the bottom of the electric vehicle, a width direction of the power battery pack is arranged along a width direction of a vehicle body of the electric vehicle, and a length direction of the power battery pack is arranged along a length direction of the vehicle body of the electric vehicle. [0046]A width F of the pack body and a width W of the vehicle body meet: 50%≤F/W≤80%. [0047]The cell includes a cell body, and a length L of the cell body in the width direction of the power battery pack and the width W of the vehicle body meet: 46%≤L/W≤76%. [0048]According to some specific examples of this application, the width W of the vehicle body is 500 mm to 2000 mm. [0049]Other aspects and advantages of this application will be given in the following description, some of which will become apparent from the following description or may be learned from practices of this application. BRIEF DESCRIPTION OF THE DRAWINGS [0050]The foregoing and/or additional aspects and advantages of this application will become apparent and comprehensible in the description of the embodiments made with reference to the following accompanying drawings. FIG. 1 is an exploded view of a power battery pack provided in the related art; FIG. 2 is a cross-sectional view of a power battery pack according to an embodiment of this application; FIG. 3 is a three-dimensional diagram of a power battery pack according to an embodiment of this application; FIG. 4 is an exploded view of a power battery pack according to an embodiment of this application; FIG. 5 is a schematic structural diagram of a cell according to an embodiment of this application; FIG. 6 is a schematic diagram of an arrangement manner of cell arrays of a power battery pack according to an embodiment of this application; FIG. 7 is a schematic diagram of an arrangement manner of cell arrays of a power battery pack according to another embodiment of this application; FIG. 8 is a schematic structural diagram of a pack body of a power battery pack being formed on an electric vehicle according to an embodiment of this application; FIG. 9 is a schematic structural diagram of an electric vehicle according to an embodiment of this application; FIG. 10 is an exploded view of an electric vehicle according to an embodiment of this application; FIG. 11 is an enlarged view of a region G in FIG. 2; FIG. 12 is a three-dimensional diagram of a power battery pack according to a first optional embodiment of this application; FIG. 13 is a three-dimensional diagram of a power battery pack according to a second optional embodiment of this application; FIG. 14 is a three-dimensional diagram of a power battery pack according to a third optional embodiment of this application; FIG. 15 is a three-dimensional diagram of a power battery pack according to a fourth optional embodiment of this application; and FIG. 16 is a three-dimensional diagram of a power battery pack according to a fifth optional embodiment of this application. Reference Numerals: [0051]In the related art: Power battery pack 10', pack body 200", battery module 400', lengthwise cross beam 600', and widthwise cross beam 500'; [0052]In this application: Electric vehicle 1, power battery pack 10, cell 100, cell body 110, pack body 200, tray 210, upper cover 220, first beam 201, second beam 202, third beam 203, fourth beam 204, exhaust channel 222, air inlet 221, cell array 400, first terminal 101, second terminal 102, explosion-proof valve 103, lengthwise cross beam 600, and widthwise cross beam 500, length direction A of power battery pack 10, width direction B of power battery pack 10, height direction C of power battery pack 10, length L of cell body 110, width H of cell body 110, thickness D of cell body 110, width W of vehicle body, and width F of pack body 200. DETAILED DESCRIPTION [0053]Embodiments of this application are described in detail below, and examples of the embodiments are shown in accompanying drawings, where the same or similar elements or the elements having same or similar functions are denoted by the same or similar reference numerals throughout the description. The embodiments described below with reference to the accompanying drawings are exemplary and used only for explaining this application, and should not be construed as a limitation on this application. [0054]In the description of this application, it should be understood that orientation or position relationships indicated by the terms such as "vertical", "transverse", "length", "width", "thickness", "inside", and "outside" are based on orientation or position relationships shown in the accompanying drawings, and are used only for ease and brevity of illustration and description, rather than indicating or implying that the mentioned apparatus or element needs to have a particular orientation or needs to be constructed and operated in a particular orientation. Therefore, such terms should not be construed as limiting of this application. [0055]In addition, in the description of this application, "a plurality of" means two or more than two. [0056]In the related art, as shown in FIG. 1, a pack body 200" of a power battery pack 10' is mostly divided into mounting areas of a plurality of battery modules 400' by a widthwise cross beam 500' and a lengthwise cross beam 600'. For example, the battery module 400' of a battery pack disclosed in CN107925028A is fixed to the widthwise cross beam 500' and the lengthwise cross beam 600' by using screws or in another manner. The battery module 400' includes a plurality of cells arranged in sequence, the plurality of cells is arranged to form a cell array, and an end plate and/or side plate is disposed outside the cell array. Generally, the end plate and the side plate are included simultaneously and are fixed to enclose a space for accommodating the cell array. In addition, the end plate and the side plate are connected by using screws, or connected by using another connecting member such as a pull rod, to fix the cell array. [0057]It is found through experiments and analysis that the battery module 400' is fixed to the widthwise cross beam 500' or the lengthwise cross beam 600' by using screws or another structure, which wastes a space, and increases weight because of addition of screws or another connecting member. In addition, the battery module 400' is designed through fitting of the end plate and the side plate. Both the end plate and the side plate have certain thicknesses and heights, wasting a space inside the pack body 200" and reducing volume utilization of the pack body 200". Generally, for the power battery pack 10' in the related art, a ratio of a sum of volumes of cells in the pack body 200" to a volume of the pack body 200" is about 50% or even lower to 40%. [0058]By using the power battery pack 10' provided in the embodiments in the related art, the end plate and the side plate of the battery module 400', a connection manner and a mounting manner inside the power battery pack 10', and the like reduce utilization of an internal space of the pack body 200". Accordingly, in the power battery pack 10', a ratio of the sum of volumes of the cells to the volume of the pack body 200" is excessively low, and energy density of the power battery pack cannot meet the demand of users for battery life of electric vehicles, which has gradually become an important factor hindering the development of the electric vehicles. In addition, an assembly process is cumbersome, and assembly procedures are complicated. First, the cells need to be assembled into a battery module and then the battery module is mounted in the pack body, increasing manpower, materials, and other costs. In addition, because a plurality of assembly procedures are needed, a probability of a defective rate is increased during assembly of the power battery pack. A plurality of assembly procedures increase a possibility that the power battery pack becomes loose and is not mounted firmly, causing an adverse effect on quality of the power battery pack, reducing stability and reliability of the power battery pack. [0059]Considering a current situation of the power battery pack in the related art, this application provides a power battery pack and an electric vehicle having the power battery pack. The power battery pack has advantages of high space utilization, large energy density, and long battery life. [0060]The power battery pack 10 according to an embodiment of this application is described below with reference to the accompanying drawings. A length direction of the power battery pack 10 is indicated by using an arrow A, a width direction of the power battery pack 10 is indicated by using an arrow B. [0061]As shown in FIG. 13 to FIG. 15, the power battery pack 10 according to this embodiment of this application includes a pack body 200 and a plurality of cells 100. [0062]An accommodating space is defined in the pack body 200, the pack body 200 is provided therein with at least one middle cross beam, and the accommodating space is divided into at least two accommodating chambers by the at least one middle cross beam. The plurality of cells 100 are disposed in the pack body 200 and arranged in the accommodating chambers. At least one cell 100 is arranged in each accommodating chamber to form a cell array. [0063]The pack body 200 includes a first side beam and a second side beam disposed opposite to each other at two sides of the accommodating space, the cell 100 has a first end portion and a second end portion in a length direction thereof, and the cells 100 are arranged in at least one of the following arrangement manners: the first end portion is supported by the first side beam, and the second end portion is supported by the middle cross beam; or the second end portion is supported by the first side beam, and the first end portion is supported by the middle cross beam; or the first end portion and the second end portion are respectively supported by two neighboring middle cross beams; or the first end portion is supported by the middle cross beam, and the second end portion is supported by the second side beam; or the second end portion is supported by the middle cross beam, and the first end portion is supported by the second side beam. [0064]Referring to FIG. 13, in a specific embodiment of this application, the middle cross beam is a widthwise cross beam 500 extending along a width direction of the power battery pack. [0065]Referring to FIG. 15, in another specific embodiment of this application, the middle cross beam is a lengthwise cross beam 600 extending along a length direction of the power battery pack. [0066]For the widthwise cross beam 500 or the lengthwise cross beam 600, the widthwise cross beam 500 extends along the width direction B of the power battery pack 10, and the lengthwise cross beam 600 extends along the length direction A of the power battery pack. The accommodating space is divided into a plurality of accommodating chambers by the widthwise cross beam 500 or the lengthwise cross beam 600. The plurality of cells 100 are disposed in the pack body 200 and directly arranged in the plurality of accommodating chambers, and at least one cell 100 is arranged in each accommodating chamber to form a cell array. [0067]For example, as shown in FIG. 13 and FIG. 15, the pack body 200 is provided therein with one of the widthwise cross beam 500 and the lengthwise cross beam 600. The widthwise cross beam 500 extends along the width direction B of the power battery pack 10, and in the pack body 200, the widthwise cross beam 500 divides the accommodating space into a plurality of accommodating chambers along the length direction A of the power battery pack. As shown in FIG. 13, the widthwise cross beam 500 divides the accommodating space into two accommodating chambers, and one cell array is correspondingly arranged in each of the accommodating chambers. The lengthwise cross beam 600 extends along the length direction A of the power battery pack 10, and in the pack body 200, the lengthwise cross beam 600 divides the accommodating space into a plurality of accommodating chambers along the width direction B of the power battery pack. As shown in FIG. 15, the lengthwise cross beam 600 divides the accommodating space into two accommodating chambers, and one cell array is correspondingly arranged in each accommodating chamber. The plurality of cells 100 are directly arranged in the plurality of accommodating chambers, and at least one cell 100 is arranged in each accommodating chamber to form a cell array. [0068]It needs to be understood herein that the "directly" in the "directly arranged" refers to that several cells 100 in the accommodating chambers are not assembled into battery modules in advance before mounted in the accommodating chambers. During the assembly, the several cells 100 are directly placed in the accommodating chambers, to implement mounting. For example, the end plate, the side plate, and other structures are not disposed in a cell array formed by cells 100 (for example, in the structure shown in FIG. 1, a battery module is first formed by cells, and then put into the pack body). [0069]In the power battery pack 10 provided in this application, a plurality of cells 100 are directly arranged in a plurality of accommodating chambers in a pack body, reducing various mounting structures through which a battery module is mounted in a conventional battery pack, which improves utilization of an internal space of the pack body 200, and increases a sum of volumes of the cells 100 in the pack body 200. In other words, a ratio of volumes of the cells 100 to a volume of the pack body 200 is increased, and in a certain volume space, more cells 100 are assembled, improving energy density of the power battery pack 10. In addition, an assembly process and procedures are simple, thereby reducing manpower, materials, and other costs. Moreover, the assembly procedures are reduced, so that a defective rate is reduced during assembly of the power battery pack 10, a possibility that the power battery pack becomes loose and is not mounted firmly is reduced, thereby improving quality of the power battery pack and stability and reliability of the battery pack. [0070]In a specific embodiment of this application, the pack body 200 is provided therein with at least one widthwise cross beam 500, the cells 100 extend along the length direction A of the power battery pack 10, and are arranged along the width direction B of the power battery pack 10. That is, the cell 100 in the accommodating chamber extends from one side to another side of the accommodating chamber along the length direction A of the power battery pack 10. End portions of the cell 100 in a length direction of the cell are supported by both the pack body 200 and the widthwise cross beam 500. [0071]In the length direction A of the power battery pack 10, a total distance between the cell 100 and two neighboring end walls of the pack body 200 is less than a length of the cell 100. Specifically, in the length direction A of the power battery pack 10, a shortest distance between an end of the cell 100 and a side wall of an accommodating chamber close to the end of the cell 100 is L1, a shortest distance between the other end of the cell 100 and a side wall of the accommodating chamber close to the other end of the cell 100 is L2, and the length L0 of the cell 100 meets: L1+L2<L0. In this way, another additional cell 100 cannot be accommodated in the length direction A of the power battery pack 10. [0072]In other words, in the pack body 200, only one cell 100 is accommodated in each of the accommodating chambers in the length direction A of the power battery pack 10. That is, in the length direction A of the power battery pack 10, two or more cells 100 cannot be arranged in the same accommodating chamber. [0073]In a specific embodiment of this application, the first side beam and the second side beam are respectively a first beam and a second beam at two sides of the pack body 200 in the width direction B of the power battery pack 10, and the first beam and the second beam extend along the length direction of the power battery pack 10. In a specific embodiment of this application, the first side beam and the second side beam are respectively a third beam and a fourth beam at two ends of the pack body 200 in the length direction A of the power battery pack 10, and both the third beam and the fourth beam extend along the width direction of the power battery pack 10. The first beam 201, the second beam 202, the third beam 203, and the fourth beam 204 may be a separator, an insulating member, a heat dissipation component, or a protection partition plate. [0074]At least two layers of cell arrays are included in the pack body 200 along a height direction C of the power battery pack 10. Therefore, a quantity of the cells 100 is optimized, so that the space utilization is improved, to improve the energy density, and BIC and low-voltage sampling are easier to be integrated. [0075]In some specific examples of this application, the pack body 200 includes a third beam and a fourth beam located at two ends in the length direction A of the power battery pack 10, and the end portions of the cell 100 in the length direction of the cell are supported by the third beam and th | 1. A cell, comprising a cell body, the cell body having a length L, a width H, a thickness D, and a volume V, the length L of the cell body being greater than the width H, and the width H of the cell body being greater than the thickness D, wherein the cell body meets: L/H=4 to 21 and D/V= 0.0000065 mm-2 to 0.00002mm-2. 2. The cell according to claim 1, wherein the length L of the cell body and the width H of the cell body meet: L/H=4 to 20; or wherein the length L of the cell body and the width H of the cell body meet: L/H=9 to 13. 3. The cell according to claim 1, wherein the length L of the cell body and the thickness D of the cell body meet: L/D=23 to 208. 4. The cell claim 1, wherein the length L of the cell body and the volume V of the cell body meet: L/V=0.0005 mm -2 to 0.002 mm -2, or wherein the width H of the cell body and the volume V of the cell body meet: H/V=0.0001 mm -2 to 0.00015 mm -2. 5. The cell according to claim 1, wherein the length L of the cell body and a total outer surface area S of the cell body meet: L/S=0.002 mm -1 to 0.005 mm -1. 6. The cell according to claim 1, wherein a total outer surface area S of the cell body and the volume V of the cell body meet: S/V=0.1 mm -1 to 0.35 mm -1; or wherein a total outer surface area S of the cell body and an energy E of the cell body meet: S/E≤1000mm2·Wh-1. 7. The cell according to claim 1, wherein the volume V of the cell body and an energy E of the cell body meet: V/E≤2000 mm3·Wh-1. 8. The cell according to claim 1, wherein the length L of the cell body is 600 mm to 2500 mm. 9. The cell according to claim 1, wherein the cell is a square battery with an aluminum housing and comprises an explosion-proof valve, and the explosion-proof valve is disposed on at least one end of the cell body in a length direction of the cell body; in particular, wherein the two ends of the cell body along a length direction of the cell body are each provided with an explosion-proof valve, and the explosion-proof valves at the two ends of the cell body discharge gas through different exhaust channels. 10. A power battery pack, comprising: a pack body; and a plurality of cells according any of claims 1-9, the plurality of cells being directly arranged in the pack body to form a cell array. 11. An electric vehicle, comprising a chassis and the power battery pack according to claim 10. 12. The electric vehicle according to claim 11, wherein the power battery pack is disposed at the bottom of the electric vehicle, and the pack body is fixedly connected to the chassis of the electric vehicle. 13. The electric vehicle according to claim 11 or 12, wherein the electric vehicle comprises one power battery pack disposed at the bottom of the electric vehicle, a width direction of the power battery pack is arranged along a width direction of a vehicle body of the electric vehicle, and a length direction of the power battery pack is arranged along a length direction of the vehicle body of the electric vehicle. 14. The electric vehicle according to claim 13, wherein a width F of the pack body and a width W of the vehicle body meet: 50%≤F/W≤80%; in particular, wherein the width W of the vehicle body is 500 mm to 2000 mm. 15. The electric vehicle according to claim 14, wherein the cell comprises a cell body, and a length L of the cell body in the width direction of the power battery pack and the width W of the vehicle body meet: 46%≤L/W≤76%. | BYD Company Limited
335 | EP4343888A4 | Published | BYD CO LTD | Positive electrodes¦Li-accumulators¦Phosphorus compounds | 2022-09-23 | 2024-11-20 | Battery positive electrode material, preparation method therefor, and application thereof | A battery positive electrode material is provided, which includes a core and a first shell layer arranged on a surface of the core. The core includes LiMnxFe1-xPO4. The first shell layer includes LiMnyFe1-yPO4, where 0<x<0.4, and 0.6≤y≤0.9. The battery positive electrode material has a multi-layer distribution structure. A preparation method and use of the battery positive electrode material are further provided. | CROSS REFERENCE TO RELATED APPLICATION [0001]The present disclosure claims priority to and benefits of Chinese Patent Application No. 202111125874.6, filed with National Intellectual Property Administration, PRC on September 24, 2021 and entitled "Battery positive electrodematerial, and preparation method and use thereof ",content of all of which is incorporated herein by reference. FIELD [0002]The present disclosure relates to the field of lithium-ion batteries, and specifically to a battery positive electrode material, and a preparation method and use thereof. BACKGROUND [0003]Polyanionic lithium iron phosphate LiFePO 4 is recognized as the safest positive electrode material for lithium-ion batteries, but its application is greatly limited by the low theoretical energy density (which is 586 Wh/kg). Lithium manganese phosphate LiMnPO 4 has a structure similar to that of lithium iron phosphate and has a higher theoretical energy density (which is 701 Wh/kg) than lithium iron phosphate, and therefore has great application prospects. However, because the electronic conductivity and lithium ion diffusion rate of lithium manganese phosphate (which are less than 10 -10< S/cm and 10 -15< cm 2< /s, respectively) are lower than the electronic conductivity and lithium ion diffusion rate of lithium iron phosphate (which are 10 -9< S/cm and 10 -14< cm 2< /s, respectively), and lithium manganese phosphate has is a problem of divalent Mn dissolution, lithium manganese phosphate cannot obtain excellent electrochemical performance. At present, a feasible solution is to partially substitute Fe with Mn to form LiMn x Fe 1-x PO 4 (0<x<1). A solution which can balance between energy density and kinetic properties is selected. Based on this, the materials are modified to achieve excellent properties. SUMMARY [0004]A first aspect of the present disclosure provides a battery positive electrode material, which includes a core and a first shell layer arranged on a surface of the core. The core includes LiMn x Fe 1-x PO 4 . The first shell layer includes LiMn y Fe 1-y PO 4 , where 0<x<0.4, and 0.6≤y≤0.9. [0005]In an embodiment of the present disclosure, a mass ratio of the core to the first shell layer is 1:(1.5-9). [0006]In an embodiment of the present disclosure, a diameter of the core is between 0.5 µm and 5 µm. [0007]In an embodiment of the present disclosure, a thickness of the first shell layer is between 0.09 µm and 2.7 µm. [0008]In an embodiment of the present disclosure, in the battery positive electrode material, a molar ratio of Fe element to Mn element is 1:(1-9). [0009]In an embodiment of the present disclosure, a second shell layer including LiFePO 4 and carbon is further arranged on a surface of the first shell layer. [0010]In an embodiment of the present disclosure, a thickness of the second shell layer is between 20 nm and 600 nm. [0011]In an embodiment of the present disclosure, in the battery positive electrode material, a content in percentages by weight of the core is between 10% and 40%; a content in percentages by weight of the first shell layer is between 45% and 80%; and a content in percentages by weight of the second shell layer is between 10% and 20%. [0012]In an embodiment of the present disclosure, the battery positive electrode material further includes a dopant element, the dopant element including one or more of Ti, V, Co, Ni, Cu, Zn, Mg, Al, Ca, Mo, or W; and a content in percentages by weight of the dopant element in the battery positive electrode material is between 0.1% and 0.5%. [0013]In an embodiment of the present disclosure, the first shell layer includes the dopant element. [0014]In an embodiment of the present disclosure, a content in percentages by weight of the carbon in the battery positive electrode material is between 1% and 3%. [0015]A second aspect of the present disclosure provides a method for preparing a battery positive electrode material, which includes the following steps. [0016]A lithium source, an iron source, a manganese source, a phosphorus source, and a solvent are subjected to a first reaction in a reactor to obtain a core. The core includes LiMn x Fe 1-x PO 4 , where 0<x<0.4. A temperature of the first reaction is between 375°C and 500°C. A pressure of the first reaction is greater than or equal to 23 MPa. [0017]A lithium source, an iron source, a manganese source, a phosphorus source, a solvent, and the core are subjected to a second reaction in a reactor to coat a first shell layer on a surface of the core to obtain the core with the first shell layer. The first shell layer includes LiMn y Fe 1-y PO 4 , where 0.6≤y≤0.9. A temperature of the second reaction is between 375°C and 500°C. A pressure of the second reaction is greater than or equal to 23 MPa. [0018]The core with the first shell layer is calcined at between 500°C and 800°C to obtain the battery positive electrode material. [0019]In an embodiment of the present disclosure, before the calcining the core with the first shell layer, the method further includes: a lithium source, an iron source, a phosphorus source, a carbon source, a solvent, and the core with the first shell layer are subjected to a third reaction in a reactor to coat a second shell layer on a surface of the first shell layer. The second shell layer includes LiFePO 4 and carbon. A temperature of the third reaction is between 375°C and 500°C. A pressure of the third reaction is greater than or equal to 23 MPa. [0020]In an embodiment of the present disclosure, the lithium source includes an inorganic lithium salt and an organic lithium salt; the inorganic lithium salt includes one or more of lithium carbonate, lithium bicarbonate, lithium dihydrogen phosphate, lithium monohydrogen phosphate, lithium phosphate, lithium nitrate, lithium sulfate, lithium chromate, or lithium hydroxide; and the organic lithium salt includes one or more of lithium oxalate, lithium acetate, lithium benzoate, lithium citrate, or lithium benzoate. [0021]In an embodiment of the present disclosure, the iron source includes one or more of iron oxide, ferrous carbonate, ferrous oxalate, ferrous sulfate, ferrous chloride, or ferrous acetate. [0022]In an embodiment of the present disclosure, the manganese source includes one or more of manganese monoxide, manganese dioxide, manganese hydroxide, manganese carbonate, manganese oxalate, manganese sulfate, manganese nitrate, manganese sulfate, manganese chloride, or manganese acetate. [0023]In an embodiment of the present disclosure, the phosphorus source includes one or more of phosphoric acid, ammonium dihydrogen phosphate, ammonium monohydrogen phosphate, or lithium dihydrogen phosphate. [0024]In an embodiment of the present disclosure, the carbon source includes one or more of glucose, sucrose, polyvinyl alcohol, starch, or citric acid. [0025]In an embodiment of the present disclosure, the calcining is carried out in an inert atmosphere, the inert atmosphere including one or more of nitrogen, argon, helium, neon, krypton, xenon, or radon. [0026]A third aspect of the present disclosure provides a secondary battery, which includes a positive electrode, a negative electrode, a separator, and an electrolyte solution. The positive electrode includes a positive electrode plate. The positive electrode plate includes a current collector and a positive electrode material layer arranged on the current collector. The positive electrode material layer includes a battery positive electrode material according to the first aspect. BRIEF DESCRIPTION OF THE DRAWINGS [0027] FIG. 1 shows a battery positive electrode material according to an embodiment of the present disclosure; FIG. 2 is a schematic structural diagram of a battery positive electrode material of a structure A; FIG. 3 is a schematic structural diagram of a positive electrode material of a structure B; FIG. 4 shows a method for preparing a battery positive electrode material according to an embodiment of the present disclosure; and FIG. 5 shows a method for preparing a battery positive electrode material according to another embodiment of the present disclosure. DETAILED DESCRIPTION [0028]The technical solutions in the embodiments of the present disclosure are clearly and completely described in the following with reference to the accompanying drawings in the embodiments of the present disclosure. Apparently, the described embodiments are merely some rather than all of the embodiments of the present disclosure. All other embodiments obtained by a person of ordinary skill in the art based on the embodiments of the present disclosure without creative efforts shall fall within the protection scope of the present disclosure. [0029]Lithium manganese phosphate LiMnPO 4 has a higher theoretical energy density, but a lower electronic conductivity and lithium ion diffusion rate than lithium iron phosphate, which is not conducive to its capacity. Moreover, for positive electrode materials of batteries, the migration distance of ions and electrons from inside to outside in the materials is long, making it difficult for the transmission of ions and electrons, and further limiting the capacity of lithium manganese phosphate as a positive electrode material. To improve the electrochemical performance of lithium manganese phosphate as a positive electrode material, the present disclosure provides a battery positive electrode material. The battery positive electrode material includes an outer layer composed of LiMn x Fe 1-x PO 4 (0.6≤x≤1) with high manganese content and poor electronic and ionic conductivity, and an inner layer composed of LiMn x Fe 1-x PO 4 (0<x≤0.4) with low manganese content and good electronic and ionic conductivity, to effectively shorten the transmission distance in the high-transmission-difficulty part (where the high-transmission-difficulty part is a part where the transmission of electrons and ions is difficult), thereby improving the electrochemical performance of the positive electrode material. [0030]Referring to FIG. 1, FIG. 1 shows a battery positive electrode material according to an embodiment of the present disclosure. As shown in FIG. 1, the battery positive electrode material of the present disclosure includes a core 10 and a first shell layer 20 arranged on a surface of the core 10. The first shell layer 20 completely covers the core 10. The core 10 includes a lithium manganese iron phosphate compound represented by Formula I, and the first shell layer 20 includes a lithium manganese iron phosphate compound represented by Formula II. [0031]LiMn x Fe 1-x PO 4 - Formula I, where 0<x<0.4. [0032]LiMn y Fe 1-y PO 4 - Formula II, where 0.6≤y≤0.9. [0033]In positive electrode materials of batteries, a long path for the diffusion of ions and electrons from the core of the material to the outside is not conducive to the transmission of ions and electrons. In the present disclosure, doping Fe element in LiMnPO 4 can improve the electrical conductivity of the positive electrode material. A high content of iron element in the core of the material can improve the diffusion rate of ions and electrons, thereby improving the electrochemical performance of the positive electrode material. The first shell layer has a high content of manganese element, to ensure a high energy density of the battery positive electrode material. Through such a structural configuration, the battery positive electrode material can have both a high energy density and a good electrical conductivity, and when used a battery, can enable the battery to have a high charge and discharge capacity. [0034]In some embodiments of the present disclosure, the value of x in LiMn x Fe 1-x PO 4 may be, but is not limited to, 0.1, 0.2, 0.3, or 0.4, and the value of y in LiMn y Fe 1-y PO 4 may be, but is not limited to, 0.6, 0.7, 0.8, or 0.9. Controlling x to be less than or equal to 0.4 can ensure a high conductivity of the inner layer, and controlling y to be greater than or equal to 0.6 can ensure a high energy density of the entire material. In some embodiments of the present disclosure, the value of x is between 0.2 and 0.3 and the value of y is between 0.8 and 0.9. In the battery positive electrode material of the present disclosure, a content in percentages by weight of iron element in the core is higher than a content in percentages by weight of the first shell layer, and the higher content of iron in the core can make the core have a better electrical conductivity, to increase the transmission speed of ions and electrons at the core, and facilitate the transmission of ions and electrons in the battery positive electrode material. The first shell layer has a high content of manganese, to ensure that the entire battery positive electrode material has a high energy density. [0035]A positive electrode material of a structure B is used below for comparison to indicate that the positive electrode material of the present disclosure can improve the electrochemical performance of the material. For example, the positive electrode material of the present disclosure is of a structure A, and the composition of the battery positive electrode material of the structure A from inside to outside is LiMn 0.2 Fe 0.8 PO 4 (40%)/LiMn 0.8 Fe 0.2 PO 4 (60%), where a content in percentages by weight of LiMn 0.2 Fe 0.8 PO 4 in the battery positive electrode material is 40%, and a content in percentages by weight of LiMn 0.8 Fe 0.2 PO 4 in the battery positive electrode material is 60%. The composition of the positive electrode material of the structure B from inside to outside is LiMn 0.8 Fe 0.2 PO 4 (60%)/LiMn 0.2 Fe 0.8 PO 4 (40%). Referring to FIG. 2 and FIG. 3, FIG. 2 is a schematic structural diagram of a battery positive electrode material of a structure A, and FIG. 3 is a schematic structural diagram of a positive electrode material of a structure B. The arrangement of two layers of materials in the structure A is opposite to that in the structure B. To be specific, LiMn 0.8 Fe 0.2 PO 4 serving as the shell layer in the structure A serves as the core in the structure B. A mass ratio of LiMn 0.8 Fe 0.2 PO 4 to LiMn 0.2 F e0.8 PO 4 is 3:2 in both the structure A and the structure B. In other words, an energy density of the positive electrode material of the structure A is the same as that of the positive electrode material of the structure B. Because LiMn 0.8 Fe 0.2 PO 4 and LiMn 0.2 Fe 0.8 PO 4 have almost the same material density, the structure A and the structure B, though having different structural configurations, have similar overall particle sizes. [0036]In the positive electrode material of the structure B, the core LiMn 0.8 Fe 0.2 PO 4 has a high manganese content and a low iron content, making it difficult for the transmission of electrons and ions in the core. In other words, the core is a high-transmission-difficulty layer. In the positive electrode material of the structure B, a maximum transmission distance of ions and electrons in the high-transmission-difficulty layer is 0.843 R. The transmission distance is calculated as follows. Assuming that a radius of the positive electrode material is R and a radius of the core is R 1 , because the content in percentages by weight of the core LiMn 0.8 Fe 0.2 PO 4 in the positive electrode material is 60%, R and R 1 satisfy the following relationship: 4 3 π R 1 3 = 60 % ∗ 4 3 π R 3 . R 1 = 0.6 3 R = 0.843 R [0037]As can be obtained based on the above formulas, R 1 =0.843 R, i.e., the maximum transmission distance of ions and electrons in the high-transmission-difficulty layer of the positive electrode material of the structure B is 0.843 R. [0038]In the battery positive electrode material of the structure A, the shell layer is a high-transmission-difficulty layer. Assuming that a radius of the battery positive electrode material is R and a radius of the core is R 2 , a maximum transmission distance of ions and electrons in the high-transmission-difficulty layer of the battery positive electrode material of the structure A is R-R 2 . Calculation formulas are as follows: 4 3 π R 2 3 = 40 % ∗ 4 3 π R 3 . R 2 = 0.4 3 R = 0.737 R [0039]As can be obtained based on the above formula, R 2 =0.737 R, i.e., the maximum transmission distance of ions and electrons in the high-transmission-difficulty layer of the positive electrode material of the structure A is 0.263 R. Therefore, compared with the positive electrode material of the structure B where LiMn 0.8 Fe 0.2 PO 4 is used as the core, the transmission distance of ions and electrons in the high-transmission-difficulty layer in the positive electrode material of the structure A is shorter, with a distance shortening ratio of 69%. The distance shortening ratio is calculated as follows: (0.843 R - 0.263 R)/0.843 R. [0040]Similarly, when the content in percentages by weight of LiMn 0.8 Fe 0.2 PO 4 in the positive electrode material is 70%, the transmission distance in the high-transmission-difficulty layer of the battery positive electrode material of the structure A is 0.331 R, and the transmission distance in the high-transmission-difficulty layer of the battery positive electrode material of the structure B is 0.888 R. In other words, compared with the structural distribution of the structure B where LiMn 0.8 Fe 0.2 PO 4 is used as the core, the transmission distance of ions and electrons in the high-transmission-difficulty layer in the positive electrode material of the structure A is shorter, with a distance shortening ratio of 63%. The present disclosure also lists transmission distances in positive electrode materials with other contents of LiMn 0.8 Fe 0.2 PO 4 for comparison. Referring to Table 1, Table 1 is a comparison table of transmission distances in positive electrode materials having different contents of LiMn 0.8 Fe 0.2 PO 4 . <table border="1" cellspacing="0"> Table 1 Comparison table of transmission distances in positive electrode materials with different contents of LiMn 0.8 Fe 0.2 PO 4 No.Content of LiMn 0.8 Fe 0.2 PO 4 Structure AStructure BDistance shortening ratio 160%0.263R0.843R69% 270%0.331R0.888R63% 380%0.415R0.928R55% 490%0.536R0.965R44% [0041]From the above calculation, it can be clearly seen that under the premise of having the same energy density, the structural distribution of the present disclosure can effectively shorten the transmission distance of ions and electrons in the high-transmission-difficulty layer of the battery positive electrode material, thereby improving the electrochemical performance of the battery positive electrode material and enabling the battery positive electrode material to effectively improve the rate performance of the battery. [0042]In some embodiments of the present disclosure, a mass proportion of the first shell layer is greater than a mass proportion of the core in the battery positive electrode material. Further, a mass ratio of the core to the first shell layer is 1:(1.5-9). The mass ratio of the core to the first shell layer may specifically be, but is not limited to, 1:1.5, 1:2, 1:4, 1:5, 1:6, 1:7, 1:8, or 1:9. Controlling the mass ratio of the core to the first shell layer to be within the above range can ensure that the battery positive electrode material has a high energy density and a high electrical conductivity inside the material. When the mass proportion of the first shell layer is within the above range, the core-shell distribution structure has a good adjustment effect on the positive electrode material and can effectively improve the electrochemical performance of the positive electrode material. [0043]In some embodiments of the present disclosure, a diameter of the core is between 0.5 µm and 5 µm. The diameter of the core may specifically be, but is not limited to, 0.5 µm, 0.8 µm, 1 µm, 2 µm, 4 µm, or 5 µm. In some embodiments of the present disclosure, a thickness of the first shell layer is between 0.09 µm and 2.7 µm. The thickness of the first shell layer may specifically be, but is not limited to, 0.09 µm, 0.1 µm, 0.5 µm, 1 µm, 2 µm, or 2.7 µm. [0044]In some embodiments of the present disclosure, in the battery positive electrode material, a molar ratio of Fe element to Mn element is 1: (1 -9). The molar ratio of Fe element to Mn element in the battery positive electrode material may specifically be, but is not limited to, 1:1, 1:3, 1:5, or 1:9. For example, the molar ratio of Fe element to Mn element is 1:2.125 when the composition of the battery positive electrode material from inside to outside is LiMn 0.2 Fe 0.8 PO 4 (20%)/LiMn 0.8 Fe 0.2 PO 4 (80%). Controlling the molar ratio of Fe element to Mn element in the battery positive electrode material to be within the above range can ensure a high energy density of the battery. [0045]In some embodiments of the present disclosure, the battery positive electrode material further includes a dopant element. The dopant element includes one or more of Ti, V, Co, Ni, Cu, Zn, Mg, Al, or Ca. The dopant element can improve the ionic and electronic conductivity of the battery positive electrode material. In the present disclosure, both the core and the first shell layer of the battery positive electrode material may be doped with elements to improve the electrical conductivity. In some embodiments of the present disclosure, the dopant element is located in the first shell layer of the battery positive electrode material. In some embodiments of the present disclosure, a content in percentages by weight of the dopant element in the battery positive electrode material is between 0.1% and 0.5%. The content in percentages by weight of the dopant element in the battery positive electrode material may specifically be, but is not limited to, 0.1%, 0.3%, 0.4%, or 0.5%. [0046]In some embodiments of the present disclosure, a second shell layer including LiFePO 4 and carbon is further arranged on a surface of the first shell layer of the battery positive electrode material. Because Mn dissolves out in an electrolyte solution and forms a high resistance layer at the interface between an electrode and the electrolyte solution, leading to an increase in the internal resistance of the battery and a reduction in the rate performance and cycle performance of the battery. Therefore, LiFePO 4 is coated on the surface of the first shell layer to isolate the first shell layer from the electrolyte solution, to suppress Mn dissolution. In some embodiments of the present disclosure, a content in percentages by weight of LiFePO 4 in the battery positive electrode material is between 10% and 20%. The content in percentages by weight of LiFePO 4 in the battery positive electrode material may specifically be, but is not limited to, 10%, 13%, 15%, or 20%. In the present disclosure, carbon in the second shell layer can improve the electrical conductivity of the battery positive electrode material and realize charging and discharging at a high rate. In some embodiments of the present disclosure, a content in percentages by weight of the carbon in the battery positive electrode material is between 1% and 5%. The content in percentages by weight of carbon in the battery positive electrode material may specifically be, but is not limited to, 1%, 3%, 4%, or 5%. In some embodiments of the present disclosure, a thickness of the second shell layer is between 20 nm and 600 nm. The thickness of the second shell layer may specifically be, but is not limited to, 20 nm, 50 nm, 100 nm, 200 nm, 300 nm, 400 nm, 500 nm, or 600 nm. In some embodiments of the present disclosure, the thickness of the second shell layer is between 25 nm and 400 nm. [0047]The battery positive electrode material provided by the present disclosure has both a high energy density and good electrical conductivity, can realize charging and discharging at a high rate, and can effectively improve the cycle performance and rate performance of a battery when used in the battery. [0048]The present disclosure further provides a method for preparing a battery positive electrode material. FIG. 4 shows a method for preparing a battery positive electrode material according to an embodiment of the present disclosure. Referring to FIG. 4, the method includes the following steps. [0049]In step 100, a lithium source, an iron source, a manganese source, a phosphorus source, and a solvent are subjected to a first reaction in a reactor to obtain a core. The core includes LiMn x Fe 1-x PO 4 , where 0<x<0.4. A temperature of the first reaction is between 375°C and 500°C. A pressure of the first reaction is greater than or equal to 23 MPa. [0050]In step 200, a lithium source, an iron source, a manganese source, a phosphorus source, a solvent, and the core are subjected to a second reaction in a reactor to coat a first shell layer on a surface of the core to obtain the core with the first shell layer. The first shell layer includes LiMn y Fe 1-y PO 4 , where 0.6≤y≤0.9. A temperature of the second reaction is between 375°C and 500°C. A pressure of the second reaction is greater than or equal to 23 MPa. [0051]In step 300, the core with the first shell layer is calcined at between 500°C and 800°C to obtain the battery positive electrode material. [0052]In some embodiments of the present disclosure, the solvent includes water. In some embodiments of the present disclosure, the lithium source includes an inorganic lithium salt and an organic lithium salt. The inorganic lithium salt includes one or more of lithium carbonate, lithium bicarbonate, lithium dihydrogen phosphate, lithium monohydrogen phosphate, lithium phosphate, lithium nitrate, lithium sulfate, lithium chromate, or lithium hydroxide. The organic lithium salt includes one or more of lithium oxalate, lithium acetate, lithium benzoate, lithium citrate, or lithium benzoate. In some embodiments of the present disclosure, the iron source includes one or more of iron oxide, ferrous carbonate, ferrous oxalate, ferrous sulfate, ferrous chloride, or ferrous acetate. In some embodiments of the present disclosure, the manganese source includes one or more of manganese monoxide, manganese dioxide, manganese hydroxide, manganese carbonate, manganese oxalate, manganese sulfate, manganese nitrate, manganese sulfate, manganese chloride, or manganese acetate. In some embodiments of the present disclosure, the phosphorus source includes one or more of phosphoric acid, ammonium dihydrogen phosphate, ammonium monohydrogen phosphate, or lithium dihydrogen phosphate. [0053]In some embodiments of the present disclosure, the temperature of the first reaction is between 375°C and 500°C, the pressure of the first reaction is between 23 MPa and 60 MPa, and a reaction time of the first reaction is between 0.5 h and 10 h. In some embodiments of the present disclosure, the reaction time of the first reaction is between 0.5 h and 3 h. A core with a stable structure can be formed when the reaction time is between 0.5 h and 3 h. The reaction time of the first reaction may specifically be, but is not limited to, 0.5 h, 1 h, 2 h, 3 h, 5 h, or 10 h. In some embodiments of the present disclosure, the temperature of the second reaction is between 375°C and 500°C, the pressure of the second reaction is between 23 MPa and 60 MPa, and a reaction time of the second reaction is between 0.5 h and 10 h. In some embodiments of the present disclosure, the reaction time of the second reaction is between 0.5 h and 3 h. A first shell layer with a stable structure can be formed when the reaction time is between 0.5 h and 3 h. According to an embodiment of the present disclosure, the first reaction and the second reaction are carried out in an inert atmosphere, and the inert atmosphere includes one or more of nitrogen, argon, helium, neon, krypton, xenon, or radon. [0054]In some embodiments of the present disclosure, a temperature of the calcining is between 500°C and 800°C, and a time of the calcining is between 2 h and 10 h. The temperature of the calcining may specifically be, but is not limited to, 500°C, 600°C, 700°C, or 800°C, and the time of the calcining may be, but is not limited to, 2 h, 4 h, 6 h, or 10 h. [0055]In the present disclosure, the core and the first shell layer are prepared using a supercritical fluid method. When the reaction temperature is greater than or equal to 375°C and the reaction pressure is greater than or equal to 23 MPa, the solvent in the reactor is in a supercritical fluid state, which can greatly improve the activity of the reaction and is beneficial to the formation of a dense crystal structure. The method is simple and convenient to operate, and the battery positive electrode material can be obtained through one sintering process, thereby greatly shortening the reaction time. [0056]In some embodiments of the present disclosure, the method for preparing a battery positive electrode material further includes preparing a second shell layer. FIG. 5 shows a method for preparing a battery positive electrode material according to another embodiment of the present disclosure. Referring to FIG. 5, the method includes the following steps. [0057]In step 100, a lithium source, an iron source, a manganese source, a phosphorus source, and a solvent are subjected to a first reaction in a reactor to obtain a core. The core includes LiMn x Fe 1-x PO 4 , where 0<x<0.4. A temperature of the first reaction is between 375°C and 500°C. A pressure of the first reaction is greater than or equal to 23 MPa. [0058]In step 200, a lithium source, an iron source, a manganese source, a phosphorus source, a solvent, and the core are subjected to a second reaction in a reactor to coat a first shell layer on a surface of the core to obtain the core with the first shell layer. The first shell layer includes LiMn y Fe 1-y PO 4 , where 0.6≤y≤0.9. A temperature of the second reaction is between 375°C and 500°C. A pressure of the second reaction is greater than or equal to 23 MPa. [0059]In step 300, a lithium source, an iron source, a phosphorus source, a carbon source, a solvent, and the core with the first shell layer are subjected to a third reaction in a reactor to coat a second shell layer on a surface of the first shell layer. The second shell layer includes LiFePO 4 and carbon. A temperature of the third reaction is between 375°C and 500°C. A pressure of the third reaction is greater than or equal to 23 MPa. [0060]In step 400, the core with the first shell layer and the second shell layer is calcined at between 500°C and 800°C to obtain the battery positive electrode material. [0061]In some embodiments of the present disclosure, the carbon source includes one or more of glucose, sucrose, polyvinyl alcohol, starch, or citric acid. The temperature of the third reaction is between 375°C and 500°C, the pressure of the third reaction is between 23 MPa and 60 MPa, and the reaction time of the third reaction is between 0.5 h and 10 h. The supercritical fluid method is beneficial to the formation of a dense second shell layer, to suppress the dissolution of Mn more effectively. In some embodiments of the present disclosure, the third reaction is carried out in an inert atmosphere. [0062]The method for preparing a battery positive electrode material according to the present disclosure is simple and highly operable, and can be used to prepare a battery positive electrode material with excellent rate performance and cycle performance. [0063]The present disclosure further provides a positive electrode plate. The positive electrode plate includes a current collector and a positive electrode material layer arranged on the current collector. The positive electrode material layer includes the battery positive electrode material of the present disclosure. In some embodiments of the present disclosure, the positive electrode material layer may be prepared by mixing the battery positive electrode material, a conductive agent, a binder, and a solvent to form a positive electrode slurry, followed by coating and drying of the positive electrode slurry, to obtain the positive electrode material layer. To prepare the positive electrode slurry, first, the binder and the solvent may be mixed and fully stirred, followed by addition of the conductive agent and stirring. Then, the battery positive electrode material is added, and the mixture is stirred and sieved to obtain the positive electrode slurry. The conductive agent, the binder, and the solvent are conventional c | 1. A battery positive electrode material, comprising a core (10) and a first shell layer (20) arranged on a surface of the core (10), the core (10) comprising LiMnxFe1-xPO4, and the first shell layer (20) comprising LiMnyFe1-yPO4, wherein 0<x<0.4, and 0.6≤y≤0.9. 2. The battery positive electrode material according to claim 1, wherein a mass ratio of the core (10) to the first shell layer (20) is 1:(1.5-9). 3. The battery positive electrode material according to claim 1 or 2, wherein a diameter of the core (10) is between 0.5 µm and 5 µm. 4. The battery positive electrode material according to any one of claims 1 to 3, wherein a thickness of the first shell layer (20) is between 0.09 µm and 2.7 µm. 5. The battery positive electrode material according to any one of claims 1 to 4, wherein in the battery positive electrode material, a molar ratio of Fe element to Mn element is 1:(1-9). 6. The battery positive electrode material according to any one of claims 1 to 5, wherein a second shell layer comprising LiFePO4 and carbon is further arranged on a surface of the first shell layer (20). 7. The battery positive electrode material according to claim 6, wherein a thickness of the second shell layer is between 20 nm and 600 nm. 8. The battery positive electrode material according to claim 6 or 7, wherein in the battery positive electrode material, a content in percentages by weight of the core (10) is between10% and 40%; a content in percentages by weight of the first shell layer (20) is between45% and 80%; and a content in percentages by weight of the second shell layer is between 10% and 20%. 9. The battery positive electrode material according to any one of claims 1 to 8, wherein the battery positive electrode material further comprising a dopant element, the dopant element comprising one or more of Ti, V, Co, Ni, Cu, Zn, Mg, Al, Ca, Mo, or W; and a content in percentages by weight of the dopant element in the battery positive electrode material is between 0.1% and 0.5%. 10. The battery positive electrode material according to claim 9, wherein the first shell layer (20) comprises the dopant element. 11. The battery positive electrode material according to claim 6, wherein a content in percentages by weight of the carbon in the battery positive electrode material is between 1% and 3%. 12. A method for preparing a battery positive electrode material, comprising: subjecting a lithium source, an iron source, a manganese source, a phosphorus source, and a solvent to a first reaction in a reactor to obtain a core (10), the core (10) comprising LiMnxFe1-xPO4, wherein 0<x<0.4, a temperature of the first reaction being between 375°C and 500°C, and a pressure of the first reaction being greater than or equal to 23 MPa; subjecting a lithium source, an iron source, a manganese source, a phosphorus source, a solvent, and the core (10) to a second reaction in a reactor to coat a first shell layer (20) on a surface of the core (10) to obtain the core (10) with the first shell layer (20), the first shell layer (20) comprising LiMnyFe1-yPO4, wherein 0.6≤y≤0.9, a temperature of the second reaction being between 375°C and 500°C, and a pressure of the second reaction being greater than or equal to 23 MPa; and calcining the core (10) with the first shell layer (20) at between 500°C and 800°C to obtain the battery positive electrode material. 13. The preparation method according to claim 12, wherein before the calcining the core (10) with the first shell layer (20), the method further comprises: subjecting a lithium source, an iron source, a phosphorus source, a carbon source, a solvent, and the core (10) with the first shell layer (20) to a third reaction in a reactor to coat a second shell layer on a surface of the first shell layer (20), the second shell layer comprising LiFePO4 and carbon, a temperature of the third reaction being between 375°C and 500°C, and a pressure of the third reaction being greater than or equal to 23 MPa. 14. The preparation method according to claim 12 or 13, wherein the lithium source comprises an inorganic lithium salt and an organic lithium salt; the inorganic lithium salt comprises one or more of lithium carbonate, lithium bicarbonate, lithium dihydrogen phosphate, lithium monohydrogen phosphate, lithium phosphate, lithium nitrate, lithium sulfate, lithium chromate, or lithium hydroxide; and the organic lithium salt comprises one or more of lithium oxalate, lithium acetate, lithium benzoate, lithium citrate, or lithium benzoate. 15. The preparation method according to claim 12 or 13, wherein optionally, the iron source comprises one or more of iron oxide, ferrous carbonate, ferrous oxalate, ferrous sulfate, ferrous chloride, or ferrous acetate. 16. The preparation method according to claim 12, wherein the manganese source comprises one or more of manganese monoxide, manganese dioxide, manganese hydroxide, manganese carbonate, manganese oxalate, manganese sulfate, manganese nitrate, manganese sulfate, manganese chloride, or manganese acetate. 17. The preparation method according to claim 12 or 13, wherein the phosphorus source comprises one or more of phosphoric acid, ammonium dihydrogen phosphate, ammonium monohydrogen phosphate, or lithium dihydrogen phosphate. 18. The preparation method according to claim 13, wherein the carbon source comprises one or more of glucose, sucrose, polyvinyl alcohol, starch, or citric acid. 19. The preparation method according to claim 12 or 13, wherein the calcining is carried out in an inert atmosphere, the inert atmosphere comprising one or more of nitrogen, argon, helium, neon, krypton, xenon, or radon. 20. A secondary battery, comprising a positive electrode, a negative electrode, a separator, and an electrolyte solution, the positive electrode comprising a positive electrode plate, the positive electrode plate comprising a current collector and a positive electrode material layer arranged on the current collector, the positive electrode material layer comprising a battery positive electrode material according to any one of claims 1 to 11. | BYD Company Limited
336 | EP4343888A1 | Published | BYD CO LTD | Positive electrodes¦Li-accumulators¦Phosphorus compounds | 2022-09-23 | 2024-03-27 | Battery positive electrode material, preparation method therefor, and application thereof | A battery positive electrode material is provided, which includes a core and a first shell layer arranged on a surface of the core. The core includes LiMnxFe1-xPO4. The first shell layer includes LiMnyFe1-yPO4, where 0<x<0.4, and 0.6≤y≤0.9. The battery positive electrode material has a multi-layer distribution structure. A preparation method and use of the battery positive electrode material are further provided. | CROSS REFERENCE TO RELATED APPLICATION [0001]The present disclosure claims priority to and benefits of Chinese Patent Application No. 202111125874.6, filed with National Intellectual Property Administration, PRC on September 24, 2021 and entitled "Battery positive electrodematerial, and preparation method and use thereof ",content of all of which is incorporated herein by reference. FIELD [0002]The present disclosure relates to the field of lithium-ion batteries, and specifically to a battery positive electrode material, and a preparation method and use thereof. BACKGROUND [0003]Polyanionic lithium iron phosphate LiFePO 4 is recognized as the safest positive electrode material for lithium-ion batteries, but its application is greatly limited by the low theoretical energy density (which is 586 Wh/kg). Lithium manganese phosphate LiMnPO 4 has a structure similar to that of lithium iron phosphate and has a higher theoretical energy density (which is 701 Wh/kg) than lithium iron phosphate, and therefore has great application prospects. However, because the electronic conductivity and lithium ion diffusion rate of lithium manganese phosphate (which are less than 10 -10< S/cm and 10 -15< cm 2< /s, respectively) are lower than the electronic conductivity and lithium ion diffusion rate of lithium iron phosphate (which are 10 -9< S/cm and 10 -14< cm 2< /s, respectively), and lithium manganese phosphate has is a problem of divalent Mn dissolution, lithium manganese phosphate cannot obtain excellent electrochemical performance. At present, a feasible solution is to partially substitute Fe with Mn to form LiMn x Fe 1-x PO 4 (0<x<1). A solution which can balance between energy density and kinetic properties is selected. Based on this, the materials are modified to achieve excellent properties. SUMMARY [0004]A first aspect of the present disclosure provides a battery positive electrode material, which includes a core and a first shell layer arranged on a surface of the core. The core includes LiMn x Fe 1-x PO 4 . The first shell layer includes LiMn y Fe 1-y PO 4 , where 0<x<0.4, and 0.6≤y≤0.9. [0005]In an embodiment of the present disclosure, a mass ratio of the core to the first shell layer is 1:(1.5-9). [0006]In an embodiment of the present disclosure, a diameter of the core is between 0.5 µm and 5 µm. [0007]In an embodiment of the present disclosure, a thickness of the first shell layer is between 0.09 µm and 2.7 µm. [0008]In an embodiment of the present disclosure, in the battery positive electrode material, a molar ratio of Fe element to Mn element is 1:(1-9). [0009]In an embodiment of the present disclosure, a second shell layer including LiFePO 4 and carbon is further arranged on a surface of the first shell layer. [0010]In an embodiment of the present disclosure, a thickness of the second shell layer is between 20 nm and 600 nm. [0011]In an embodiment of the present disclosure, in the battery positive electrode material, a content in percentages by weight of the core is between 10% and 40%; a content in percentages by weight of the first shell layer is between 45% and 80%; and a content in percentages by weight of the second shell layer is between 10% and 20%. [0012]In an embodiment of the present disclosure, the battery positive electrode material further includes a dopant element, the dopant element including one or more of Ti, V, Co, Ni, Cu, Zn, Mg, Al, Ca, Mo, or W; and a content in percentages by weight of the dopant element in the battery positive electrode material is between 0.1% and 0.5%. [0013]In an embodiment of the present disclosure, the first shell layer includes the dopant element. [0014]In an embodiment of the present disclosure, a content in percentages by weight of the carbon in the battery positive electrode material is between 1% and 3%. [0015]A second aspect of the present disclosure provides a method for preparing a battery positive electrode material, which includes the following steps. [0016]A lithium source, an iron source, a manganese source, a phosphorus source, and a solvent are subjected to a first reaction in a reactor to obtain a core. The core includes LiMn x Fe 1-x PO 4 , where 0<x<0.4. A temperature of the first reaction is between 375°C and 500°C. A pressure of the first reaction is greater than or equal to 23 MPa. [0017]A lithium source, an iron source, a manganese source, a phosphorus source, a solvent, and the core are subjected to a second reaction in a reactor to coat a first shell layer on a surface of the core to obtain the core with the first shell layer. The first shell layer includes LiMn y Fe 1-y PO 4 , where 0.6≤y≤0.9. A temperature of the second reaction is between 375°C and 500°C. A pressure of the second reaction is greater than or equal to 23 MPa. [0018]The core with the first shell layer is calcined at between 500°C and 800°C to obtain the battery positive electrode material. [0019]In an embodiment of the present disclosure, before the calcining the core with the first shell layer, the method further includes: a lithium source, an iron source, a phosphorus source, a carbon source, a solvent, and the core with the first shell layer are subjected to a third reaction in a reactor to coat a second shell layer on a surface of the first shell layer. The second shell layer includes LiFePO 4 and carbon. A temperature of the third reaction is between 375°C and 500°C. A pressure of the third reaction is greater than or equal to 23 MPa. [0020]In an embodiment of the present disclosure, the lithium source includes an inorganic lithium salt and an organic lithium salt; the inorganic lithium salt includes one or more of lithium carbonate, lithium bicarbonate, lithium dihydrogen phosphate, lithium monohydrogen phosphate, lithium phosphate, lithium nitrate, lithium sulfate, lithium chromate, or lithium hydroxide; and the organic lithium salt includes one or more of lithium oxalate, lithium acetate, lithium benzoate, lithium citrate, or lithium benzoate. [0021]In an embodiment of the present disclosure, the iron source includes one or more of iron oxide, ferrous carbonate, ferrous oxalate, ferrous sulfate, ferrous chloride, or ferrous acetate. [0022]In an embodiment of the present disclosure, the manganese source includes one or more of manganese monoxide, manganese dioxide, manganese hydroxide, manganese carbonate, manganese oxalate, manganese sulfate, manganese nitrate, manganese sulfate, manganese chloride, or manganese acetate. [0023]In an embodiment of the present disclosure, the phosphorus source includes one or more of phosphoric acid, ammonium dihydrogen phosphate, ammonium monohydrogen phosphate, or lithium dihydrogen phosphate. [0024]In an embodiment of the present disclosure, the carbon source includes one or more of glucose, sucrose, polyvinyl alcohol, starch, or citric acid. [0025]In an embodiment of the present disclosure, the calcining is carried out in an inert atmosphere, the inert atmosphere including one or more of nitrogen, argon, helium, neon, krypton, xenon, or radon. [0026]A third aspect of the present disclosure provides a secondary battery, which includes a positive electrode, a negative electrode, a separator, and an electrolyte solution. The positive electrode includes a positive electrode plate. The positive electrode plate includes a current collector and a positive electrode material layer arranged on the current collector. The positive electrode material layer includes a battery positive electrode material according to the first aspect. BRIEF DESCRIPTION OF THE DRAWINGS [0027] FIG. 1 shows a battery positive electrode material according to an embodiment of the present disclosure; FIG. 2 is a schematic structural diagram of a battery positive electrode material of a structure A; FIG. 3 is a schematic structural diagram of a positive electrode material of a structure B; FIG. 4 shows a method for preparing a battery positive electrode material according to an embodiment of the present disclosure; and FIG. 5 shows a method for preparing a battery positive electrode material according to another embodiment of the present disclosure. DETAILED DESCRIPTION [0028]The technical solutions in the embodiments of the present disclosure are clearly and completely described in the following with reference to the accompanying drawings in the embodiments of the present disclosure. Apparently, the described embodiments are merely some rather than all of the embodiments of the present disclosure. All other embodiments obtained by a person of ordinary skill in the art based on the embodiments of the present disclosure without creative efforts shall fall within the protection scope of the present disclosure. [0029]Lithium manganese phosphate LiMnPO 4 has a higher theoretical energy density, but a lower electronic conductivity and lithium ion diffusion rate than lithium iron phosphate, which is not conducive to its capacity. Moreover, for positive electrode materials of batteries, the migration distance of ions and electrons from inside to outside in the materials is long, making it difficult for the transmission of ions and electrons, and further limiting the capacity of lithium manganese phosphate as a positive electrode material. To improve the electrochemical performance of lithium manganese phosphate as a positive electrode material, the present disclosure provides a battery positive electrode material. The battery positive electrode material includes an outer layer composed of LiMn x Fe 1-x PO 4 (0.6≤x≤1) with high manganese content and poor electronic and ionic conductivity, and an inner layer composed of LiMn x Fe 1-x PO 4 (0<x≤0.4) with low manganese content and good electronic and ionic conductivity, to effectively shorten the transmission distance in the high-transmission-difficulty part (where the high-transmission-difficulty part is a part where the transmission of electrons and ions is difficult), thereby improving the electrochemical performance of the positive electrode material. [0030]Referring to FIG. 1, FIG. 1 shows a battery positive electrode material according to an embodiment of the present disclosure. As shown in FIG. 1, the battery positive electrode material of the present disclosure includes a core 10 and a first shell layer 20 arranged on a surface of the core 10. The first shell layer 20 completely covers the core 10. The core 10 includes a lithium manganese iron phosphate compound represented by Formula I, and the first shell layer 20 includes a lithium manganese iron phosphate compound represented by Formula II. [0031]LiMn x Fe 1-x PO 4 - Formula I, where 0<x<0.4. [0032]LiMn y Fe 1-y PO 4 - Formula II, where 0.6≤y≤0.9. [0033]In positive electrode materials of batteries, a long path for the diffusion of ions and electrons from the core of the material to the outside is not conducive to the transmission of ions and electrons. In the present disclosure, doping Fe element in LiMnPO 4 can improve the electrical conductivity of the positive electrode material. A high content of iron element in the core of the material can improve the diffusion rate of ions and electrons, thereby improving the electrochemical performance of the positive electrode material. The first shell layer has a high content of manganese element, to ensure a high energy density of the battery positive electrode material. Through such a structural configuration, the battery positive electrode material can have both a high energy density and a good electrical conductivity, and when used a battery, can enable the battery to have a high charge and discharge capacity. [0034]In some embodiments of the present disclosure, the value of x in LiMn x Fe 1-x PO 4 may be, but is not limited to, 0.1, 0.2, 0.3, or 0.4, and the value of y in LiMn y Fe 1-y PO 4 may be, but is not limited to, 0.6, 0.7, 0.8, or 0.9. Controlling x to be less than or equal to 0.4 can ensure a high conductivity of the inner layer, and controlling y to be greater than or equal to 0.6 can ensure a high energy density of the entire material. In some embodiments of the present disclosure, the value of x is between 0.2 and 0.3 and the value of y is between 0.8 and 0.9. In the battery positive electrode material of the present disclosure, a content in percentages by weight of iron element in the core is higher than a content in percentages by weight of the first shell layer, and the higher content of iron in the core can make the core have a better electrical conductivity, to increase the transmission speed of ions and electrons at the core, and facilitate the transmission of ions and electrons in the battery positive electrode material. The first shell layer has a high content of manganese, to ensure that the entire battery positive electrode material has a high energy density. [0035]A positive electrode material of a structure B is used below for comparison to indicate that the positive electrode material of the present disclosure can improve the electrochemical performance of the material. For example, the positive electrode material of the present disclosure is of a structure A, and the composition of the battery positive electrode material of the structure A from inside to outside is LiMn 0.2 Fe 0.8 PO 4 (40%)/LiMn 0.8 Fe 0.2 PO 4 (60%), where a content in percentages by weight of LiMn 0.2 Fe 0.8 PO 4 in the battery positive electrode material is 40%, and a content in percentages by weight of LiMn 0.8 Fe 0.2 PO 4 in the battery positive electrode material is 60%. The composition of the positive electrode material of the structure B from inside to outside is LiMn 0.8 Fe 0.2 PO 4 (60%)/LiMn 0.2 Fe 0.8 PO 4 (40%). Referring to FIG. 2 and FIG. 3, FIG. 2 is a schematic structural diagram of a battery positive electrode material of a structure A, and FIG. 3 is a schematic structural diagram of a positive electrode material of a structure B. The arrangement of two layers of materials in the structure A is opposite to that in the structure B. To be specific, LiMn 0.8 Fe 0.2 PO 4 serving as the shell layer in the structure A serves as the core in the structure B. A mass ratio of LiMn 0.8 Fe 0.2 PO 4 to LiMn 0.2 F e0.8 PO 4 is 3:2 in both the structure A and the structure B. In other words, an energy density of the positive electrode material of the structure A is the same as that of the positive electrode material of the structure B. Because LiMn 0.8 Fe 0.2 PO 4 and LiMn 0.2 Fe 0.8 PO 4 have almost the same material density, the structure A and the structure B, though having different structural configurations, have similar overall particle sizes. [0036]In the positive electrode material of the structure B, the core LiMn 0.8 Fe 0.2 PO 4 has a high manganese content and a low iron content, making it difficult for the transmission of electrons and ions in the core. In other words, the core is a high-transmission-difficulty layer. In the positive electrode material of the structure B, a maximum transmission distance of ions and electrons in the high-transmission-difficulty layer is 0.843 R. The transmission distance is calculated as follows. Assuming that a radius of the positive electrode material is R and a radius of the core is R 1 , because the content in percentages by weight of the core LiMn 0.8 Fe 0.2 PO 4 in the positive electrode material is 60%, R and R 1 satisfy the following relationship: 4 3 π R 1 3 = 60 % ∗ 4 3 π R 3 . R 1 = 0.6 3 R = 0.843 R [0037]As can be obtained based on the above formulas, R 1 =0.843 R, i.e., the maximum transmission distance of ions and electrons in the high-transmission-difficulty layer of the positive electrode material of the structure B is 0.843 R. [0038]In the battery positive electrode material of the structure A, the shell layer is a high-transmission-difficulty layer. Assuming that a radius of the battery positive electrode material is R and a radius of the core is R 2 , a maximum transmission distance of ions and electrons in the high-transmission-difficulty layer of the battery positive electrode material of the structure A is R-R 2 . Calculation formulas are as follows: 4 3 π R 2 3 = 40 % ∗ 4 3 π R 3 . R 2 = 0.4 3 R = 0.737 R [0039]As can be obtained based on the above formula, R 2 =0.737 R, i.e., the maximum transmission distance of ions and electrons in the high-transmission-difficulty layer of the positive electrode material of the structure A is 0.263 R. Therefore, compared with the positive electrode material of the structure B where LiMn 0.8 Fe 0.2 PO 4 is used as the core, the transmission distance of ions and electrons in the high-transmission-difficulty layer in the positive electrode material of the structure A is shorter, with a distance shortening ratio of 69%. The distance shortening ratio is calculated as follows: (0.843 R - 0.263 R)/0.843 R. [0040]Similarly, when the content in percentages by weight of LiMn 0.8 Fe 0.2 PO 4 in the positive electrode material is 70%, the transmission distance in the high-transmission-difficulty layer of the battery positive electrode material of the structure A is 0.331 R, and the transmission distance in the high-transmission-difficulty layer of the battery positive electrode material of the structure B is 0.888 R. In other words, compared with the structural distribution of the structure B where LiMn 0.8 Fe 0.2 PO 4 is used as the core, the transmission distance of ions and electrons in the high-transmission-difficulty layer in the positive electrode material of the structure A is shorter, with a distance shortening ratio of 63%. The present disclosure also lists transmission distances in positive electrode materials with other contents of LiMn 0.8 Fe 0.2 PO 4 for comparison. Referring to Table 1, Table 1 is a comparison table of transmission distances in positive electrode materials having different contents of LiMn 0.8 Fe 0.2 PO 4 . <table border="1" cellspacing="0"> Table 1 Comparison table of transmission distances in positive electrode materials with different contents of LiMn 0.8 Fe 0.2 PO 4 No.Content of LiMn 0.8 Fe 0.2 PO 4 Structure AStructure BDistance shortening ratio 160%0.263R0.843R69% 270%0.331R0.888R63% 380%0.415R0.928R55% 490%0.536R0.965R44% [0041]From the above calculation, it can be clearly seen that under the premise of having the same energy density, the structural distribution of the present disclosure can effectively shorten the transmission distance of ions and electrons in the high-transmission-difficulty layer of the battery positive electrode material, thereby improving the electrochemical performance of the battery positive electrode material and enabling the battery positive electrode material to effectively improve the rate performance of the battery. [0042]In some embodiments of the present disclosure, a mass proportion of the first shell layer is greater than a mass proportion of the core in the battery positive electrode material. Further, a mass ratio of the core to the first shell layer is 1:(1.5-9). The mass ratio of the core to the first shell layer may specifically be, but is not limited to, 1:1.5, 1:2, 1:4, 1:5, 1:6, 1:7, 1:8, or 1:9. Controlling the mass ratio of the core to the first shell layer to be within the above range can ensure that the battery positive electrode material has a high energy density and a high electrical conductivity inside the material. When the mass proportion of the first shell layer is within the above range, the core-shell distribution structure has a good adjustment effect on the positive electrode material and can effectively improve the electrochemical performance of the positive electrode material. [0043]In some embodiments of the present disclosure, a diameter of the core is between 0.5 µm and 5 µm. The diameter of the core may specifically be, but is not limited to, 0.5 µm, 0.8 µm, 1 µm, 2 µm, 4 µm, or 5 µm. In some embodiments of the present disclosure, a thickness of the first shell layer is between 0.09 µm and 2.7 µm. The thickness of the first shell layer may specifically be, but is not limited to, 0.09 µm, 0.1 µm, 0.5 µm, 1 µm, 2 µm, or 2.7 µm. [0044]In some embodiments of the present disclosure, in the battery positive electrode material, a molar ratio of Fe element to Mn element is 1: (1 -9). The molar ratio of Fe element to Mn element in the battery positive electrode material may specifically be, but is not limited to, 1:1, 1:3, 1:5, or 1:9. For example, the molar ratio of Fe element to Mn element is 1:2.125 when the composition of the battery positive electrode material from inside to outside is LiMn 0.2 Fe 0.8 PO 4 (20%)/LiMn 0.8 Fe 0.2 PO 4 (80%). Controlling the molar ratio of Fe element to Mn element in the battery positive electrode material to be within the above range can ensure a high energy density of the battery. [0045]In some embodiments of the present disclosure, the battery positive electrode material further includes a dopant element. The dopant element includes one or more of Ti, V, Co, Ni, Cu, Zn, Mg, Al, or Ca. The dopant element can improve the ionic and electronic conductivity of the battery positive electrode material. In the present disclosure, both the core and the first shell layer of the battery positive electrode material may be doped with elements to improve the electrical conductivity. In some embodiments of the present disclosure, the dopant element is located in the first shell layer of the battery positive electrode material. In some embodiments of the present disclosure, a content in percentages by weight of the dopant element in the battery positive electrode material is between 0.1% and 0.5%. The content in percentages by weight of the dopant element in the battery positive electrode material may specifically be, but is not limited to, 0.1%, 0.3%, 0.4%, or 0.5%. [0046]In some embodiments of the present disclosure, a second shell layer including LiFePO 4 and carbon is further arranged on a surface of the first shell layer of the battery positive electrode material. Because Mn dissolves out in an electrolyte solution and forms a high resistance layer at the interface between an electrode and the electrolyte solution, leading to an increase in the internal resistance of the battery and a reduction in the rate performance and cycle performance of the battery. Therefore, LiFePO 4 is coated on the surface of the first shell layer to isolate the first shell layer from the electrolyte solution, to suppress Mn dissolution. In some embodiments of the present disclosure, a content in percentages by weight of LiFePO 4 in the battery positive electrode material is between 10% and 20%. The content in percentages by weight of LiFePO 4 in the battery positive electrode material may specifically be, but is not limited to, 10%, 13%, 15%, or 20%. In the present disclosure, carbon in the second shell layer can improve the electrical conductivity of the battery positive electrode material and realize charging and discharging at a high rate. In some embodiments of the present disclosure, a content in percentages by weight of the carbon in the battery positive electrode material is between 1% and 5%. The content in percentages by weight of carbon in the battery positive electrode material may specifically be, but is not limited to, 1%, 3%, 4%, or 5%. In some embodiments of the present disclosure, a thickness of the second shell layer is between 20 nm and 600 nm. The thickness of the second shell layer may specifically be, but is not limited to, 20 nm, 50 nm, 100 nm, 200 nm, 300 nm, 400 nm, 500 nm, or 600 nm. In some embodiments of the present disclosure, the thickness of the second shell layer is between 25 nm and 400 nm. [0047]The battery positive electrode material provided by the present disclosure has both a high energy density and good electrical conductivity, can realize charging and discharging at a high rate, and can effectively improve the cycle performance and rate performance of a battery when used in the battery. [0048]The present disclosure further provides a method for preparing a battery positive electrode material. FIG. 4 shows a method for preparing a battery positive electrode material according to an embodiment of the present disclosure. Referring to FIG. 4, the method includes the following steps. [0049]In step 100, a lithium source, an iron source, a manganese source, a phosphorus source, and a solvent are subjected to a first reaction in a reactor to obtain a core. The core includes LiMn x Fe 1-x PO 4 , where 0<x<0.4. A temperature of the first reaction is between 375°C and 500°C. A pressure of the first reaction is greater than or equal to 23 MPa. [0050]In step 200, a lithium source, an iron source, a manganese source, a phosphorus source, a solvent, and the core are subjected to a second reaction in a reactor to coat a first shell layer on a surface of the core to obtain the core with the first shell layer. The first shell layer includes LiMn y Fe 1-y PO 4 , where 0.6≤y≤0.9. A temperature of the second reaction is between 375°C and 500°C. A pressure of the second reaction is greater than or equal to 23 MPa. [0051]In step 300, the core with the first shell layer is calcined at between 500°C and 800°C to obtain the battery positive electrode material. [0052]In some embodiments of the present disclosure, the solvent includes water. In some embodiments of the present disclosure, the lithium source includes an inorganic lithium salt and an organic lithium salt. The inorganic lithium salt includes one or more of lithium carbonate, lithium bicarbonate, lithium dihydrogen phosphate, lithium monohydrogen phosphate, lithium phosphate, lithium nitrate, lithium sulfate, lithium chromate, or lithium hydroxide. The organic lithium salt includes one or more of lithium oxalate, lithium acetate, lithium benzoate, lithium citrate, or lithium benzoate. In some embodiments of the present disclosure, the iron source includes one or more of iron oxide, ferrous carbonate, ferrous oxalate, ferrous sulfate, ferrous chloride, or ferrous acetate. In some embodiments of the present disclosure, the manganese source includes one or more of manganese monoxide, manganese dioxide, manganese hydroxide, manganese carbonate, manganese oxalate, manganese sulfate, manganese nitrate, manganese sulfate, manganese chloride, or manganese acetate. In some embodiments of the present disclosure, the phosphorus source includes one or more of phosphoric acid, ammonium dihydrogen phosphate, ammonium monohydrogen phosphate, or lithium dihydrogen phosphate. [0053]In some embodiments of the present disclosure, the temperature of the first reaction is between 375°C and 500°C, the pressure of the first reaction is between 23 MPa and 60 MPa, and a reaction time of the first reaction is between 0.5 h and 10 h. In some embodiments of the present disclosure, the reaction time of the first reaction is between 0.5 h and 3 h. A core with a stable structure can be formed when the reaction time is between 0.5 h and 3 h. The reaction time of the first reaction may specifically be, but is not limited to, 0.5 h, 1 h, 2 h, 3 h, 5 h, or 10 h. In some embodiments of the present disclosure, the temperature of the second reaction is between 375°C and 500°C, the pressure of the second reaction is between 23 MPa and 60 MPa, and a reaction time of the second reaction is between 0.5 h and 10 h. In some embodiments of the present disclosure, the reaction time of the second reaction is between 0.5 h and 3 h. A first shell layer with a stable structure can be formed when the reaction time is between 0.5 h and 3 h. According to an embodiment of the present disclosure, the first reaction and the second reaction are carried out in an inert atmosphere, and the inert atmosphere includes one or more of nitrogen, argon, helium, neon, krypton, xenon, or radon. [0054]In some embodiments of the present disclosure, a temperature of the calcining is between 500°C and 800°C, and a time of the calcining is between 2 h and 10 h. The temperature of the calcining may specifically be, but is not limited to, 500°C, 600°C, 700°C, or 800°C, and the time of the calcining may be, but is not limited to, 2 h, 4 h, 6 h, or 10 h. [0055]In the present disclosure, the core and the first shell layer are prepared using a supercritical fluid method. When the reaction temperature is greater than or equal to 375°C and the reaction pressure is greater than or equal to 23 MPa, the solvent in the reactor is in a supercritical fluid state, which can greatly improve the activity of the reaction and is beneficial to the formation of a dense crystal structure. The method is simple and convenient to operate, and the battery positive electrode material can be obtained through one sintering process, thereby greatly shortening the reaction time. [0056]In some embodiments of the present disclosure, the method for preparing a battery positive electrode material further includes preparing a second shell layer. FIG. 5 shows a method for preparing a battery positive electrode material according to another embodiment of the present disclosure. Referring to FIG. 5, the method includes the following steps. [0057]In step 100, a lithium source, an iron source, a manganese source, a phosphorus source, and a solvent are subjected to a first reaction in a reactor to obtain a core. The core includes LiMn x Fe 1-x PO 4 , where 0<x<0.4. A temperature of the first reaction is between 375°C and 500°C. A pressure of the first reaction is greater than or equal to 23 MPa. [0058]In step 200, a lithium source, an iron source, a manganese source, a phosphorus source, a solvent, and the core are subjected to a second reaction in a reactor to coat a first shell layer on a surface of the core to obtain the core with the first shell layer. The first shell layer includes LiMn y Fe 1-y PO 4 , where 0.6≤y≤0.9. A temperature of the second reaction is between 375°C and 500°C. A pressure of the second reaction is greater than or equal to 23 MPa. [0059]In step 300, a lithium source, an iron source, a phosphorus source, a carbon source, a solvent, and the core with the first shell layer are subjected to a third reaction in a reactor to coat a second shell layer on a surface of the first shell layer. The second shell layer includes LiFePO 4 and carbon. A temperature of the third reaction is between 375°C and 500°C. A pressure of the third reaction is greater than or equal to 23 MPa. [0060]In step 400, the core with the first shell layer and the second shell layer is calcined at between 500°C and 800°C to obtain the battery positive electrode material. [0061]In some embodiments of the present disclosure, the carbon source includes one or more of glucose, sucrose, polyvinyl alcohol, starch, or citric acid. The temperature of the third reaction is between 375°C and 500°C, the pressure of the third reaction is between 23 MPa and 60 MPa, and the reaction time of the third reaction is between 0.5 h and 10 h. The supercritical fluid method is beneficial to the formation of a dense second shell layer, to suppress the dissolution of Mn more effectively. In some embodiments of the present disclosure, the third reaction is carried out in an inert atmosphere. [0062]The method for preparing a battery positive electrode material according to the present disclosure is simple and highly operable, and can be used to prepare a battery positive electrode material with excellent rate performance and cycle performance. [0063]The present disclosure further provides a positive electrode plate. The positive electrode plate includes a current collector and a positive electrode material layer arranged on the current collector. The positive electrode material layer includes the battery positive electrode material of the present disclosure. In some embodiments of the present disclosure, the positive electrode material layer may be prepared by mixing the battery positive electrode material, a conductive agent, a binder, and a solvent to form a positive electrode slurry, followed by coating and drying of the positive electrode slurry, to obtain the positive electrode material layer. To prepare the positive electrode slurry, first, the binder and the solvent may be mixed and fully stirred, followed by addition of the conductive agent and stirring. Then, the battery positive electrode material is added, and the mixture is stirred and sieved to obtain the positive electrode slurry. The conductive agent, the binder, and the solvent are conventional c | 1. A battery positive electrode material, comprising a core (10) and a first shell layer (20) arranged on a surface of the core (10), the core (10) comprising LiMnxFe1-xPO4, and the first shell layer (20) comprising LiMnyFe1-yPO4, wherein 0<x<0.4, and 0.6≤y≤0.9. 2. The battery positive electrode material according to claim 1, wherein a mass ratio of the core (10) to the first shell layer (20) is 1:(1.5-9). 3. The battery positive electrode material according to claim 1 or 2, wherein a diameter of the core (10) is between 0.5 µm and 5 µm. 4. The battery positive electrode material according to any one of claims 1 to 3, wherein a thickness of the first shell layer (20) is between 0.09 µm and 2.7 µm. 5. The battery positive electrode material according to any one of claims 1 to 4, wherein in the battery positive electrode material, a molar ratio of Fe element to Mn element is 1:(1-9). 6. The battery positive electrode material according to any one of claims 1 to 5, wherein a second shell layer comprising LiFePO4 and carbon is further arranged on a surface of the first shell layer (20). 7. The battery positive electrode material according to claim 6, wherein a thickness of the second shell layer is between 20 nm and 600 nm. 8. The battery positive electrode material according to claim 6 or 7, wherein in the battery positive electrode material, a content in percentages by weight of the core (10) is between10% and 40%; a content in percentages by weight of the first shell layer (20) is between45% and 80%; and a content in percentages by weight of the second shell layer is between 10% and 20%. 9. The battery positive electrode material according to any one of claims 1 to 8, wherein the battery positive electrode material further comprising a dopant element, the dopant element comprising one or more of Ti, V, Co, Ni, Cu, Zn, Mg, Al, Ca, Mo, or W; and a content in percentages by weight of the dopant element in the battery positive electrode material is between 0.1% and 0.5%. 10. The battery positive electrode material according to claim 9, wherein the first shell layer (20) comprises the dopant element. 11. The battery positive electrode material according to claim 6, wherein a content in percentages by weight of the carbon in the battery positive electrode material is between 1% and 3%. 12. A method for preparing a battery positive electrode material, comprising: subjecting a lithium source, an iron source, a manganese source, a phosphorus source, and a solvent to a first reaction in a reactor to obtain a core (10), the core (10) comprising LiMnxFe1-xPO4, wherein 0<x<0.4, a temperature of the first reaction being between 375°C and 500°C, and a pressure of the first reaction being greater than or equal to 23 MPa; subjecting a lithium source, an iron source, a manganese source, a phosphorus source, a solvent, and the core (10) to a second reaction in a reactor to coat a first shell layer (20) on a surface of the core (10) to obtain the core (10) with the first shell layer (20), the first shell layer (20) comprising LiMnyFe1-yPO4, wherein 0.6≤y≤0.9, a temperature of the second reaction being between 375°C and 500°C, and a pressure of the second reaction being greater than or equal to 23 MPa; and calcining the core (10) with the first shell layer (20) at between 500°C and 800°C to obtain the battery positive electrode material. 13. The preparation method according to claim 12, wherein before the calcining the core (10) with the first shell layer (20), the method further comprises: subjecting a lithium source, an iron source, a phosphorus source, a carbon source, a solvent, and the core (10) with the first shell layer (20) to a third reaction in a reactor to coat a second shell layer on a surface of the first shell layer (20), the second shell layer comprising LiFePO4 and carbon, a temperature of the third reaction being between 375°C and 500°C, and a pressure of the third reaction being greater than or equal to 23 MPa. 14. The preparation method according to claim 12 or 13, wherein the lithium source comprises an inorganic lithium salt and an organic lithium salt; the inorganic lithium salt comprises one or more of lithium carbonate, lithium bicarbonate, lithium dihydrogen phosphate, lithium monohydrogen phosphate, lithium phosphate, lithium nitrate, lithium sulfate, lithium chromate, or lithium hydroxide; and the organic lithium salt comprises one or more of lithium oxalate, lithium acetate, lithium benzoate, lithium citrate, or lithium benzoate. 15. The preparation method according to claim 12 or 13, wherein optionally, the iron source comprises one or more of iron oxide, ferrous carbonate, ferrous oxalate, ferrous sulfate, ferrous chloride, or ferrous acetate. 16. The preparation method according to claim 12, wherein the manganese source comprises one or more of manganese monoxide, manganese dioxide, manganese hydroxide, manganese carbonate, manganese oxalate, manganese sulfate, manganese nitrate, manganese sulfate, manganese chloride, or manganese acetate. 17. The preparation method according to claim 12 or 13, wherein the phosphorus source comprises one or more of phosphoric acid, ammonium dihydrogen phosphate, ammonium monohydrogen phosphate, or lithium dihydrogen phosphate. 18. The preparation method according to claim 13, wherein the carbon source comprises one or more of glucose, sucrose, polyvinyl alcohol, starch, or citric acid. 19. The preparation method according to claim 12 or 13, wherein the calcining is carried out in an inert atmosphere, the inert atmosphere comprising one or more of nitrogen, argon, helium, neon, krypton, xenon, or radon. 20. A secondary battery, comprising a positive electrode, a negative electrode, a separator, and an electrolyte solution, the positive electrode comprising a positive electrode plate, the positive electrode plate comprising a current collector and a positive electrode material layer arranged on the current collector, the positive electrode material layer comprising a battery positive electrode material according to any one of claims 1 to 11. | BYD Company Limited
337 | EP4340074A1 | Published | BYD CO LTD | Electrode carriers/collectors¦Secondary cells¦Non-aqueous electrolyte accumulator electrodes | 2022-09-30 | 2024-03-20 | Current collector, electrode sheet, and method for preparing current collector | A current collector, an electrode sheet, and a preparation method for a current collector are disclosed. The current collector includes a support layer, a first electrically conductive layer and a second electrically conductive layer. The support layer has a first surface and a second surface arranged opposite to each other. The first electrically conductive layer has a grid structure distributed on the first surface and/or the second surface of support layer. The second electrically conductive layer is provided on a surface of the first electrically conductive layer away from the support layer. | CROSS-REFERENCE TO RELATED APPLICATIONS [0001]The present disclosure claims priority to Chinese Patent Application No. 202111162977.X filed on September 30, 2021 and entitled "Current collector, electrode sheet and preparation method for current collector", which is incorporated herein by reference in its entirety. FIELD [0002]The present disclosure relates to the technical field of batteries, and specifically, to a current collector, an electrode sheet, and a preparation method for a current collector. BACKGROUND [0003]Lithium ion batteries are widely used in the field of mobile power sources and energy storage. With the social development, more and more higher requirement is raised for the energy density of power sources. The improvement of the energy density of lithium-ion batteries becomes increasingly urgent. [0004]In related art, the most essential solution to improve the energy density is to fundamentally improve the energy density by changing the battery material system. However, it is very difficult to realize the innovation and commercial application of battery materials in a short time. [0005]Therefore, given the limited existing material systems, how to design a battery with higher energy density based on the technical innovation of the current collector structure to meet the requirement of long mile range is a problem that is always considered and needs to be solved urgently in the industry. SUMMARY [0006]An object of the present disclosure is to provide a current collector, an electrode sheet, and a preparation method for a current collector. [0007]In a first aspect of the present disclosure, a current collector is provided. The current collector includes: a support layer, having a first surface and a second surface arranged opposite to each other; a first electrically conductive layer, having a grid structure distributed on the first surface and/or the second surface of the support layer; a second electrically conductive layer, arranged on a surface of the first electrically conductive layer away from the support layer. [0008]Optionally, the first electrically conductive layer has a thickness in the range of 0.1 µm to 50 µm. [0009]Optionally, the support layer has a thickness in the range of 0.1 µm-20 µm. [0010]Optionally, the current collector has a thickness in the range of 1 µm to 100 µm. [0011]Optionally, the grid structure includes grid holes having an area in the range of 0.01 cm 2< to 100 cm 2< . [0012]The grid structure includes grid holes, defined by grid walls having a width in the range of 0.1 mm to 50 mm. [0013]Optionally, the second electrically conductive layer has a thickness in the range of 0.1 µm to 50 µm. [0014]Optionally, the support layer is a thermoplastic elastomer layer with pores. [0015]Optionally, the current collector further includes a third electrically conductive layer, having a grid structure distributed on the first surface or the second surface of the support layer. [0016]Optionally, the first electrically conductive layer is distributed on the first surface of the support layer, and the third electrically conductive layer is distributed on the second surface of the support layer. [0017]Optionally, the first electrically conductive layer is distributed on the second surface of the support layer, and the third electrically conductive layer is distributed on the first surface of the support layer. [0018]Optionally, the second electrically conductive layer is provided on a surface of the third electrically conductive layer away from the support layer. [0019]Optionally, the first electrically conductive layer is a metal component, and the third electrically conductive layer is a metal component. [0020]In a second aspect of the present disclosure, an electrode sheet is provided. The electrode sheet includes a current collector according to the first aspect, and an electrode slurry layer formed on the second electrically conductive layer. [0021]In a third aspect of the present disclosure, a preparation method for a current collector is provided. The preparation method for a current collector includes the following steps: providing a support layer; forming a first electrically conductive layer on a first surface and/or a second surface of the support layer by at least one of press printing, printing, deposition, and magnetron sputtering, where the first electrically conductive layer has a grid structure distributed on the support layer; forming a second electrically conductive layer on the whole surface of the first electrically conductive layer; and drying the second electrically conductive layer, to solidify the second electrically conductive layer on the surface of the first electrically conductive layer, so as to prepare the current collector. [0022]One technical effect of the present disclosure is that a current collector is provided. The current collector includes a support layer, a first electrically conductive layer having a grid structure and a second electrically conductive layer formed on the first electrically conductive layer. By providing the support layer, the strength requirement of the current collector is met, and by the first electrically conductive layer and the second electrically conductive layer, the electrical conductivity of the current collector is attained. In the embodiment of the present disclosure, the first electrically conductive layer has a grid structure formed on the support layer, thus reducing the weight per unit area of the current collector, and improving the energy density of the battery. The first electrically conductive layer having a grid structure is formed on the support layer, the current collector as a whole can have a porous structure, and the porous current collector is permeable to ions in a direction perpendicular to the thickness of the current collector, that is, the current collector allows lithium ions to penetrate through, thus increasing the application scenarios of the current collector. [0023]Other features and advantages of the present disclosure will become apparent from the following detailed description of exemplary embodiments of the present disclosure with reference to the drawings. BRIEF DESCRIPTION OF THE DRAWINGS [0024]Accompanying drawings that constitute a part of the specification show embodiments of the present disclosure, and are used together with the specification to explain the principle of the present disclosure. FIG. 1 shows a first schematic view of a current collector according to the present disclosure. FIG. 2 shows a second schematic view of a current collector according to the present disclosure. FIG. 3 shows a third schematic view of a current collector according to the present disclosure. FIG. 4 shows a fourth schematic view of a current collector according to the present disclosure. FIG. 5 shows a fifth schematic view of a current collector according to the present disclosure. FIG. 6 shows a sixth schematic view of a current collector according to the present disclosure. FIG. 7 shows a schematic structural view of a first electrically conductive layer according to the present disclosure. FIG. 8 shows a flow chart of a preparation method for a current collector according to the present disclosure. List of reference numerals: [0025]1. support layer ; 11. first surface; 12. second surface; 2. first electrically conductive layer; 3. second electrically conductive layer; 4. third electrically conductive layer; 20. grid structure; 201. grid hole; 202. grid wall. DETAILED DESCRIPTION [0026]Various exemplary embodiments of the present disclosure are now be described in detail with reference to the accompanying drawings. It is to be noted that unless otherwise specified, the relative arrangement, numerical expressions, and numerical values of components and steps described in the embodiments do not limit the scope of the disclosure. [0027]The following descriptions of at least one exemplary embodiment are merely illustrative, and do not constitute any limitation on the present disclosure and application or use thereof in any way. [0028]Technologies, and devices known to those of ordinary skill in related art may not be discussed in detail, but where appropriate, the techniques and the devices should be considered as a part of the specification. [0029]In all examples shown and discussed herein, any specific value should be construed to be merely exemplary, and not as limitations. Therefore, other examples of exemplary embodiments may have different values. [0030]It should be noted that similar reference numerals and letters indicate similar items in the following drawings. Therefore, once an item is defined in a drawing, it has no need to be discussed further in the following drawings. [0031]Therefore, given the limited existing material systems at present, efforts are made to reduce the proportion of inactive components in the battery to improve the energy density of the battery in the industry. Porous current collector technology is a key technology to reduce the proportion of inactive components, and which can also improve the energy density of the battery. At present, the types of porous current collectors include foamed metal sheets, perforated metal foils, and carbon fiber sheets, etc. In the existing porous current collector technology, the foamed metal sheet has large thickness and high weight per unit area, reducing the specific energy density of the battery; and the perforated metal foil has the problem of high perforation cost. The strength of the current collector decreases seriously when the perforated hole is larger. Carbon fiber sheets, such as carbon fiber cloth, are brittle and expensive. [0032]In view of the above technical problems in a first aspect of the present disclosure, a current collector is provided. As shown in FIGs. 1 to 3, the current collector includes: a support layer 1, a first electrically conductive layer 2 and a second electrically conductive layer 3. [0033]The support layer 1 has a first surface 11 and a second surface 12 arranged opposite to each other. The first electrically conductive layer 2 has a grid structure 20 distributed on the first surface 11 and/or the second surface 12 of the support layer 1. The second electrically conductive layer 3 is provided on a surface of the first electrically conductive layer 2 away from the support layer 1. [0034]In other words, the current collector mainly includes the support layer 1, the first electrically conductive layer 2 and the second electrically conductive layer 3. The support layer 1 has structural strength, ensuring the strength of the current collector to meet the assembly requirement of the battery. Moreover, the support layer 1 has pores, allowing lithium ions to pass through. The first electrically conductive layer 2 is formed on the support layer 1, and the second electrically conductive layer 3 is formed on the first electrically conductive layer 2. The conductive layer is formed to have a grid structure, such that the current collector as a whole has a porous structure, allowing lithium ions to pass through, and ensuring the lithium ion transmission ability of the current collector. The porous current collector allows lithium ion to penetrate through in a direction perpendicular to its two-dimensional plane (that is, the thickness direction of the porous current collector), thus broadening the application scenarios. For example, the current collector can be applied to electrochemical lithium supplementation. [0035]In an embodiment, as shown in FIG. 1, the first electrically conductive layer 2 has a grid structure 20 distributed on the first surface 11 of the support layer 1, the second electrically conductive layer 3 is formed on the first electrically conductive layer 2, and no conductive layer is provided on the second surface 12 of the support layer 1, to form a first current collector. The first current collector only includes the support layer 1, the first electrically conductive layer 2 and the second electrically conductive layer 3. [0036]In another embodiment, as shown in FIG. 2, the first electrically conductive layer 2 has a grid structure 20 distributed on the second surface 12 of the support layer 1, the second electrically conductive layer 3 is formed on the first electrically conductive layer 2, and no conductive layer is provided on the first surface 11 of the support layer 1, to form a first current collector. The structure of the first current collector shown in FIG. 2 differs from the structure of the first current collector shown in FIG. 1 in that the first electrically conductive layer 2 is provided on different surfaces of the support layer 1. [0037]In another embodiment, as shown in FIG. 3, the first electrically conductive layer 2 has a grid structure 20 distributed on the first surface 11 and the second surface 12 of the support layer 1, and the second electrically conductive layer is formed on the two first electrically conductive layers 2 respectively, to form a first current collector. The structure of the first current collector shown in FIG. 3 differs from the structure of the first current collector shown in FIGs. 1 and 2 in that in the first current collector shown in FIG. 3, the first electrically conductive layer 2 is formed on both the first surface 11 and the second surface 12 of the support layer 1; and in the first current collector shown in FIGs. 1 and 2, the first electrically conductive layer 2 is merely formed on the first surface 11 or the second surface 12 of the support layer 1. [0038]In the embodiment of the present disclosure, the first electrically conductive layer 2 has a grid structure 20 distributed on the support layer 1. Since the first electrically conductive layer 2 has a grid structure 20, lithium ions can easily pass through the grid holes of the grid structure 20. On the one hand, the grid structure of the first electrically conductive layer 2 ensures the normal penetration of lithium ions; and on the other hand, the grid structure 20 of the first electrically conductive layer 2 reduces the weight per unit area of the current collector, thus improving the energy density of the battery and reducing the internal resistance of the current collector, to form a larger current for external output. The first electrically conductive layer 2 is electrically conductive, ensuring the electrical conductivity of the current collector. Therefore, the first electrically conductive layer 2 having a grid structure ensures the electron collection ability and lithium ion transmission ability of the current collector. [0039]The second electrically conductive layer 3 is provided on a surface of the first electrically conductive layer 2 away from the support layer 1. The second electrically conductive layer 3 further improves the electronic conductivity of the current collector without hindering the penetration of lithium ions. Particularly, the second electrically conductive layer 3 is provided on the whole surface of the first electrically conductive layer 2. The second electrically conductive layer 3 on a grid wall 202 cooperates with the first electrically conductive layer 2 (for example, the second electrically conductive layer 3 covering the grid area makes up for the deficiency of the first electrically conductive layer 2), to ensure the electron collection ability and lithium ion transmission ability of the current collector. Particularly, the third electrically conductive layer 3 collects electrons in hollowed-out areas in the grid, without hindering the lithium ion transmission. [0040]The current collector according to the embodiment of the present disclosure has high strength, light weight, good electrical conductivity, and also a porous structure, ensuring the normal transmission of lithium ions. [0041]In an embodiment, the first electrically conductive layer 2 has a thickness in the range of 0.1 µm to 50 µm. Optionally, the first electrically conductive layer 2 has a thickness in the range of 1 µm-10 µm. [0042]In an embodiment, the support layer 1 has a thickness in the range of 0.1 µm-20 µm. Optionally, the support layer 1 has a thickness in the range of 5 µm-15 µm. [0043]In an embodiment, the second electrically conductive layer 3 has a thickness in the range of 0.1 µm to 50 µm. Optionally, the second electrically conductive layer 3 has a thickness in the range of 5 µm-20 µm. [0044]In an embodiment, the current collector has a thickness in the range of 1 µm to 100 µm. Optionally, the current collector has a thickness in the range of 15 µm to 50 µm. [0045]Particularly, in this embodiment, the thickness of the first electrically conductive layer 2 is defined. Considering the overall electrical conductivity and the ion transmission performance of the current collector, the thickness of the first electrically conductive layer 2 is set in this range, which reduces the weight per unit area of the current collector, reduces the proportion of non-active materials, and improves the energy density of the battery, while the overall thickness of the current collector is not affected. [0046]In this embodiment, the thickness of the support layer 1 is defined. By controlling the thickness of the support layer 1 in this range, the weight per unit area of the current collector is reduced, the proportion of non-active materials is reduced, and the energy density of the battery is improved when used in a battery, while the overall strength of the current collector is not affected. [0047]In this embodiment, the thickness of the second electrically conductive layer 3 is defined. The thickness of the second electrically conductive layer 3 affects the assistance of the first electrically conductive layer 2 in the electron collection ability and the lithium ion transmission ability of the current collector. As the thickness of the second electrically conductive layer 3 decreases, the electron collection ability of the current collector decreases, and the lithium ion transmission ability increases; or otherwise, the electron collection ability of the current collector increases, and the lithium ion transmission ability decreases. In this embodiment, by controlling the thickness of the second electrically conductive layer 3 within this range, the normal electron collection ability and lithium ion transmission ability of the current collector can be effectively improved. [0048]In this embodiment, the thickness of the support layer 1, the first electrically conductive layer 2 and the second electrically conductive layer 3 is defined, such that the thickness of the prepared current collector is defined within a reasonable range. In this embodiment, by defining the thickness of the current collector within this range, the overall electrical conductivity of the current collector is ensured on the one hand; and on the other hand, the proportion of non-active materials is reduced, ensuring the energy density of the battery. [0049]In an embodiment, as shown in FIG. 7, the grid structure 20 includes several grid holes 201 arranged into an array, and each of the grid hole 201 has an area in the range of 0.01 cm 2< to 100 cm 2< . [0050]Further, particularly, the grid hole 201 is defined by grid walls 202, and the grid wall 202 has a wall thickness in the range of 0.1 mm to 50 mm. [0051]Particularly, the wall thickness of the grid wall 202 affects the electrical conductivity and the weight per unit area of the first electrically conductive layer 2. To balance the electrical conductivity of the first electrically conductive layer 2 and the weight per unit area of the first electrically conductive layer 2, the wall thickness of the grid wall 202 is defined in this embodiment. By defining the thickness of the grid wall 202 in this range, the weight per unit area of the first electrically conductive layer 2 is reduced, and the energy density of the battery is improved; and the electrical conductivity of the current collector is ensured. [0052]In the embodiment, the grid structure includes several grid holes 201 arranged into an array, and the grid holes 201 are distributed on the support layer 1 in the form of an array. The grid hole 201 can be a rectangular hole, a round hole, and a diamond hole, etc. the shape of the grid hole 201 is not particularly limited in this embodiment. In the embodiment, each grid hole 201 has an area in the range of 0.01 cm 2< to 100 cm 2< . Optionally, each grid hole 201 has an area in the range of 1 cm 2< to 10 cm 2< . [0053]Particularly, the area of the grid hole 201 affects the electrical conductivity of the first electrically conductive layer 2 and the weight per unit area of the current collector. To balance the electrical conductivity of the first electrically conductive layer 2 and the weight per unit area of the first electrically conductive layer 2, the area of the grid hole 201 is defined in this embodiment. Studies show that by defining the area of the grid hole 201 in this range, the weight per unit area of the first electrically conductive layer 2 is reduced, the energy density of the battery is improved, and the electrical conductivity of the current collector is ensured. [0054]In an embodiment, the support layer 1 is a thermoplastic elastomer layer with pores. [0055]Particularly, the support layer 1 is a substrate, the first electrically conductive layer 2 is formed on the support layer 1, and the second electrically conductive layer 3 is formed on the first electrically conductive layer 2. The support layer 1 is a thermoplastic elastomer layer with pores. For example, pores are formed on the support layer 1, where the diameter of the pores is less than 100 µm. [0056]In this embodiment, the support layer 1 is a thermoplastic elastomer layer with pores, to improve the structural strength of the current collector. [0057]Particularly, the thermoplastic elastomer layer is specifically one of a polyolefin thermoplastic elastic layer, a polyurethane thermoplastic elastic layer or a polyamide thermoplastic elastic layer. The support layer 1 can also be a composite film layer, which is formed by physically pressing at least two of a polyolefin thermoplastic elastic layer, a polyurethane thermoplastic elastic layer or a polyamide thermoplastic elastic layer. [0058]In a specific embodiment, the material of the support layer 1 is the same as that of the separator of the lithium battery, thus ensuring the strength of the current collector, meeting the requirements in battery production, and ensuring the normal penetration of lithium ions. [0059]In an embodiment, the first electrically conductive layer 2 having a grid structure is formed on the surface of the support layer 1 by deposition. [0060]In an embodiment, the second electrically conductive layer 3 includes a conductive agent and a binder. The conductive agent and the binder are mixed uniformly and then applied to the surface of the first electrically conductive layer 2 to form the second electrically conductive layer 3. [0061]Particularly, the conductive agent is one of carbon black, carbon nanotubes or graphene. The binder is an electrically conductive binder, and the binder is specifically a polyvinylidene fluoride (PVDF) binder, a polytetrafluoroethylene (PTFE) binder, a carboxymethyl cellulose (CMC) binder or a styrene-butadiene rubber (SBR) binder. [0062]The binder is mixed with the conductive agent at a weight ratio of 0.5:99.5 to 50:50,a solvent (NMP, water, and so on) is added to prepare a slurry, and then the slurry is coated on the surface of the first electrically conductive layer 2 to form the second electrically conductive layer 3. [0063]In an embodiment, as shown in FIGs. 4 to 6, the current collector further includes a third electrically conductive layer 4. The third electrically conductive layer 4 has a grid structure 20 distributed on the first surface 11 or the second surface 12 of the support layer 1. [0064]The first electrically conductive layer 2 is distributed on the first surface 11 of the support layer 1, and the third electrically conductive layer 4 is distributed on the second surface 12 of the support layer 1. Alternatively, the first electrically conductive layer 2 is distributed on the second surface 12 of the support layer 1, and the third electrically conductive layer 4 is distributed on the first surface 11 of the support layer 1. The third electrically conductive layer 4 has a grid structure 20 distributed on the first surface 11 or the second surface 12 of the support layer 1, and the second electrically conductive layer 3 is provided on a surface of the third electrically conductive layer 4 away from the support layer 1. [0065]Particularly, the current collector further includes the third electrically conductive layer 4. In an embodiment, the third electrically conductive layer 4 has a grid structure 20 distributed on the first surface 11 of the support layer 1. In another embodiment, the third electrically conductive layer 4 has a grid structure 20 distributed on the second surface 12 of the support layer 1. [0066]As shown in FIG. 6, the third electrically conductive layer 4 is distributed on the first surface 11 of the support layer 1, the first electrically conductive layer 2 is distributed on the second surface 12 of the support layer 1, and the second electrically conductive layer 3 is formed respectively on the surface of the first electrically conductive layer 2 and the surface of the third electrically conductive layer 4, to form a third current collector. The third current collector includes the support layer 1, the first electrically conductive layer 2, the second electrically conductive layer 3 and the third electrically conductive layer 4. [0067]Alternatively, in an embodiment, the third electrically conductive layer 4 is distributed on the second surface 12 of the support layer 1, the first electrically conductive layer 2 is distributed on the first surface 11 of the support layer 1, and the second electrically conductive layer 3 is formed respectively on the surface of the first electrically conductive layer 2 and the surface of the third electrically conductive layer 4, to form a third current collector. [0068]As shown in FIG. 6, the first electrically conductive layer 2 is distributed on the second surface 12 of the support layer 1, and the third electrically conductive layer 4 is distributed on the first surface 11 of the support layer 1. In this case, the current collector is respectively applied with a positive or a negative electrode slurry on two surfaces, and then cut, for use as a battery core. [0069]Alternatively, in an embodiment, as shown in FIG. 4, the third electrically conductive layer 4 has a grid structure 20 distributed on the first surface 11 of the support layer 1, the second electrically conductive layer 3 is formed on the surface of the third electrically conductive layer 4, and no conductive layer is provided on the second surface 12 of the support layer 1, to form a second current collector. The second current collector only includes the support layer 1, the third electrically conductive layer 4 and the second electrically conductive layer 3. [0070]In another embodiment, as shown in FIG. 5, the third electrically conductive layer 4 has a grid structure 20 distributed on the second surface 12 of the support layer 1, the second electrically conductive layer 3 is formed on the surface of the third electrically conductive layer 4, and no conductive layer is provided on the first surface 11 of the support layer 1, to form a second current collector. [0071]In another embodiment, the third electrically conductive layer 4 has a grid structure 20 distributed on the first surface 11 and the second surface 12 of the support layer 1, and the second electrically conductive layer 3 is formed respectively on the surfaces of the two third electrically conductive layers 4, to form a second current collector. [0072]In a specific embodiment, the first electrically conductive layer 2 is a positive electrode conductive layer, and the third electrically conductive layer 4 is a negative electrode conductive layer. Particularly, the support layer 1 is only ionically conductive and not electronically conductive, and can be regarded as a separator of the battery. The first electrically conductive layer 2 is a positive electrode conductive layer located on one side of the support layer 1, and the third electrically conductive layer 4 is a negative electrode conductive layer located on another side of the support layer 1. Alternatively, the first electrically conductive layer 2 is a negative electrode conductive layer, and the third electrically conductive layer 4 is a positive electrode conductive layer. In this embodiment, description is made by way of examples where the first electrically conductive layer 2 is a positive electrode conductive layer, and the third electrically conductive layer 4 is a negative electrode conductive layer. For example, the positive electrode conductive layer is an aluminum grid structure, and the negative electrode conductive layer is a copper grid structure. [0073]In an embodiment, the positive electrode conductive layer is distributed on the first surface 11 of the support layer 1, and the second electrically conductive layer 3 is formed on the positive electrode conductive layer, to form a positive electrode current collector. Alternatively, the positive electrode conductive layer is distributed on the second surface 12 of the support layer 1, and the second electrically conductive layer 3 is formed on the positive electrode conductive layer, to form a positive electrode current collector. Alternatively, the positive electrode conductive layer is distributed on the first surface 11 and the second surface 12 of the support layer 1, and the second electrically conductive layer 3 is formed on the positive electrode conductive layer to form a positive electrode current collector. That is, the current collector is a positive electrode current collector. [0074]In an embodiment, the negative electrode conductive layer is distributed on the first surface 11 of the support layer 1, and the second electrically conductive layer 3 is formed on the negative electrode conductive layer, to form a negative electrode current collector. Alternatively, the negative electrode conductive layer is distributed on the second surface 12 of the support layer 1, and the second electrically conductive layer 3 is formed on the negative electrode conductive layer, to form a negative electrode current collector. Alternatively, the negative electrode conductive layer is distributed on the first surface 11 and the second surface 12 of the support layer 1, and the second electrically conductive layer 3 is formed on the negative electrode conductive layer, to form a negative electrode current collector. That is, the second current collector is a negative electrode current collector. [0075]In an embodiment, the support layer 1 is only ionically conductive and not electronically conductive, and can be regarded as a separator of the battery. The first electrically conductive layer 2 is a positive electrode conductive layer located on one side of the support layer 1, and the third electrically conductive layer 4 is a negative electrode conductive layer located on another side of the support layer 1. For example, the positive electrode conductive layer is distributed on the first surface 11 of the support layer 1, and the second electrically conductive layer 3 is formed on the positive electrode conductive layer; and at the same time, the negative electrode conductive layer is distributed on the second surface 12 of the support layer 1, and the second electrically conductive layer 3 is formed on the negative electrode conductive layer, to from a third current collector. That is, the third current collector is a structure integrated with the positive electrode current collector and the negative electrode current collector. [0076]In an embodiment, the first electrically conductive layer 2 is a metal component, and the third electrically conductive layer 4 is a metal component. [0077]Particularly, the first electrically conductive layer 2 and the third electrically conductive layer 4 are both metal grid components. The first electrically conductive layer 2 can be a positive electrode conductive layer, and the third electrically conductive layer 4 can be a negative electrode conductive layer. Alternatively, the first electrically conductive layer 2 can be a neg | 1. A current collector, comprising: a support layer (1), the support layer (1) having a first surface (11) and a second surface (12) arranged opposite to each other; a first electrically conductive layer (2), the first electrically conductive layer (2) having a grid structure (20) distributed on a first surface (11) and/or a second surface (12) of the support layer (1); and a second electrically conductive layer (3), the second electrically conductive layer (3) being provided on a surface of the first electrically conductive layer (2) away from the support layer (1). 2. The current collector according to claim 1, wherein the first electrically conductive layer (2) has a thickness in the range of 0.1 µm to 50 µm. 3. The current collector according to claim 1 or 2, wherein the support layer (1) has a thickness in the range of 0.1 µm-20 µm. 4. The current collector according to any one of claims 1 to 3, wherein the current collector has a thickness in the range of 1 µm to 100 µm. 5. The current collector according to any one of claims 1 to 4, wherein the grid structure (20) comprises grid holes (201), and the grid hole (201) has an area in the range of 0.01 cm2 to 100 cm2. 6. The current collector according to any one of claims 1 to 5, wherein the grid structure (20) comprises grid holes (201), the grid hole (201) is defined by grid walls (202), and the grid wall (202) has a wall thickness in the range of 0.1 mm to 50 mm. 7. The current collector according to any one of claims 1 to 6, wherein the second electrically conductive layer (3) has a thickness in the range of 0.1 µm to 50 µm. 8. The current collector according to any one of claims 1 to 7, wherein the support layer (1) is a thermoplastic elastomer layer with pores. 9. The current collector according to any one of claims 1 to 8, further comprising a third electrically conductive layer (4), wherein the third electrically conductive layer (4) has a grid structure (20) distributed on the first surface (11) or the second surface (12) of the support layer (1). 10. The current collector according to claim 9, wherein the first electrically conductive layer (2) is distributed on the first surface (11) of the support layer (1), and the third electrically conductive layer (4) is distributed on the second surface (12) of the support layer (1). 11. The current collector according to claim 9, wherein the first electrically conductive layer (2) is distributed on the second surface (12) of the support layer (1), and the third electrically conductive layer (4) is distributed on the first surface (11) of the support layer (1). 12. The current collector according to any one of claims 9 to 11, wherein the second electrically conductive layer (3) is provided on a surface of the third electrically conductive layer (4) away from the support layer (1). 13. The current collector according to any one of claims 9 to 12, wherein the first electrically conductive layer (2) is a metal component, and the third electrically conductive layer (4) is a metal component. 14. An electrode sheet, comprising: a current collector according to any one of claims 1 to 13 and an electrode slurry layer, the electrode slurry layer being formed on the second electrically conductive layer (3). 15. A preparation method for a current collector, the current collector being a current collector according to any one of claims 1 to 13, comprising: providing a support layer (1); forming a first electrically conductive layer (2) on a first surface (11) and/or a second surface (12) of the support layer (1) by at least one of press printing, printing, deposition, and magnetron sputtering, the first electrically conductive layer (2) having a grid structure (20) distributed on the support layer (1); forming a second electrically conductive layer (3) on the whole surface of the first electrically conductive layer (2); and drying the second electrically conductive layer (3), to solidify the second electrically conductive layer (3), so as to prepare the current collector. | BYD Company Limited
338 | EP4340069A1 | Published | BYD CO LTD | Positive electrodes¦Li-accumulators¦Phosphorus compounds¦Batteries | 2022-05-06 | 2024-03-20 | Lithium iron phosphate positive electrode material, preparation method therefor, and lithium ion battery | A lithium iron phosphate positive electrode material, a preparation method thereof, and a lithium ion battery are disclosed. The lithium iron phosphate positive electrode material has an expression formula of LiFe1-xMxPO4/C, in which, 0<x≤0.05; and M is at least one element selected from Mg, Al, Zr, Ti, Co, V, Mn, W, Sn, Nb and Mo. The lithium iron phosphate positive electrode material has a particle size distribution meeting (D90-D10) / D50=1-2.17; and the magnetic material content in the lithium iron phosphate positive electrode material is 850-900 ppm (w/w). | CROSS-REFERENCE TO RELATED APPLICATIONS [0001]The present disclosure claims priority of Chinese Patent Application No. 202110506894.1 filed with National Intellectual Property Administration, PRC on May 10, 2021 and entitled "Lithium iron phosphate positive electrode material, preparation method thereof, and lithium ion battery", the disclosure of which is incorporated herein by reference in its entirety. FIELD [0002]The present disclosure relates to the field of positive electrode material, and specifically to a lithium iron phosphate positive electrode material and a preparation method thereof, and a lithium ion battery. BACKGROUND [0003]Lithium iron phosphate positive electrode material and ternary positive electrode materials (NCM and NCA) are two kinds of positive electrode materials mainly used in lithium ion batteries at present. Based on their respective characteristics, they have obviously different application areas. Lithium iron phosphate positive electrode material has good safety and long cycle life during use, and is thus widely used in large vehicles. Ternary positive electrode materials have high energy density, and are thus widely used in passenger vehicles. [0004]Lithium iron phosphate has an orthorhombic olivine structure, having very small volume change (6.8%) during the charging and discharging process due to the intercalation and deincaterlation of lithium, and thus having quite excellent cycle performance. However, the poor electronic and ionic conductivity of lithium iron phosphate results in poor low-temperature and rate performance, making it difficult to meet the requirements for low-temperature and rate performances of power batteries. In order to address the challenges posed by the inadequate low-temperature and rate performances of lithium iron phosphate positive electrode material, many improvements have been carried out, and certain advancements being achieved at present. However, the low-temperature and rate performances of lithium iron phosphate positive electrode material are still less desirable compared with ternary cathode materials. Moreover, the iron impurities introduced in the production process lead to a high magnetic material content in the lithium iron phosphate positive electrode material, such that the battery suffers from serious self-discharge and even has safety problems. This is also a key problem that needs to be solved urgently. [0005]Lithium iron phosphate is mainly prepared by solid-phase method and hydrothermal synthesis ("wet method"). The solid-phase method includes uniformly mixing a lithium salt, a phosphorous source, an iron source and a carbon source by mechanical mixing, spraying, sintering, and jet milling to obtain a lithium iron phosphate positive electrode material. This method is used by most positive electrode manufacturers due to sophisticated technology, low cost, high capacity of the prepared lithium iron phosphate, and high compaction density. However, lithium iron phosphate synthesized by the solid-phase method has the problems of poor low-temperature and rate performances due to large particle size. Compared with the solid-phase method, lithium iron phosphate synthesized by wet synthesis has small size, and great advantages in low-temperature and rate performances. However, there are many impurity phases in lithium iron phosphate synthesized by wet synthesis, many influencing factors exist in the synthesis process, the consistency is poor, and the capacity is low. Due to the presence of the impurity phases, the magnetic material content is high, and the high-temperature and cycle performances are poor. Compared with the solid-phase method, although lithium iron phosphate prepared by wet synthesis has small particle size, the particle size of primary particles is mostly 160 nm or higher, and the agglomeration is serious. Although the low-temperature and rate performances are improved compared with the solid-state method, they still cannot meet the requirements for power batteries. SUMMARY [0006]To overcome the problems of poor low-temperature performance, poor rate performance and high magnetic material content associated with lithium iron phosphate positive electrode material existing in related art, an object of the present disclosure provides a lithium iron phosphate positive electrode material, a preparation method thereof, and a lithium ion battery. [0007]To achieve the above object, in a first aspect, the present disclosure provides a lithium iron phosphate positive electrode material. The lithium iron phosphate positive electrode material has an expression formula of LiFe 1-x M x PO 4 /C, in which, 0<x≤0.05; and M is at least one element selected from Mg, Al, Zr, Ti, Co, V, Mn, W, Sn, Nb and Mo. [0008]The lithium iron phosphate positive electrode material has a particle size distribution meeting (D90-D10) / D50=1-2.17. The magnetic material content in the lithium iron phosphate positive electrode material is 850 ppm-900 ppm (w/w). [0009]In a second aspect, the present disclosure provides a method for preparing a lithium iron phosphate positive electrode material. The method includes: (1) A lithium salt, a phosphoric acid and an iron salt are uniformly mixed and then performed hydrothermal reaction in the presence of a solvent under an inert atmosphere, to obtain a first slurry; (2) The first slurry is washed, to obtain a second slurry; (3) The first slurry is added to the second slurry, and performed sand milling under an inert atmosphere, to obtain a third slurry; (4) The third slurry is uniformly mixed with a lithium supplement, and performed spray drying to obtain a precursor; and (5) The precursor is sintered and then performed jet milling to obtain the lithium iron phosphate positive electrode material. [0010]In a third aspect, the present disclosure provides a lithium iron phosphate positive electrode material prepared by the method as described above. [0011]In a fourth aspect, the present disclosure provides a lithium ion battery, containing the lithium iron phosphate positive electrode material as described above. [0012]By means of the above technical solutions, the present disclosure has the following advantages. (1) The lithium iron phosphate positive electrode material according to the present disclosure has few impurity phase, small particle size of primary particle, good dispersity, and narrow particle size distribution range, and can advantageously improve the low-temperature performance and rate performance of a lithium ion battery, when used as a positive electrode material in the lithium ion battery. (2) The lithium iron phosphate positive electrode material according to the present disclosure has low magnetic material content, and can advantageously reduce the self-discharge of the lithium ion battery and improve the high-temperature storage performance and cycle performance of the lithium ion battery, when used as a positive electrode material in the lithium ion battery. (3) In the method for preparing a lithium iron phosphate positive electrode material according to the present disclosure, by the synergism of a dispersant, a grain growth inhibitor and sand milling, particles of small size formed during the sand milling process are ensured not to be susceptible to agglomeration, and the agglomerative growth in the subsequent sintering process is prevented, to avoid the formation of molten large particles. Moreover, bulk phase doping of the grain growth inhibitor improves the electron conductivity and ion conductivity, which is beneficial to the improvement of the rate performance. By adding a lithium supplement, the impurity phase and the magnetic material content are effectively reduced in the lithium iron phosphate positive electrode material, which reduces self-discharge performance, and improves the high-temperature storage performance and the cycle performance of the lithium iron phosphate positive electrode material. [0013]Additional aspects and advantages of the present disclosure will be partly given in the following description, some of which will become apparent from the following description, or may be learned from practices of the present disclosure. BRIEF DESCRIPTION OF THE DRAWINGS [0014]The accompanying drawings illustrated here are intended to provide further understanding of the present disclosure and constitute a part of present disclosure. The schematic embodiments and description thereof in the present disclosure are provided for explaining the present disclosure, and do not constitute a restriction on the present disclosure. In the accompanying drawings: FIG. 1 shows a scanning electron microscopy (SEM) image of a lithium iron phosphate positive electrode material obtained in Embodiment 1 of the present disclosure, at a magnification of 100k; FIG. 2 shows an SEM image of a lithium iron phosphate positive electrode material obtained in Embodiment 2 of the present disclosure, at a magnification of 100k; FIG. 3 shows an SEM image of a lithium iron phosphate positive electrode material obtained in Embodiment 3 of the present disclosure, at a magnification of 100k; and FIG. 4 shows an SEM image of a lithium iron phosphate positive electrode material obtained in Comparative Embodiment 1 of the present disclosure, at a magnification of 100k. DETAILED DESCRIPTION [0015]The endpoints and any values of the ranges disclosed herein are not limited to the precise range or value, and these ranges or values should be understood to include values close to these ranges or values. For numerical ranges, one or more new ranges of values can be obtained by combining the endpoint values of each range, combining the endpoint values of each range with individual point values, and combining the individual point values. These numerical ranges should be regarded as being specifically disclosed herein [0016]In a first aspect, the present disclosure provides a lithium iron phosphate positive electrode material. The lithium iron phosphate positive electrode material has an expression formula of LiFe 1-x M x PO 4 /C, in which, 0<x≤0.05; and M is at least one element selected from Mg, Al, Zr, Ti, Co, V, Mn, W, Sn, Nb and Mo. [0017]The lithium iron phosphate positive electrode material has a particle size distribution meeting (D90-D10) / D50=1-2.17. A magnetic material content in the lithium iron phosphate positive electrode material is 850 ppm-900 ppm (w/w). The lithium iron phosphate positive electrode material has small particle size, good dispersity, and narrow particle size distribution range. Notably, in the present disclosure, the lithium iron phosphate positive electrode material having an expression formula of LiFe 1-x M x PO 4 /C can be understood as the lithium iron phosphate positive electrode material having a structure of C coated LiFe 1-x M x PO 4 . [0018]In some embodiments of the present disclosure, based on the total weight of the lithium iron phosphate positive electrode material, the carbon content in the lithium iron phosphate positive electrode material is 1 wt%-3.5 wt%. In some other embodiments of the present disclosure, based on the total weight of the lithium iron phosphate positive electrode material, the carbon content in the lithium iron phosphate positive electrode material is 1.4 wt%-3.2 wt%. [0019]In some embodiments of the present disclosure, the lithium iron phosphate positive electrode material has a particle size distribution meeting (D90-D10) / D50=1-2.17. In some other embodiments of the present disclosure, the lithium iron phosphate positive electrode material has a particle size distribution meeting (D90-D10) / D50=1-1.55. The lithium iron phosphate positive electrode material has few impurity phases, small particle size of primary particles, good dispersity, and narrow particle size distribution range, and can advantageously improve the low-temperature performance and rate performance of a lithium ion battery, when used as a positive electrode material in the lithium ion battery. [0020]In some embodiments of the present disclosure, the magnetic material content in the lithium iron phosphate positive electrode material is 850 ppm-900 ppm (w/w). In some other embodiments of the present disclosure, the magnetic material content in the lithium iron phosphate positive electrode material is 850 ppm-885 ppm (w/w). The lithium iron phosphate positive electrode material has low magnetic material content, and can advantageously reduce the self-discharge of a lithium ion battery and improve the high-temperature storage performance and cycle performance of the lithium ion battery, when used as a positive electrode material in the lithium ion battery. The magnetic material content involved in the present disclosure is tested by JSII-G1 magnetic material analyzer. [0021]In some embodiments of the present disclosure, M is at least one element selected from Mg, Al, Zr, Ti, Co, V, Mn, W, Sn, Nb and Mo. In some other embodiments of the present disclosure, M is at least one element selected from Ti, V and Nb. [0022]In a second aspect, the present disclosure provides a method for preparing a lithium iron phosphate positive electrode material. The method includes: (1) A lithium salt, a phosphoric acid and an iron salt are uniformly mixed and then performed hydrothermal reaction in the presence of a solvent under an inert atmosphere, to obtain a first slurry; (2) The first slurry is washed to obtain a second slurry; (3) The first slurry is added to the second slurry and performed sand milling under an inert atmosphere, to obtain a third slurry; (4) The third slurry is uniformly mixed with a lithium supplement, and performed spray drying to obtain a precursor; and (5) The precursor is sintered and then performed jet milling to obtain the lithium iron phosphate positive electrode material. [0023]Although the rate performance of lithium iron phosphate positive electrode material can be improved to some extent by in-situ carbon coating and metal doping in related art, it is difficult to form effective in-situ coating and ion doping in the process of wet synthesis. The reason for this is that, 1. If a carbon source is added in the process of wet synthesis, in-situ carbonization is difficult due to a less high reaction temperature; and since the carbon source is water-soluble, it can be washed away in a subsequent washing process. 2. Metal ions doped can only be diffused into the material by means of the subsequent sintering process, and the reaction conditions in the hydrothermal synthesis stage are insufficient to allow the metal ions to enter the material. Moreover, although sand milling can further reduce the particle size of the hydrothermally synthesized material, the reduction of particle size will also lead to agglomeration. As a result, the material is agglomerated and grown in the subsequent sintering process to form molten large particles, which is not conducive to the improvement of rate performance. [0024]The present inventors find unexpectedly that by the synergism of a dispersant, a grain growth inhibitor and sand milling, particles of small particle size formed during the sand milling process are ensured not to be susceptible to agglomeration, and the agglomerative growth in the subsequent sintering process is prevented, to avoid the formation of molten large particles. Moreover, bulk phase doping of the grain growth inhibitor improves the electron conductivity and ion conductivity, which is beneficial to the improvement of the rate performance. Furthermore, a carbon source is added in the sand milling process. Because the carbon source is water-soluble, the mixing and coating at a molecular level can be realized. [0025]In some embodiments of the present disclosure, the lithium salt, phosphoric acid and iron salt are used in such an amount that the molar ratio of lithium, phosphorus and iron is 2.8-3.2:1:1. [0026]In some embodiments of the present disclosure, on a dry basis of the second slurry, the organic carbon source is used in an amount of 8 wt%-16 wt%; the dispersant is used in an amount of 0.5 wt%-5 wt%; and the grain growth inhibitor is used in an amount of 0.1 wt%-6 wt%. In some other embodiments of the present disclosure, on a dry basis of the second slurry, the grain growth inhibitor is used in an amount of 0.3 wt%-5 wt%. [0027]In some embodiments of the present disclosure, on a dry basis of the third slurry, the lithium supplement is used in an amount of 0.2 wt%-5.5 wt%. In some other embodiments of the present disclosure, on a dry basis of the third slurry, the lithium supplement is used in an amount of 0.5 wt%-5 wt%. [0028]In the present disclosure, "on a dry basis of the second slurry" means to calculate based on the weight of the powder in the second slurry, and "on a dry basis of the third slurry" means to calculate based on the weight of the powder in the third slurry. The weight of the powder in the second slurry is calculated by multiplying the weight of the second slurry and the solid content of the second slurry. The weight of the powder in the third slurry is calculated by multiplying the weight of the third slurry and the solid content of the third slurry. The solid contents of the second slurry and the third slurry can be determined by a moisture meter at 160°C. [0029]In some embodiments of the present disclosure, in Step (1), the lithium salt is a soluble lithium salt. For example, the lithium salt may be at least one selected from lithium chloride, lithium sulfate, lithium hydroxide and lithium nitrate. [0030]In some embodiments of the present disclosure, in Step (1), the iron salt may be at least one selected from ferrous sulfate, ferrous chloride, ferrous nitrate and ferrous oxalate. [0031]In some embodiments of the present disclosure, in Step (3), the organic carbon source may be at least one selected from sucrose, water-soluble phenolic resin, glucose, polyethylene glycol 6000 (PEG6000), hydroxymethyl cellulose, polyacrylamide ((C 3 H 5 NO) n , having a weight average molecular weight of 5,000,000 -12,000,000 g/mol), starch and polyvinyl alcohol (having a weight average molecular weight of 200,000-700,000 g/mol). [0032]In some embodiments of the present disclosure, the dispersant is at least one selected from sodium dodecyl sulfonate, polyethylene glycol 200 (PEG200), polyethylene glycol 400 (PEG400), sodium dodecyl sulfate, methyl amyl alcohol, sodium tripolyphosphate, sodium hexametaphosphate and sodium pyrophosphate. A dispersant is added in the sand milling process, to effectively inhibit the secondary agglomeration of small particles, which facilitates the improvement of the low-temperature and rate performance of the lithium iron phosphate positive electrode material. [0033]In some embodiments of the present disclosure, the grain growth inhibitor is at least one selected from magnesium chloride, magnesium nitrate, aluminum nitrate, zirconium nitrate, zirconia, tetraethyl titanate, ethyl titanate, cobalt acetate, cobalt nitrate, vanadium pentoxide, ammonium metavanadate, manganese nitrate, manganese chloride, manganese sulfate, niobium pentachloride, tungsten disulfide, tin chloride, tin oxide, molybdenum sulfide and molybdenum oxide. In some other embodiments of the present disclosure, the grain growth inhibitor has a concentration of 0.3 wt%-5 wt%. The grain growth inhibitor added during the sand milling process has a "rolling" effect in the subsequent sintering process, to suppress the growth of particles, and provides metal ions entering the lattice of lithium iron phosphate, thus improving the electronic and ionic conductivity of the lithium iron phosphate positive electrode material. This reduces the low-temperature , improves and rate performance of the lithium iron phosphate positive electrode material. [0034]In some embodiments of the present disclosure, the lithium supplement is at least one selected from lithium dihydrogen phosphate, lithium hydrogen phosphate and lithium phosphate. In the method for preparing a lithium iron phosphate positive electrode material, the impurity phases in the lithium iron phosphate positive electrode material and the magnetic material content can be reduced by adding the lithium supplement. The principle is that the sand milling process can re-expose the interior of the hydrothermally synthesized lithium iron phosphate material, and in the presence of the lithium supplement, the iron impurity phase inside the material can be further converted into the lithium iron phosphate material after the subsequent sintering process, effectively reducing the impurity phases and the magnetic material content contained in the material. This reduces the self-discharge performance, and improves the high-temperature storage performance and the cycle performance of the lithium iron phosphate positive electrode material. [0035]In some embodiments of the present disclosure, in Step (1), the solvent is water. In some other embodiments of the present disclosure, in the step of a lithium, phosphoric acid and an iron salt are uniformly mixed under an inert atmosphere, the inert atmosphere useful in the present disclosure includes, but is not limited to, nitrogen or argon. [0036]In some embodiments of the present disclosure, the hydrothermal reaction conditions are not particularly limited, and can be made reference to the conventional process conditions in the art. For example, the hydrothermal reaction conditions include a temperature of 130 °C-200°C, and a reaction time of 2 hrs-8 hrs. [0037]In some embodiments of the present disclosure, the first slurry is a lithium iron phosphate slurry containing a reaction mother liquor obtained after hydrothermal reaction. In some other embodiments of the present disclosure, the pH of the first slurry is 5.5-7. [0038]In some embodiments of the present disclosure, in Step (2), the washing includes specifically the reaction mother liquor is removed in the first slurry to obtain a centrifuged product, and then the centrifuged product is washed with a dilute aqueous salt solution. [0039]The dilute aqueous salt solution is at least one selected from an aqueous solution of lithium chloride, lithium nitrate, lithium dihydrogen phosphate, lithium hydrogen phosphate or ammonium dihydrogen phosphate. In some other embodiments of the present disclosure, the dilute aqueous salt solution has a concentration of 0.01-2 wt%. The washing can be one step of washing or multiple steps of washing. [0040]In some embodiments of the present disclosure, in Step (3), the sand milling can reduce the particle size of primary particles of the lithium iron phosphate positive electrode material, facilitating the improvement of the low-temperature and rate performances. To further improve the low-temperature and rate performances of the lithium iron phosphate positive electrode material, in some other embodiments of the present disclosure, the sand milling conditions include a linear speed of 5 m/s -15 m/s, and a time of 0.5 hrs-12 hrs. [0041]In some embodiments of the present disclosure, by controlling the linear speed and time of sand milling, the particle size of primary particles of the lithium iron phosphate positive electrode material is controlled; by adding the dispersant, lithium iron phosphate particles of small size are presented from secondary agglomeration; and by adding the grain growth inhibitor, the growth and adhesive agglomeration of particles can be suppressed in the subsequent sintering process. [0042]In some embodiments of the present disclosure, the inert atmosphere is nitrogen or helium atmosphere. [0043]In some embodiments of the present disclosure, in Step (4), the spray drying is to evaporate the water in the third slurry by flash evaporation, so as to obtain secondary spherical particles assembled from the primary particles. [0044]In some embodiments of the present disclosure, the spray drying conditions are not particularly limited. For example, the spray drying conditions include a solid content of 30 wt%-50 wt%, a temperature of 90 °C-105°C, and a time of 5 hrs-12 hrs. [0045]In some embodiments of the present disclosure, the sintering conditions are not particularly limited, and can be made reference to the conventional process conditions in the art. For example, the sintering conditions includes a temperature of 650°C-760°C, and a time of 5 hrs-10 hrs. In some other embodiments of the present disclosure, the sintering is carried out under an inert atmosphere, and the inert atmosphere useful in the present disclosure includes, but is not limited to, nitrogen or argon. [0046]In some embodiments of the present disclosure, the sintered product is secondary spherical particles assembled from the primary particles; and the jet milling is to break up the secondary spherical particles of the sintered product, to obtain dispersed primary particles of lithium iron phosphate positive electrode material. [0047]In a third aspect, the present disclosure provides a lithium iron phosphate positive electrode material prepared by the method as described above. The lithium iron phosphate positive electrode material has an expression formula of LiFe 1-x M x PO 4 /C, in which, 0<x≤0.05; and M is at least one element selected from Mg, Al, Zr, Ti, Co, V, Mn, W, Sn, Nb and Mo. The lithium iron phosphate positive electrode material has a particle size distribution meeting (D90-D10) / D50=1-2.17. The magnetic material content in the lithium iron phosphate positive electrode material is 850 ppm- 900 ppm (w/w). [0048]In some embodiments of the present disclosure, the lithium iron phosphate positive electrode material has a particle size distribution meeting (D90-D10) / D50=1-1.55; and the magnetic material content in the lithium iron phosphate positive electrode material is 850 ppm-885 ppm (w/w). [0049]In some embodiments of the present disclosure, based on the total weight of the lithium iron phosphate positive electrode material, the carbon content in the lithium iron phosphate positive electrode material is 1 wt%-3.5 wt%. In some other embodiments of the present disclosure, based on the total weight of the lithium iron phosphate positive electrode material, the carbon content in the lithium iron phosphate positive electrode material is 1.4 wt%-3.2 wt%. [0050]In some embodiments of the present disclosure, M is at least one element selected from Ti, V and Nb. [0051]In a fourth aspect, the present disclosure provides a lithium ion battery, containing the lithium iron phosphate positive electrode material as described above. The lithium iron phosphate positive electrode material according to the present disclosure shows excellent low-temperature performance, rate performance, high-temperature performance and cycle performance in lithium ion batteries. [0052]In some embodiments of the present disclosure, the lithium iron phosphate positive electrode material has a low-temperature capacity retention rate of 65%-80% at -20°C and 1C. In some other embodiments of the present disclosure, the lithium iron phosphate positive electrode material has a low-temperature capacity retention rate of 70%-80% at -20°C and 1C. In some other embodiments of the present disclosure, the lithium iron phosphate positive electrode material has a low-temperature capacity retention rate of 70%-75% at -20°C and 1C. [0053]In some embodiments of the present disclosure, the lithium iron phosphate positive electrode material has a discharge capacity retention rate of 75%-86% at 15C. In some other embodiments of the present disclosure, the lithium iron phosphate positive electrode material has a discharge capacity retention rate of 78%-86% at 15C. In some other embodiments of the present disclosure, the lithium iron phosphate positive electrode material has a discharge capacity retention rate of 81%-84% at 15C. [0054]In some embodiments of the present disclosure, the lithium iron phosphate positive electrode material has a high-temperature capacity residual rate of 90%-99% after storage at 60°C for 7 days. In some other embodiments of the present disclosure, the lithium iron phosphate positive electrode material has a high-temperature capacity residual rate of 92%-99% after storage at 60°C for 7 days. In some other embodiments of the present disclosure, the lithium iron phosphate positive electrode material has a high-temperature capacity residual rate of 95%-98.5% after storage at 60°C for 7 days. In some embodiments of the present disclosure, the lithium iron phosphate positive electrode material has a high-temperature capacity recovery rate of 96.5%-102% after storage at 60°C for 7 days. In some other embodiments of the present disclosure, the lithium iron phosphate positive electrode material has a high-temperature capacity recovery rate of 99.5%-102% after storage at 60°C for 7 days. In some other embodiments of the present disclosure, the lithium iron phosphate positive electrode material has a high-temperature capacity recovery rate of 100%-101% after storage at 60°C for 7 days. [0055]In some embodiments of the present disclosure, the lithium iron phosphate positive electrode material has a cycling capacity retention rate of 95.5% or higher after 500 cycles at 1C. In some other embodiments of the present disclosure, the lithium iron phosphate positive electrode material has a cycling capacity retention rate of 96% or higher after 500 cycles at 1C. In some other embodiments of the present disclosure, the lithium iron phosphate positive electrode material has a cycling capacity retention rate of 96.8%-97.5% after 500 cycles at 1C. [0056]Hereinafter, the present application will be described in detail by way of examples. [0057]In the following examples and comparative examples, the raw materials used are all commercially available products, unless otherwise specifically indicated. [0058]The room temperature in present disclosure is 25±2°C unless otherwise specifically indicated. [0059]In the following examples and comparative examples, relevant parameters are obtained by the following test methods: (1) Morphology test by SEM: The morphology was tested by S-4800 model scanning electron microscope from HITACHI. (2) Particle size distribution: Statistical count was performed by Smileview software in an SEM image at a magnification of 100k taken under S-4800 model scanning electron microscope from HITACHI. The minor-axis dimensions of all particles were measured, the obtained data was imported into and analyzed by mintab software, to obtain the D10, D50 and D90 values, and then the particle size distribution was calculated according to their respective values. (3) Magnetic material content: The JSII-G1 magnetic material analyzer was used for test. Test conditions: 10 g of a sample was placed in a measuring cylinder for direct measurement. (4) XPS spectrum: It was obtained by the Escalab 250Xi X-ray photoelectron spectrometer with Thermo Avantage V5.926 software purchased from Thermo Scientific Company. The test conditions: area of analysis: a circle with a diameter of about 800 µm, information depth: about 10 nm; lower limit of detection of atomic number percentage: 0.1%; test environment: temperature 23.6°C, relative humidity 50%, and vacuum level 5.0 x 10 -8< Torr; voltage 15 kV, current 23 mA, and power 350W; and X-ray scanning angle 45.0°. (5) Electrochemical performance test: [0060]In the examples and comparative examples, the electrochemical performances of the lithium iron phosphate positive electrode material were tested by using a 2025 model button cell. [0061]The 2025 model button cell was prepared as follows: Preparation of electrode sheet: The lithium iron phosphate positive electrode material, acetylene black and polyvinylidene fluoride (PVDF) at a weight ratio of 100: 1.5:2.5 were fully mixed with an appropriate amount of N-methylpyrrolidone (NMP), to form an uniform positive electrode slurry. The positive electrode slurry was coated on an aluminum foil and dried at 100°C for 12 hrs, to form a positive electrode sheet with a diameter of 14 mm. The load of the lithium iron phosphate positive electrode material was 5 mg/cm 2< -10 mg/cm 2< . Assembly of battery: In a glove box filled with argon and having a water content and oxygen content of less than 5 ppm, the positive electrode sheet, a separator, a negative electrode sheet and an electrolyte solution were assembled into a 2025 model button cell, and allowed to stand for 6 hrs. The negative electrode sheet was a metal lithium sheet with a diameter of 17 mm and a thickness of 1 mm. The separator was a | 1. A lithium iron phosphate positive electrode material, having an expression formula of LiFe1-xMxPO4/C, in which, 0<x≤0.05; and M is at least one element selected from Mg, Al, Zr, Ti, Co, V, Mn, W, Sn, Nb and Mo, wherein the lithium iron phosphate positive electrode material has a particle size distribution meeting (D90-D10) / D50=1-2.17; and a magnetic material content in the lithium iron phosphate positive electrode material is 850 ppm-900 ppm (w/w). 2. The lithium iron phosphate positive electrode material according to claim 1, wherein based on the total weight of the lithium iron phosphate positive electrode material, a carbon content in the lithium iron phosphate positive electrode material is 1 wt%-3.5 wt%. 3. The lithium iron phosphate positive electrode material according to claim 1 or 2, wherein based on the total weight of the lithium iron phosphate positive electrode material, the carbon content in the lithium iron phosphate positive electrode material is 1.4 wt%-3.2 wt%. 4. The lithium iron phosphate positive electrode material according to any one of claims 1 to 3, wherein the magnetic material content in the lithium iron phosphate positive electrode material is 850 ppm-885 ppm (w/w). 5. The lithium iron phosphate positive electrode material according to any one of claims 1 to 4, wherein M is at least one element selected from Ti, V and Nb. 6. The lithium iron phosphate positive electrode material according to any one of claims 1 to 5, wherein the lithium iron phosphate positive electrode material has a particle size distribution meeting (D90-D10) / D50=1-1.55. 7. A method for preparing a lithium iron phosphate positive electrode material, comprising: (1) mixing a lithium salt, phosphoric acid, and an iron salt, and then performing hydrothermal reaction in the presence of a solvent under an inert atmosphere, to obtain a first slurry; (2) washing the first slurry, to obtain a second slurry; (3) adding an organic carbon source, a dispersant and a grain growth inhibitor to the second slurry, and sand milling under an inert atmosphere, to obtain a third slurry; (4) mixing the third slurry with a lithium supplement, and spray drying, to obtain a precursor; and (5) sintering the precursor, and jet milling the sintered product, to obtain the lithium iron phosphate positive electrode material. 8. The method according to claim 7, wherein the lithium salt, the phosphoric acid and the iron salt are used in such an amount that the molar ratio of the lithium element, phosphorus element and iron element is 2.8-3.2:1:1; on a dry basis of the second slurry, the organic carbon source is used in amount of 8 wt%-16 wt%; on a dry basis of the second slurry, the dispersant is used in amount of 0.5 wt%-5 wt%; on a dry basis of the second slurry, the grain growth inhibitor is used in amount of 0.1 wt%-6 wt%; and on a dry basis of the third slurry, the lithium supplement is used in amount of 0.2 wt%-5.5 wt%. 9. The method according to claim 7 or 8, wherein on a dry basis of the second slurry, the grain growth inhibitor is used in amount of 0.3 wt%-5 wt%. 10. The method according to any one of claims 7 to 9, wherein on a dry basis of the third slurry, the lithium supplement is used in amount of 0.5 wt%-5 wt%. 11. The method according to any one of claims 7 to 10, wherein the lithium salt is at least one selected from lithium chloride, lithium sulfate, lithium hydroxide, and lithium nitrate; and the iron salt is at least one selected from ferrous sulfate, ferrous chloride, ferrous nitrate and ferrous oxalate. 12. The method according to any one of claims 7 to 11, wherein the organic carbon source is at least one selected from sucrose, water-soluble phenolic resin, glucose, polyethylene glycol 6000, hydroxymethyl cellulose, polyacrylamide, starch and polyvinyl alcohol, wherein the polyacrylamide has a weight average molecular weight of 5,000,000 -12,000,000 g/mol, and the polyvinyl alcohol has a weight average molecular weight of 200,000-700,000 g/mol; the dispersant is at least one selected from sodium dodecyl sulfonate, polyethylene glycol 200, polyethylene glycol 400, sodium dodecyl sulfate, methyl amyl alcohol, sodium tripolyphosphate, sodium hexametaphosphate and sodium pyrophosphate; and the grain growth inhibitor is at least one selected from magnesium chloride, magnesium nitrate, aluminum nitrate, zirconium nitrate, zirconia, tetraethyl titanate, ethyl titanate, cobalt acetate, cobalt nitrate, vanadium pentoxide, ammonium metavanadate, manganese nitrate, manganese chloride, manganese sulfate, niobium pentachloride, tungsten disulfide, tin chloride, tin oxide, molybdenum sulfide and molybdenum oxide. 13. The method according to any one of claims 7 to 12, wherein the lithium supplement is at least one selected from lithium dihydrogen phosphate, lithium hydrogen phosphate and lithium phosphate. 14. The method according to any one of claims 7 to 13, wherein in Step (1), the hydrothermal reaction conditions comprise a temperature of 130°C-200°C, and a reaction time of 2 hrs-8 hrs. 15. The method according to any one of claims 7 to 14, wherein in Step (2), the washing comprises specifically removing the reaction mother liquor in the first slurry, and then washing, with a dilute aqueous salt solution, the product from which the reaction mother liquor is removed, wherein the dilute aqueous salt solution is at least one selected from an aqueous solution of lithium chloride, lithium nitrate, lithium dihydrogen phosphate, lithium hydrogen phosphate and ammonium dihydrogen phosphate. 16. The method according to any one of claims 7 to 15, wherein the dilute aqueous salt solution has a concentration of 0.01 wt%-2 wt%. 17. The method according to any one of claims 7 to 16, wherein in Step (3), the sand milling conditions comprise a linear speed of 5 m/s-15 m/s, and a time of 0.5 hrs-12 hrs. 18. The method according to any one of claims 7 to 17, wherein in Step (4), the spray drying conditions comprises a solid content of 30 wt%-50 wt%, a temperature of 90 °C-105°C, and a time of 5-12 hrs; and the sintering conditions comprise a temperature of 650 °C-760°C, and a time of 5 hrs-10 hrs. 19. A lithium iron phosphate positive electrode material prepared by the method according to any one of claims 7 to 18. 20. A lithium ion battery, comprising the lithium iron phosphate positive electrode material according to any one of claims 1 to 6 and claim 19. | BYD Company Limited
339 | EP4333164A4 | Published | BYD CO LTD | Cell component details¦Batteries | 2022-09-16 | 2025-01-08 | Battery housing | A battery casing includes a first side plate, a second side plate, a third side plate, a fourth side plate, a connecting plate and a support plate. The first side plate, the second side plate, the third side plate and the fourth side plate are connected in sequence. The first side plate and the third side plate are arranged opposite to each other, and the length of the first side plate is less than the length of the third side plate. The second side plate and the fourth side plate are arranged opposite to each other, and the length of the fourth side plate is less than the length of the second side plate. A connecting plate adapted to mount a tab of a battery is provided between the first side plate and the fourth side plate and connected to the first side plate and the fourth side plate, and the length of the connecting plate is less than the length of the second side plate and the third side plate. The first side plate, the second side plate, the third side plate, the fourth side plate and the connecting plate are located at the same side of the support plate, and work with the support plate to define an accommodating cavity. | CROSS REFERENCE TO RELATED APPLICATIONS [0001]The present disclosure claims priority to Chinese Patent Application No. 202122409606.9 filed on September 30, 2021 and entitled "Battery casing", which is incorporated herein by reference in its entirety. FIELD [0002]The present disclosure relates to the technical field of battery packages, and more specifically, to a battery casing. BACKGROUND [0003]In related art, the side wall of a battery casing is mainly a rectangular frame structure enclosed by plates, and the tab of the electrode core can be welded with one of the plates. Therefore, a space for accommodating the tab needs to be reserved in the battery casing, causing the reduction of the overall accommodating space in the battery casing, and low energy storage capacity of the battery. SUMMARY [0004]The present disclosure aims to alleviate or solve at least one of the problems mentioned above to at least some extent. [0005]The present disclosure provides a battery casing, which includes a first side plate, a second side plate, a third side plate and a fourth side plate, where the first side plate, the second side plate, the third side plate and the fourth side plate are connected in sequence; the first side plate and the third side plate are arranged opposite to each other, and the length of the first side plate is less than the length of the third side plate; and the second side plate and the fourth side plate are arranged opposite to each other, and the length of the fourth side plate is less than the length of the second side plate; a connecting plate adapted to mount the tab of the battery, where the connecting plate is provided between the first side plate and the fourth side plate and connected to the first side plate and the fourth side plate, and the length of the connecting plate is less than the length of the second side plate and the third side plate; and a support plate, where the first side plate, the second side plate, the third side plate, the fourth side plate and the connecting plate are located at the same side of the support plate, and work with the support plate to define an accommodating cavity. [0006]Optionally, the first side plate is parallel to the third side plate, the second side plate is parallel to the fourth side plate, the first side plate is perpendicular to the second side plate, the third side plate is perpendicular to the fourth side plate, and the length of the connecting plate is less than the length of the first side plate and the fourth side plate. [0007]Optionally, the first side plate, the second side plate, the third side plate, the fourth side plate and the connecting plate have the same thickness. [0008]Optionally, the first side plate, the second side plate, the third side plate, the fourth side plate and the connecting plate have a thickness in the range of 0.03 mm to 0.15 mm. [0009]Optionally, the first side plate, the second side plate, the third side plate, the fourth side plate and the connecting plate are formed integrally. [0010]Optionally, the angle between the connecting plate and the fourth side plate is α, and 120°≤α≤160°. [0011]Optionally, an injection hole communicating with the accommodating cavity is provided on the first side plate or the fourth side plate, and the injection hole is a countersunk hole recessed inward from an outer surface of the first side plate or the fourth side plate. [0012]Optionally, an edge at one side of the first side plate, the second side plate, the third side plate, the fourth side plate and the connecting plate is connected to the support plate, and an edge at the other side is respectively provided with a flange bent outward. [0013]Optionally, the battery casing further includes an upper casing. The upper casing has a shape corresponding to the shape of the accommodating cavity, and the upper casing is connected to the first side plate, the second side plate, the third side plate, the fourth side plate and the connecting plate to close the accommodating cavity. [0014]Optionally, the upper casing, the first side plate, the second side plate, the third side plate, the fourth side plate and the connecting plate are respectively a metal member, and the upper casing is welded to the first side plate, the second side plate, the third side plate, the fourth side plate and the connecting plate. [0015]Therefore, in accordance with the battery casing provided in the present disclosure, the connecting plate, the first side plate, the second side plate, the third side plate and the fourth side plate are connected to form five side walls enclosing the battery casing, the connecting plate is provided between the first side plate and the fourth side plate, and the length of the connecting plate for mounting the tab of the battery is set to be less than the length of the second side plate and the fourth side plate, to reduce the space occupied for mounting the tab. Accordingly, this increases the volume of the accommodating cavity, and finally ensures the full utilization of the internal space in the battery casing. BRIEF DESCRIPTION OF THE DRAWINGS [0016]The above and/or other additional aspects and advantages of the present disclosure will become apparent and comprehensible from the description of embodiments in connection with accompanying drawings, in which: FIG. 1 shows a schematic structural view of a battery casing according to an embodiment of the present disclosure; FIG. 2 shows a cross-sectional view of a battery casing according to an embodiment of the present disclosure; FIG. 3 shows a cross-sectional view of a battery casing in related art; FIG. 4 shows an exploded view of a battery according to an embodiment of the present disclosure; and FIG. 5 shows a schematic partial structural view of a battery casing according to an embodiment of the present disclosure. [0017]List of reference numerals: 100 battery casing; 10 first side plate; 20 second side plate; 30 third side plate; 40 fourth side plate; 50 connecting plate; 60 support plate; 70 accommodating cavity; 80 injection hole; 81 sealing nail; 90 upper casing; 200 electrode core; 201 tab; 300 spacer ring; 1 first plate gap; 2 second plate gap; 3 third plate gap; 4 forth plate gap; 5 bottom plate; 6 chamber. DETAILED DESCRIPTION [0018]Various exemplary embodiments of the present invention are now be described in detail with reference to the accompanying drawings. It is to be noted that unless otherwise specified, the relative arrangement, numerical expressions, and numerical values of components and steps described in the embodiments do not limit the scope of the disclosure. [0019]The following descriptions of at least one exemplary embodiment are merely illustrative, and do not constitute any limitation on the present disclosure and application or use thereof in any way. [0020]Technologies, methods, and devices known to those of ordinary skill in related art may not be discussed in detail, but where appropriate, the technologies, the methods, and the devices should be considered as a part of the specification. [0021]In all examples shown and discussed herein, any specific value should be construed to be merely exemplary, and not as limitations. Therefore, other examples of exemplary embodiments may have different values. [0022]It should be noted that similar reference numerals and letters indicate similar items in the following drawings. Therefore, once an item is defined in a drawing, it has no need to be discussed further in the following drawings. [0023]A battery casing 100 according to an embodiment of the present disclosure will be described in detail below in conjunction with the drawings. [0024]As shown in FIGs. 1 to 5, the battery casing 100 according to the embodiment of the present disclosure includes a first side plate 10, a second side plate 20, a third side plate 30, a fourth side plate 40, a connecting plate 50 adapted to mount a tab 201 of a battery, and a support plate 60. [0025]Specifically, the first side plate 10, the second side plate 20, the third side plate 30 and the fourth side plate 40 are connected in sequence. The first side plate 10 and the third side plate 30 are arranged opposite to each other, and the length of the first side plate 10 is less than the length of the third side plate 30. The second side plate 20 and the fourth side plate 40 are arranged opposite to each other, and the length of the fourth side plate 40 is less than the length of the second side plate 20. The connecting plate 50 is provided between the first side plate 10 and the fourth side plate 40, and connected to the first side plate 10 and the fourth side plate 40, and the length of the connecting plate 50 is less than the length of the first side plate 10 and the fourth side plate 40. The first side plate 10, the second side plate 20, the third side plate 30, the fourth side plate 40 and the connecting plate 50 are located at the same side of the support plate 60, and work with the support plate 60 to define an accommodating cavity 70. [0026]In other words, the battery casing 100 according to the embodiment of the present disclosure is mainly formed of the first side plate 10, the second side plate 20, the third side plate 30, the fourth side plate 40, the connecting plate 50 and the support plate 60 connected in sequence. The connecting plate 50 is provided between the first side plate 10 and the fourth side plate 40, and connected to the first side plate 10 and the fourth side plate 40. The support plate 60 works with the first side plate 10, the second side plate 20, the third side plate 30, the fourth side plate 40 and the connecting plate 50 to define the accommodating cavity 70. The tab 201 of a battery can be welded to the connecting plate 50. [0027]Particularly, a first end of the first side plate 10 can be connected to a first end of the second side plate 20, a second end of the second side plate 20 can be connected to a first end of the third side plate 30, a second end of the third side plate 30 can be connected to a first end of the fourth side plate 40, and a second end of the fourth side plate 40 can be connected to a second end of the first side plate 10 through the connecting plate 50. The first side plate 10 and the third side plate 30 are arranged opposite to each other, and the second side plate 20 and the fourth side plate 40 are arranged opposite to each other. That is to say, the first side plate 10, the second side plate 20, the third side plate 30, the fourth side plate 40 and the connecting plate 50 can be sequentially connected end to end, to form side walls enclosing the battery casing 100. [0028]For example, when the first side plate 10 and the third side plate 30 extend in a left-right direction and the second side plate 20 and the fourth side plate 40 extend in a front-rear direction, a front and a rear end of the second side plate 20 can be respectively connected to a right end of the first side plate 10 and a right end of the third side plate 30, a left end of the third side plate 30 can be connected to a front end of the fourth side plate 40, and two ends of the connecting plate 50 can be respectively connected to a left end of the first side plate 10 and a rear end of the fourth side plate 40. [0029]In addition, the length of the first side plate 10 is less than the length of the third side plate 30, the length of the fourth side plate 40 is less than the length of the second side plate 20, and the length of the connecting plate 50 is less than the length of the second side plate 20 and the third side plate 30. That is to say, the length of the connecting plate 50 is less than two longer plates among the first side plate 10, the second side plate 20, the third side plate 30 and the fourth side plate 40. In addition, the connecting plate 50, the first side plate 10, the second side plate 20, third side plate 30 and fourth side plate 40 can have the same height, to facilitate the assembly of the ends of the plates, and improve the leak tightness and stability of the battery casing 100. [0030]Further, the first side plate 10, the second side plate 20, the third side plate 30, the fourth side plate 40 and the connecting plate 50 are located at the same side of the support plate 60, and work with the support plate 60 to define the accommodating cavity 70. The shape of the support plate 60 can be the same as the shape enclosed by the first side plate 10, the second side plate 20, the third side plate 30, the fourth side plate 40 and the connecting plate 50, thereby providing good support and leak tightness. [0031]When the battery casing 100 is used, an electrode core 200 is placed in the accommodating cavity 70, and an electrolyte solution is injected into the accommodating cavity 70. Particularly, the connecting plate 50, the first side plate 10, the second side plate 20, the third side plate 30 and the fourth side plate 40 can be five side walls of the battery casing 100, and the support plate 60 mainly provides a support and sealing performances. The electrode core 200 can be placed in the accommodating cavity 70, and the position of the tab 201 of the electrode core corresponds to the position of the connecting plate 50. [0032]Considering the assembly of the electrode core 200 and the battery casing 100, a space for assembling the tab 201 is formed between a side of the electrode core 200 provided with the tab 201 and the battery casing 100. Since the space between the connecting plate 50 and the electrode core 200 is larger than at least some of the spaces between other plates of the battery casing 100 (except for the support plate 60) and an outer wall surface of the electrode core 200, the length of the connecting plate 50 needs to be reduced, thereby further reducing the space required for assembling the tab 201. It should be noted that, in the present disclosure, the comparison of the sizes of different spaces refers to the comparison of the shortest straight-line distance between two surfaces forming a space with the shortest straight-line distance between two faces forming another space. [0033]Therefore, in accordance with the battery casing 100 according to the embodiment of the present disclosure, the connecting plate 50, the first side plate 10, the second side plate 20, the third side plate 30 and the fourth side plate 40 are connected to form five side walls of the battery casing 100, the connecting plate 50 is provided between the first side plate 10 and the fourth side plate 40, and the length of the connecting plate 50 for mounting the tab of the battery is set to be less than the length of the second side plate 20 and the third side plate 30, to reduce the space occupied for mounting the tab. Accordingly, this increases the volume of the accommodating cavity 70, and finally ensures the full utilization of the internal space in the battery casing 100. [0034]According to an embodiment of the present disclosure, as shown in FIG. 1, the first side plate 10 is parallel to the third side plate 30, the second side plate 20 is parallel to the fourth side plate 40, the first side plate 10 is perpendicular to the second side plate 20, the third side plate 30 is perpendicular to the fourth side plate 40, and the length of the connecting plate 50 is less than the length of the first side plate and the fourth side plate. [0035]That is to say, when the first side plate 10 extends in the same direction as the third side plate 30 does, the second side plate 20 extends in the same direction as the fourth side plate 40 does, the first side plate 10 and the second side plate 20 are arranged perpendicular to each other, and the third side plate 30 and the fourth side plate 40 are also arranged perpendicular to each other, the angle between the first side plate 10 and the second side plate 20 is a right angle, the angle between the third side plate 30 and the fourth side plate 40 is a right angle, and also the angle between the second side plate 20 and the third side plate 30 is a right angle. The angle between the first side plate 10 and the connecting plate 50 is an obtuse angle, and the angle between the fourth side plate 40 and the connecting plate 50 is also an obtuse angle. [0036]In addition, since the length of the first side plate 10 is less than the length of the third side plate 30, the length of the fourth side plate 40 is less than the length of the second side plate 20, and the length of the connecting plate 50 is less than the length of the first side plate 10 and the fourth side plate 40, the connecting plate 50 has the minimum length among the five plates. This can further reduce the space for mounting the tab 201, and increase the space for accommodating the electrode core 200 in the accommodating cavity 80. [0037]Through such an arrangement in which the first side plate 10 is parallel to the third side plate 30, the second side plate 20 is parallel to the fourth side plate 40, the first side plate 10 is perpendicular and connected to the second side plate 20, and the third side plate 30 is perpendicular and connected to the fourth side plate 40, the appearance of the battery casing 100 becomes more compact, neat, regular and aesthetic, and the connection between the connecting plate 50, the first side plate 10, the second side plate 20, the third side plate 30 and the fourth side plate 40 is facilitated, making the assembly more convenient. [0038]In some specific embodiments of the present disclosure, as shown in FIG. 1, the first side plate 10, the second side plate 20, the third side plate 30, the fourth side plate 40 and the connecting plate 50 have the same thickness. That is to say, the battery casing 100 is uniform in wall thickness, and different side plates have the same thickness. By setting the same thickness of the first side plate 10, the second side plate 20, the third side plate 30, the fourth side plate 40 and the connecting plate 50, the whole structure of the battery casing 100 can be uniformly stressed. The first side plate 10, the second side plate 20, the third side plate 30, the fourth side plate 40 and the connecting plate 50 can have the same reliability when resisting an external force. [0039]According to an embodiment of the present disclosure, the first side plate 10, the second side plate 20, the third side plate 30, the fourth side plate 40 and the connecting plate 50 have a thickness in the range of 0.03 mm to 0.15 mm. That is to say, the thickness of the first side plate 10, the second side plate 20, the third side plate 30, the fourth side plate 40 and the connecting plate 50 can be 0.03 mm, 0.05 mm, 0.08 mm, 0.1 mm, 0.12 mm or 0.15 mm, which is not particularly limited herein. When the thickness of the first side plate 10, the second side plate 20, the third side plate 30, the fourth side plate 40 and the connecting plate 50 is in this range, not only the strength of the plate against external force is improved, but also the weight is reduced, and the waste of the preparation material caused by a too thick plate is avoided. [0040]In some specific embodiments of the present disclosure, the first side plate 10, the second side plate 20, the third side plate 30, the fourth side plate 40 and the connecting plate 50 are formed integrally. By arranging the side walls of the battery casing 100 as an integrally formed structure, the subsequent assembly with the support plate 60 is facilitated, the material for moldmaking is saved, and the production cost is reduced, so as to realize mass production. [0041]According to an embodiment of the present disclosure, as shown in FIG. 2, the angle between the connecting plate 50 and the fourth side plate 40 is α, and 120°≤α≤160°. That is to say, when 120°≤α≤160°, the internal space in the battery casing 100 can be more fully utilized. α can be 120°, 135°, 145°, 155° or 160°, and the specific value of α can be determined according to the actual situation. [0042]The space utilization of the battery casing 100 will be further described below with reference to specific embodiment. FIG. 3 shows a cross-sectional view of an assembly gap between the electrode core and the battery casing in related art. As shown in FIG. 3, S1 is the cross-sectional area of the space occupied by the electrode core. [0043]In related art, the battery casing includes a first plate, a second plate, a third plate, a forth plate, and a bottom plate 5. The four plates and the bottom plate 5 enclose a chamber 6. In addition, the shaded areas in the figure are the gaps between the plates and the electrode core. The first plate gap 1, the second plate gap 2, the third plate gap 3 and the forth plate gap 4 are respectively gaps between the first plate, the second plate, the third plate, and the forth plate and the electrode core. The tab of the battery core is located between the third plate and the electrode core. Because of the need to reserve a space for mounting the tab, the width d0 of the gap between the third plate and the electrode core is greater than the width d1 of the gap between other plates and the electrode core. Therefore, the gap between the third plate and the electrode core occupies more volume, so that the remaining volume for accommodating the electrode core in the chamber 6 is small. [0044]FIG. 2 shows a cross-sectional view of a battery casing 100 according to the present disclosure. In the figure, the cross-sectional area of the space occupied by the electrode core is S2, and the shaded areas are the gaps between the first side plate 10, the second side plate 20, the third side plate 30, the fourth side plate 40 and the connecting plate 50 and the electrode core 200. S1 = w 1 − 2 ∗ d 1 ∗ h 1 − d 0 − d 1 S2 = w 2 − 2 ∗ d 1 ∗ h 2 − 2 ∗ d 1 − 0.5 ab a = d 0 / cos π − α + xsin π − α − 2 d 1 b = d 0 / sin π − α + xcos π − α − 2 d 1 / tan π − α where w1 is the width of the existing battery casing; h1 is the length of the existing battery casing; w2 is the length of the first side plate 10; h2 is the length of the second side plate 20; d0 is the width of the tab mounting space; d1 is the width of the gap between the electrode core and the side wall of the battery casing 100 (except for the connecting plate 50); and X is the length of the connecting plate 50. [0045]When w1=w2 and h1=h2, and when S1<S2, the space in the accommodating cavity 70 of the battery casing 100 of the present disclosure is larger than that of the accommodating space of the existing battery casing. In this case, a reasonable range of α can be calculated. [0046]In some specific embodiments of the present disclosure, as shown in FIGs. 1, 4, and 5, an injection hole 80 communicating with the accommodating cavity 70 is provided on the first side plate 10 or the fourth side plate 40, and the injection hole 80 is a countersunk hole recessed inward from an outer surface of the first side plate 10 or the fourth side plate 40. That is to say, the injection hole 80 can be provided on the first side plate 10, and the injection hole 80 can also be provided on the fourth side plate 40. The injection hole 80 communicating with the mounting cavity, and the electrolyte solution can be input into the mounting cavity via the injection hole 80. The size and shape of the injection hole 80 are not particularly limited herein. The specific position of the injection hole 80 can be selected according to the actual requirement in production. In addition, by setting the injection hole 80 as a countersunk hole, the electrolyte solution can be conveniently injected from the outside of the battery casing 100 into the mounting cavity, and the injection hole 80 can mate with a sealing nail 81 more tightly, thereby avoiding the leakage of the electrolyte solution from the injection hole 80. Moreover, the arrangement of the countersunk hole ensures the integrity of the whole structure, avoiding that the position of the injection hole 80 is higher than the plane of the plate, and ensuring the flatness of the appearance of the battery casing 100. [0047]According to an embodiment of the present disclosure, as shown in FIG. 1, an edge at one side of the first side plate 10, the second side plate 20, the third side plate 30, the fourth side plate 40 and the connecting plate 50 is connected to the support plate 60, and an edge at the other side is respectively provided with a flared edge bent outward. Notably, the flange is bent toward the outside of the accommodating cavity 70. By providing the flange bent outward at the edged at the same of the first side plate 10, the second side plate 20, the third side plate 30, the fourth side plate 40 and the connecting plate 50, the subsequent hermetical assembly with other plates is facilitated, thereby effectively preventing external water vapor from entering the interior of the battery casing 100 from the edge. Moreover, the width of the flange may be larger than the thickness of the first side plate 10, the second side plate 20, the third side plate 30, the fourth side plate 40 and the connecting plate 50. The specific width of the flange is not particularly limited herein. [0048]In some specific embodiments of the present disclosure, as shown in FIG. 4, the battery casing 100 further includes an upper casing 90. The upper casing 90 has a shape corresponding to the shape of the accommodating cavity 70, and the upper casing 90 is connected to the first side plate 10, the second side plate 20, the third side plate 30, the fourth side plate 40 and the connecting plate 50 to close the accommodating cavity 70. That is to say, the upper casing 90 can also have a pentagonal structure, and the short side correspond to the position of the connecting plate 50. The upper casing 90 can be arranged in parallel and opposite to the support plate 60. By setting the shape of the upper casing 90 to correspond to the shape of the mounting cavity, the upper casing 90 can be ensured to well seal the mounting cavity. Optionally, the thickness of the upper casing 90 is 0.030 mm-0.15 mm, including the endpoint values. Moreover, the thickness of the upper casing 90 can be larger than the thickness of the support plate 60. [0049]According to an embodiment of the present disclosure, the upper casing 90, the first side plate 10, the second side plate 20, the third side plate 30, the fourth side plate 40 and the connecting plate 50 are respectively a metal member. The upper casing 90 is welded to the first side plate 10, the second side plate 20, the third side plate 30, the fourth side plate 40 and the connecting plate 50. For example, the upper casing 90, the first side plate 10, the second side plate 20, the third side plate 30, the fourth side plate 40 and the connecting plate 50 can be made of stainless steel or other alloy materials, to improve the ductility and hardness of the battery casing 100. In addition, the upper casing 90 can be connected to the first side plate 10, the second side plate 20, the third side plate 30, the fourth side plate 40 and the connecting plate 50 by welding, to enhance the connection strength of the upper casing 90 with the first side plate 10, the second side plate 20, the third side plate 30, the fourth side plate 40 and the connecting plate 50, and improve the package strength of the battery casing 100. [0050]Optionally, as shown in FIG. 5, a spacer ring 300 can be provided between the electrode core 200 and the connecting plate 50. By providing the spacer ring 300 at a position away from the injection hole 50, the subsequent injection of the electrolyte solution is facilitated. [0051]In summary, in accordance with the battery casing 100 according to the embodiment of the present disclosure, the first side plate 10, the second side plate 20, the third side plate 30, the fourth side plate 40, the connecting plate 50 adapted to mount a tab of a battery are connected to the support plate 60, and the tab mounting space is reduced to well improve the space utilization. In this way, the space utilization of the battery casing 100 is improved. [0052]Other configurations and operations of the battery casing according to the embodiments of the present disclosure are known to those of ordinary skill in the art and will not be described in detail herein. [0053]Although some specific embodiments of the present disclosure have been described in detail by way of examples, a person skilled in the art should understand that the foregoing examples are merely for description, and not intended to limit the scope of the present disclosure. A person skilled in the art should appreciate that modifications can be made to the foregoing embodiments without departing from the scope and spirit of the present disclosure. The scope of the present disclosure is defined by the appended claims. | 1. A battery casing (100), comprising: a first side plate (10), a second side plate (20), a third side plate (30) and a fourth side plate (40), the first side plate (10), the second side plate (20), the third side plate (30) and the fourth side plate (40) being connected in sequence, wherein the first side plate (10) and the third side plate (30) are arranged opposite to each other, and the length of the first side plate (10) is less than the length of the third side plate (30); and the second side plate (20) and the fourth side plate (40) are arranged opposite to each other, and the length of the fourth side plate (40) is less than the length of the second side plate (20); a connecting plate (50) adapted to mount a tab (201) of a battery, the connecting plate (50) being provided between the first side plate (10) and the fourth side plate (40) and connected to the first side plate (10) and the fourth side plate (40), and the length of the connecting plate (50) is less than the length of the second side plate (20) and the third side plate (30); and a support plate (60), the first side plate (10), the second side plate (20), the third side plate (30), the fourth side plate (40) and the connecting plate (50) being located at the same side of the support plate (60), and working with the support plate (60) to define an accommodating cavity (70). 2. The battery casing (100) according to claim 1, wherein the first side plate (10) is parallel to the third side plate (30), the second side plate (20) is parallel to the fourth side plate (40), the first side plate (10) is perpendicular to the second side plate (20), the third side plate (30) is perpendicular to the fourth side plate (40), and the length of the connecting plate (50) is less than the length of the first side plate (10) and the fourth side plate (40). 3. The battery casing (100) according to claim 1 or 2, wherein the first side plate (10), the second side plate (20), the third side plate (30), the fourth side plate (40) and the connecting plate (50) have the same thickness. 4. The battery casing (100) according to any one of claims 1 to 3, wherein the first side plate (10), the second side plate (20), the third side plate (30), the fourth side plate (40) and the connecting plate (50) have a thickness in the range of 0.03 mm to 0.15 mm. 5. The battery casing (100) according to any one of claims 1 to 4, wherein the first side plate (10), the second side plate (20), the third side plate (30), the fourth side plate (40) and the connecting plate (50) are formed integrally. 6. The battery casing (100) according to any one of claims 1 to 5, wherein the angle between the connecting plate (50) and the fourth side plate (40) is α, and 120°≤α≤160°. 7. The battery casing (100) according to any one of claims 1 to 6, wherein an injection hole (80) communicating with the accommodating cavity (70) is provided on the first side plate (10) or the fourth side plate (40), and the injection hole (80) is a countersunk hole recessed inward from an outer surface of the first side plate (10) or the fourth side plate (40). 8. The battery casing (100) according to any one of claims 1 to 7, wherein an edge at a side of the first side plate (10), the second side plate (20), the third side plate (30), the fourth side plate (40) and the connecting plate (50) is connected to the support plate (60), and an edge at the other side is respectively provided with a flange bent outward. 9. The battery casing (100) according to any one of claims 1 to 8, further comprising: an upper casing (90), the upper casing (90) has a shape corresponding to the shape of the accommodating cavity (70), the upper casing (90) is connected to the first side plate (10), the second side plate (20), the third side plate (30), the fourth side plate (40) and the connecting plate (50) to close the accommodating cavity (70). 10. The battery casing (100) according to claim 9, wherein the upper casing (90), the first side plate (10), the second side plate (20), the third side plate (30), the fourth side plate (40) and the connecting plate (50) are respectively a metal member, and the upper casing (90) is welded to the first side plate (10), the second side plate (20), the third side plate (30), the fourth side plate (40) and the connecting plate (50). | BYD Company Limited
340 | EP4333164A1 | Published | BYD CO LTD | Cell component details¦Batteries | 2022-09-16 | 2024-03-06 | Battery housing | A battery casing includes a first side plate, a second side plate, a third side plate, a fourth side plate, a connecting plate and a support plate. The first side plate, the second side plate, the third side plate and the fourth side plate are connected in sequence. The first side plate and the third side plate are arranged opposite to each other, and the length of the first side plate is less than the length of the third side plate. The second side plate and the fourth side plate are arranged opposite to each other, and the length of the fourth side plate is less than the length of the second side plate. A connecting plate adapted to mount a tab of a battery is provided between the first side plate and the fourth side plate and connected to the first side plate and the fourth side plate, and the length of the connecting plate is less than the length of the second side plate and the third side plate. The first side plate, the second side plate, the third side plate, the fourth side plate and the connecting plate are located at the same side of the support plate, and work with the support plate to define an accommodating cavity. | CROSS REFERENCE TO RELATED APPLICATIONS [0001]The present disclosure claims priority to Chinese Patent Application No. 202122409606.9 filed on September 30, 2021 and entitled "Battery casing", which is incorporated herein by reference in its entirety. FIELD [0002]The present disclosure relates to the technical field of battery packages, and more specifically, to a battery casing. BACKGROUND [0003]In related art, the side wall of a battery casing is mainly a rectangular frame structure enclosed by plates, and the tab of the electrode core can be welded with one of the plates. Therefore, a space for accommodating the tab needs to be reserved in the battery casing, causing the reduction of the overall accommodating space in the battery casing, and low energy storage capacity of the battery. SUMMARY [0004]The present disclosure aims to alleviate or solve at least one of the problems mentioned above to at least some extent. [0005]The present disclosure provides a battery casing, which includes a first side plate, a second side plate, a third side plate and a fourth side plate, where the first side plate, the second side plate, the third side plate and the fourth side plate are connected in sequence; the first side plate and the third side plate are arranged opposite to each other, and the length of the first side plate is less than the length of the third side plate; and the second side plate and the fourth side plate are arranged opposite to each other, and the length of the fourth side plate is less than the length of the second side plate; a connecting plate adapted to mount the tab of the battery, where the connecting plate is provided between the first side plate and the fourth side plate and connected to the first side plate and the fourth side plate, and the length of the connecting plate is less than the length of the second side plate and the third side plate; and a support plate, where the first side plate, the second side plate, the third side plate, the fourth side plate and the connecting plate are located at the same side of the support plate, and work with the support plate to define an accommodating cavity. [0006]Optionally, the first side plate is parallel to the third side plate, the second side plate is parallel to the fourth side plate, the first side plate is perpendicular to the second side plate, the third side plate is perpendicular to the fourth side plate, and the length of the connecting plate is less than the length of the first side plate and the fourth side plate. [0007]Optionally, the first side plate, the second side plate, the third side plate, the fourth side plate and the connecting plate have the same thickness. [0008]Optionally, the first side plate, the second side plate, the third side plate, the fourth side plate and the connecting plate have a thickness in the range of 0.03 mm to 0.15 mm. [0009]Optionally, the first side plate, the second side plate, the third side plate, the fourth side plate and the connecting plate are formed integrally. [0010]Optionally, the angle between the connecting plate and the fourth side plate is α, and 120°≤α≤160°. [0011]Optionally, an injection hole communicating with the accommodating cavity is provided on the first side plate or the fourth side plate, and the injection hole is a countersunk hole recessed inward from an outer surface of the first side plate or the fourth side plate. [0012]Optionally, an edge at one side of the first side plate, the second side plate, the third side plate, the fourth side plate and the connecting plate is connected to the support plate, and an edge at the other side is respectively provided with a flange bent outward. [0013]Optionally, the battery casing further includes an upper casing. The upper casing has a shape corresponding to the shape of the accommodating cavity, and the upper casing is connected to the first side plate, the second side plate, the third side plate, the fourth side plate and the connecting plate to close the accommodating cavity. [0014]Optionally, the upper casing, the first side plate, the second side plate, the third side plate, the fourth side plate and the connecting plate are respectively a metal member, and the upper casing is welded to the first side plate, the second side plate, the third side plate, the fourth side plate and the connecting plate. [0015]Therefore, in accordance with the battery casing provided in the present disclosure, the connecting plate, the first side plate, the second side plate, the third side plate and the fourth side plate are connected to form five side walls enclosing the battery casing, the connecting plate is provided between the first side plate and the fourth side plate, and the length of the connecting plate for mounting the tab of the battery is set to be less than the length of the second side plate and the fourth side plate, to reduce the space occupied for mounting the tab. Accordingly, this increases the volume of the accommodating cavity, and finally ensures the full utilization of the internal space in the battery casing. BRIEF DESCRIPTION OF THE DRAWINGS [0016]The above and/or other additional aspects and advantages of the present disclosure will become apparent and comprehensible from the description of embodiments in connection with accompanying drawings, in which: FIG. 1 shows a schematic structural view of a battery casing according to an embodiment of the present disclosure; FIG. 2 shows a cross-sectional view of a battery casing according to an embodiment of the present disclosure; FIG. 3 shows a cross-sectional view of a battery casing in related art; FIG. 4 shows an exploded view of a battery according to an embodiment of the present disclosure; and FIG. 5 shows a schematic partial structural view of a battery casing according to an embodiment of the present disclosure. [0017]List of reference numerals: 100 battery casing; 10 first side plate; 20 second side plate; 30 third side plate; 40 fourth side plate; 50 connecting plate; 60 support plate; 70 accommodating cavity; 80 injection hole; 81 sealing nail; 90 upper casing; 200 electrode core; 201 tab; 300 spacer ring; 1 first plate gap; 2 second plate gap; 3 third plate gap; 4 forth plate gap; 5 bottom plate; 6 chamber. DETAILED DESCRIPTION [0018]Various exemplary embodiments of the present invention are now be described in detail with reference to the accompanying drawings. It is to be noted that unless otherwise specified, the relative arrangement, numerical expressions, and numerical values of components and steps described in the embodiments do not limit the scope of the disclosure. [0019]The following descriptions of at least one exemplary embodiment are merely illustrative, and do not constitute any limitation on the present disclosure and application or use thereof in any way. [0020]Technologies, methods, and devices known to those of ordinary skill in related art may not be discussed in detail, but where appropriate, the technologies, the methods, and the devices should be considered as a part of the specification. [0021]In all examples shown and discussed herein, any specific value should be construed to be merely exemplary, and not as limitations. Therefore, other examples of exemplary embodiments may have different values. [0022]It should be noted that similar reference numerals and letters indicate similar items in the following drawings. Therefore, once an item is defined in a drawing, it has no need to be discussed further in the following drawings. [0023]A battery casing 100 according to an embodiment of the present disclosure will be described in detail below in conjunction with the drawings. [0024]As shown in FIGs. 1 to 5, the battery casing 100 according to the embodiment of the present disclosure includes a first side plate 10, a second side plate 20, a third side plate 30, a fourth side plate 40, a connecting plate 50 adapted to mount a tab 201 of a battery, and a support plate 60. [0025]Specifically, the first side plate 10, the second side plate 20, the third side plate 30 and the fourth side plate 40 are connected in sequence. The first side plate 10 and the third side plate 30 are arranged opposite to each other, and the length of the first side plate 10 is less than the length of the third side plate 30. The second side plate 20 and the fourth side plate 40 are arranged opposite to each other, and the length of the fourth side plate 40 is less than the length of the second side plate 20. The connecting plate 50 is provided between the first side plate 10 and the fourth side plate 40, and connected to the first side plate 10 and the fourth side plate 40, and the length of the connecting plate 50 is less than the length of the first side plate 10 and the fourth side plate 40. The first side plate 10, the second side plate 20, the third side plate 30, the fourth side plate 40 and the connecting plate 50 are located at the same side of the support plate 60, and work with the support plate 60 to define an accommodating cavity 70. [0026]In other words, the battery casing 100 according to the embodiment of the present disclosure is mainly formed of the first side plate 10, the second side plate 20, the third side plate 30, the fourth side plate 40, the connecting plate 50 and the support plate 60 connected in sequence. The connecting plate 50 is provided between the first side plate 10 and the fourth side plate 40, and connected to the first side plate 10 and the fourth side plate 40. The support plate 60 works with the first side plate 10, the second side plate 20, the third side plate 30, the fourth side plate 40 and the connecting plate 50 to define the accommodating cavity 70. The tab 201 of a battery can be welded to the connecting plate 50. [0027]Particularly, a first end of the first side plate 10 can be connected to a first end of the second side plate 20, a second end of the second side plate 20 can be connected to a first end of the third side plate 30, a second end of the third side plate 30 can be connected to a first end of the fourth side plate 40, and a second end of the fourth side plate 40 can be connected to a second end of the first side plate 10 through the connecting plate 50. The first side plate 10 and the third side plate 30 are arranged opposite to each other, and the second side plate 20 and the fourth side plate 40 are arranged opposite to each other. That is to say, the first side plate 10, the second side plate 20, the third side plate 30, the fourth side plate 40 and the connecting plate 50 can be sequentially connected end to end, to form side walls enclosing the battery casing 100. [0028]For example, when the first side plate 10 and the third side plate 30 extend in a left-right direction and the second side plate 20 and the fourth side plate 40 extend in a front-rear direction, a front and a rear end of the second side plate 20 can be respectively connected to a right end of the first side plate 10 and a right end of the third side plate 30, a left end of the third side plate 30 can be connected to a front end of the fourth side plate 40, and two ends of the connecting plate 50 can be respectively connected to a left end of the first side plate 10 and a rear end of the fourth side plate 40. [0029]In addition, the length of the first side plate 10 is less than the length of the third side plate 30, the length of the fourth side plate 40 is less than the length of the second side plate 20, and the length of the connecting plate 50 is less than the length of the second side plate 20 and the third side plate 30. That is to say, the length of the connecting plate 50 is less than two longer plates among the first side plate 10, the second side plate 20, the third side plate 30 and the fourth side plate 40. In addition, the connecting plate 50, the first side plate 10, the second side plate 20, third side plate 30 and fourth side plate 40 can have the same height, to facilitate the assembly of the ends of the plates, and improve the leak tightness and stability of the battery casing 100. [0030]Further, the first side plate 10, the second side plate 20, the third side plate 30, the fourth side plate 40 and the connecting plate 50 are located at the same side of the support plate 60, and work with the support plate 60 to define the accommodating cavity 70. The shape of the support plate 60 can be the same as the shape enclosed by the first side plate 10, the second side plate 20, the third side plate 30, the fourth side plate 40 and the connecting plate 50, thereby providing good support and leak tightness. [0031]When the battery casing 100 is used, an electrode core 200 is placed in the accommodating cavity 70, and an electrolyte solution is injected into the accommodating cavity 70. Particularly, the connecting plate 50, the first side plate 10, the second side plate 20, the third side plate 30 and the fourth side plate 40 can be five side walls of the battery casing 100, and the support plate 60 mainly provides a support and sealing performances. The electrode core 200 can be placed in the accommodating cavity 70, and the position of the tab 201 of the electrode core corresponds to the position of the connecting plate 50. [0032]Considering the assembly of the electrode core 200 and the battery casing 100, a space for assembling the tab 201 is formed between a side of the electrode core 200 provided with the tab 201 and the battery casing 100. Since the space between the connecting plate 50 and the electrode core 200 is larger than at least some of the spaces between other plates of the battery casing 100 (except for the support plate 60) and an outer wall surface of the electrode core 200, the length of the connecting plate 50 needs to be reduced, thereby further reducing the space required for assembling the tab 201. It should be noted that, in the present disclosure, the comparison of the sizes of different spaces refers to the comparison of the shortest straight-line distance between two surfaces forming a space with the shortest straight-line distance between two faces forming another space. [0033]Therefore, in accordance with the battery casing 100 according to the embodiment of the present disclosure, the connecting plate 50, the first side plate 10, the second side plate 20, the third side plate 30 and the fourth side plate 40 are connected to form five side walls of the battery casing 100, the connecting plate 50 is provided between the first side plate 10 and the fourth side plate 40, and the length of the connecting plate 50 for mounting the tab of the battery is set to be less than the length of the second side plate 20 and the third side plate 30, to reduce the space occupied for mounting the tab. Accordingly, this increases the volume of the accommodating cavity 70, and finally ensures the full utilization of the internal space in the battery casing 100. [0034]According to an embodiment of the present disclosure, as shown in FIG. 1, the first side plate 10 is parallel to the third side plate 30, the second side plate 20 is parallel to the fourth side plate 40, the first side plate 10 is perpendicular to the second side plate 20, the third side plate 30 is perpendicular to the fourth side plate 40, and the length of the connecting plate 50 is less than the length of the first side plate and the fourth side plate. [0035]That is to say, when the first side plate 10 extends in the same direction as the third side plate 30 does, the second side plate 20 extends in the same direction as the fourth side plate 40 does, the first side plate 10 and the second side plate 20 are arranged perpendicular to each other, and the third side plate 30 and the fourth side plate 40 are also arranged perpendicular to each other, the angle between the first side plate 10 and the second side plate 20 is a right angle, the angle between the third side plate 30 and the fourth side plate 40 is a right angle, and also the angle between the second side plate 20 and the third side plate 30 is a right angle. The angle between the first side plate 10 and the connecting plate 50 is an obtuse angle, and the angle between the fourth side plate 40 and the connecting plate 50 is also an obtuse angle. [0036]In addition, since the length of the first side plate 10 is less than the length of the third side plate 30, the length of the fourth side plate 40 is less than the length of the second side plate 20, and the length of the connecting plate 50 is less than the length of the first side plate 10 and the fourth side plate 40, the connecting plate 50 has the minimum length among the five plates. This can further reduce the space for mounting the tab 201, and increase the space for accommodating the electrode core 200 in the accommodating cavity 80. [0037]Through such an arrangement in which the first side plate 10 is parallel to the third side plate 30, the second side plate 20 is parallel to the fourth side plate 40, the first side plate 10 is perpendicular and connected to the second side plate 20, and the third side plate 30 is perpendicular and connected to the fourth side plate 40, the appearance of the battery casing 100 becomes more compact, neat, regular and aesthetic, and the connection between the connecting plate 50, the first side plate 10, the second side plate 20, the third side plate 30 and the fourth side plate 40 is facilitated, making the assembly more convenient. [0038]In some specific embodiments of the present disclosure, as shown in FIG. 1, the first side plate 10, the second side plate 20, the third side plate 30, the fourth side plate 40 and the connecting plate 50 have the same thickness. That is to say, the battery casing 100 is uniform in wall thickness, and different side plates have the same thickness. By setting the same thickness of the first side plate 10, the second side plate 20, the third side plate 30, the fourth side plate 40 and the connecting plate 50, the whole structure of the battery casing 100 can be uniformly stressed. The first side plate 10, the second side plate 20, the third side plate 30, the fourth side plate 40 and the connecting plate 50 can have the same reliability when resisting an external force. [0039]According to an embodiment of the present disclosure, the first side plate 10, the second side plate 20, the third side plate 30, the fourth side plate 40 and the connecting plate 50 have a thickness in the range of 0.03 mm to 0.15 mm. That is to say, the thickness of the first side plate 10, the second side plate 20, the third side plate 30, the fourth side plate 40 and the connecting plate 50 can be 0.03 mm, 0.05 mm, 0.08 mm, 0.1 mm, 0.12 mm or 0.15 mm, which is not particularly limited herein. When the thickness of the first side plate 10, the second side plate 20, the third side plate 30, the fourth side plate 40 and the connecting plate 50 is in this range, not only the strength of the plate against external force is improved, but also the weight is reduced, and the waste of the preparation material caused by a too thick plate is avoided. [0040]In some specific embodiments of the present disclosure, the first side plate 10, the second side plate 20, the third side plate 30, the fourth side plate 40 and the connecting plate 50 are formed integrally. By arranging the side walls of the battery casing 100 as an integrally formed structure, the subsequent assembly with the support plate 60 is facilitated, the material for moldmaking is saved, and the production cost is reduced, so as to realize mass production. [0041]According to an embodiment of the present disclosure, as shown in FIG. 2, the angle between the connecting plate 50 and the fourth side plate 40 is α, and 120°≤α≤160°. That is to say, when 120°≤α≤160°, the internal space in the battery casing 100 can be more fully utilized. α can be 120°, 135°, 145°, 155° or 160°, and the specific value of α can be determined according to the actual situation. [0042]The space utilization of the battery casing 100 will be further described below with reference to specific embodiment. FIG. 3 shows a cross-sectional view of an assembly gap between the electrode core and the battery casing in related art. As shown in FIG. 3, S1 is the cross-sectional area of the space occupied by the electrode core. [0043]In related art, the battery casing includes a first plate, a second plate, a third plate, a forth plate, and a bottom plate 5. The four plates and the bottom plate 5 enclose a chamber 6. In addition, the shaded areas in the figure are the gaps between the plates and the electrode core. The first plate gap 1, the second plate gap 2, the third plate gap 3 and the forth plate gap 4 are respectively gaps between the first plate, the second plate, the third plate, and the forth plate and the electrode core. The tab of the battery core is located between the third plate and the electrode core. Because of the need to reserve a space for mounting the tab, the width d0 of the gap between the third plate and the electrode core is greater than the width d1 of the gap between other plates and the electrode core. Therefore, the gap between the third plate and the electrode core occupies more volume, so that the remaining volume for accommodating the electrode core in the chamber 6 is small. [0044]FIG. 2 shows a cross-sectional view of a battery casing 100 according to the present disclosure. In the figure, the cross-sectional area of the space occupied by the electrode core is S2, and the shaded areas are the gaps between the first side plate 10, the second side plate 20, the third side plate 30, the fourth side plate 40 and the connecting plate 50 and the electrode core 200. S1 = w 1 − 2 ∗ d 1 ∗ h 1 − d 0 − d 1 S2 = w 2 − 2 ∗ d 1 ∗ h 2 − 2 ∗ d 1 − 0.5 ab a = d 0 / cos π − α + xsin π − α − 2 d 1 b = d 0 / sin π − α + xcos π − α − 2 d 1 / tan π − α where w1 is the width of the existing battery casing; h1 is the length of the existing battery casing; w2 is the length of the first side plate 10; h2 is the length of the second side plate 20; d0 is the width of the tab mounting space; d1 is the width of the gap between the electrode core and the side wall of the battery casing 100 (except for the connecting plate 50); and X is the length of the connecting plate 50. [0045]When w1=w2 and h1=h2, and when S1<S2, the space in the accommodating cavity 70 of the battery casing 100 of the present disclosure is larger than that of the accommodating space of the existing battery casing. In this case, a reasonable range of α can be calculated. [0046]In some specific embodiments of the present disclosure, as shown in FIGs. 1, 4, and 5, an injection hole 80 communicating with the accommodating cavity 70 is provided on the first side plate 10 or the fourth side plate 40, and the injection hole 80 is a countersunk hole recessed inward from an outer surface of the first side plate 10 or the fourth side plate 40. That is to say, the injection hole 80 can be provided on the first side plate 10, and the injection hole 80 can also be provided on the fourth side plate 40. The injection hole 80 communicating with the mounting cavity, and the electrolyte solution can be input into the mounting cavity via the injection hole 80. The size and shape of the injection hole 80 are not particularly limited herein. The specific position of the injection hole 80 can be selected according to the actual requirement in production. In addition, by setting the injection hole 80 as a countersunk hole, the electrolyte solution can be conveniently injected from the outside of the battery casing 100 into the mounting cavity, and the injection hole 80 can mate with a sealing nail 81 more tightly, thereby avoiding the leakage of the electrolyte solution from the injection hole 80. Moreover, the arrangement of the countersunk hole ensures the integrity of the whole structure, avoiding that the position of the injection hole 80 is higher than the plane of the plate, and ensuring the flatness of the appearance of the battery casing 100. [0047]According to an embodiment of the present disclosure, as shown in FIG. 1, an edge at one side of the first side plate 10, the second side plate 20, the third side plate 30, the fourth side plate 40 and the connecting plate 50 is connected to the support plate 60, and an edge at the other side is respectively provided with a flared edge bent outward. Notably, the flange is bent toward the outside of the accommodating cavity 70. By providing the flange bent outward at the edged at the same of the first side plate 10, the second side plate 20, the third side plate 30, the fourth side plate 40 and the connecting plate 50, the subsequent hermetical assembly with other plates is facilitated, thereby effectively preventing external water vapor from entering the interior of the battery casing 100 from the edge. Moreover, the width of the flange may be larger than the thickness of the first side plate 10, the second side plate 20, the third side plate 30, the fourth side plate 40 and the connecting plate 50. The specific width of the flange is not particularly limited herein. [0048]In some specific embodiments of the present disclosure, as shown in FIG. 4, the battery casing 100 further includes an upper casing 90. The upper casing 90 has a shape corresponding to the shape of the accommodating cavity 70, and the upper casing 90 is connected to the first side plate 10, the second side plate 20, the third side plate 30, the fourth side plate 40 and the connecting plate 50 to close the accommodating cavity 70. That is to say, the upper casing 90 can also have a pentagonal structure, and the short side correspond to the position of the connecting plate 50. The upper casing 90 can be arranged in parallel and opposite to the support plate 60. By setting the shape of the upper casing 90 to correspond to the shape of the mounting cavity, the upper casing 90 can be ensured to well seal the mounting cavity. Optionally, the thickness of the upper casing 90 is 0.030 mm-0.15 mm, including the endpoint values. Moreover, the thickness of the upper casing 90 can be larger than the thickness of the support plate 60. [0049]According to an embodiment of the present disclosure, the upper casing 90, the first side plate 10, the second side plate 20, the third side plate 30, the fourth side plate 40 and the connecting plate 50 are respectively a metal member. The upper casing 90 is welded to the first side plate 10, the second side plate 20, the third side plate 30, the fourth side plate 40 and the connecting plate 50. For example, the upper casing 90, the first side plate 10, the second side plate 20, the third side plate 30, the fourth side plate 40 and the connecting plate 50 can be made of stainless steel or other alloy materials, to improve the ductility and hardness of the battery casing 100. In addition, the upper casing 90 can be connected to the first side plate 10, the second side plate 20, the third side plate 30, the fourth side plate 40 and the connecting plate 50 by welding, to enhance the connection strength of the upper casing 90 with the first side plate 10, the second side plate 20, the third side plate 30, the fourth side plate 40 and the connecting plate 50, and improve the package strength of the battery casing 100. [0050]Optionally, as shown in FIG. 5, a spacer ring 300 can be provided between the electrode core 200 and the connecting plate 50. By providing the spacer ring 300 at a position away from the injection hole 50, the subsequent injection of the electrolyte solution is facilitated. [0051]In summary, in accordance with the battery casing 100 according to the embodiment of the present disclosure, the first side plate 10, the second side plate 20, the third side plate 30, the fourth side plate 40, the connecting plate 50 adapted to mount a tab of a battery are connected to the support plate 60, and the tab mounting space is reduced to well improve the space utilization. In this way, the space utilization of the battery casing 100 is improved. [0052]Other configurations and operations of the battery casing according to the embodiments of the present disclosure are known to those of ordinary skill in the art and will not be described in detail herein. [0053]Although some specific embodiments of the present disclosure have been described in detail by way of examples, a person skilled in the art should understand that the foregoing examples are merely for description, and not intended to limit the scope of the present disclosure. A person skilled in the art should appreciate that modifications can be made to the foregoing embodiments without departing from the scope and spirit of the present disclosure. The scope of the present disclosure is defined by the appended claims. | 1. A battery casing (100), comprising: a first side plate (10), a second side plate (20), a third side plate (30) and a fourth side plate (40), the first side plate (10), the second side plate (20), the third side plate (30) and the fourth side plate (40) being connected in sequence, wherein the first side plate (10) and the third side plate (30) are arranged opposite to each other, and the length of the first side plate (10) is less than the length of the third side plate (30); and the second side plate (20) and the fourth side plate (40) are arranged opposite to each other, and the length of the fourth side plate (40) is less than the length of the second side plate (20); a connecting plate (50) adapted to mount a tab (201) of a battery, the connecting plate (50) being provided between the first side plate (10) and the fourth side plate (40) and connected to the first side plate (10) and the fourth side plate (40), and the length of the connecting plate (50) is less than the length of the second side plate (20) and the third side plate (30); and a support plate (60), the first side plate (10), the second side plate (20), the third side plate (30), the fourth side plate (40) and the connecting plate (50) being located at the same side of the support plate (60), and working with the support plate (60) to define an accommodating cavity (70). 2. The battery casing (100) according to claim 1, wherein the first side plate (10) is parallel to the third side plate (30), the second side plate (20) is parallel to the fourth side plate (40), the first side plate (10) is perpendicular to the second side plate (20), the third side plate (30) is perpendicular to the fourth side plate (40), and the length of the connecting plate (50) is less than the length of the first side plate (10) and the fourth side plate (40). 3. The battery casing (100) according to claim 1 or 2, wherein the first side plate (10), the second side plate (20), the third side plate (30), the fourth side plate (40) and the connecting plate (50) have the same thickness. 4. The battery casing (100) according to any one of claims 1 to 3, wherein the first side plate (10), the second side plate (20), the third side plate (30), the fourth side plate (40) and the connecting plate (50) have a thickness in the range of 0.03 mm to 0.15 mm. 5. The battery casing (100) according to any one of claims 1 to 4, wherein the first side plate (10), the second side plate (20), the third side plate (30), the fourth side plate (40) and the connecting plate (50) are formed integrally. 6. The battery casing (100) according to any one of claims 1 to 5, wherein the angle between the connecting plate (50) and the fourth side plate (40) is α, and 120°≤α≤160°. 7. The battery casing (100) according to any one of claims 1 to 6, wherein an injection hole (80) communicating with the accommodating cavity (70) is provided on the first side plate (10) or the fourth side plate (40), and the injection hole (80) is a countersunk hole recessed inward from an outer surface of the first side plate (10) or the fourth side plate (40). 8. The battery casing (100) according to any one of claims 1 to 7, wherein an edge at a side of the first side plate (10), the second side plate (20), the third side plate (30), the fourth side plate (40) and the connecting plate (50) is connected to the support plate (60), and an edge at the other side is respectively provided with a flange bent outward. 9. The battery casing (100) according to any one of claims 1 to 8, further comprising: an upper casing (90), the upper casing (90) has a shape corresponding to the shape of the accommodating cavity (70), the upper casing (90) is connected to the first side plate (10), the second side plate (20), the third side plate (30), the fourth side plate (40) and the connecting plate (50) to close the accommodating cavity (70). 10. The battery casing (100) according to claim 9, wherein the upper casing (90), the first side plate (10), the second side plate (20), the third side plate (30), the fourth side plate (40) and the connecting plate (50) are respectively a metal member, and the upper casing (90) is welded to the first side plate (10), the second side plate (20), the third side plate (30), the fourth side plate (40) and the connecting plate (50). | BYD Company Limited
341 | EP4333128A1 | Published | BYD CO LTD | Electrode carriers/collectors¦Negative electrodes¦Non-aqueous electrolyte accumulator electrodes¦Li-accumulators | 2022-05-30 | 2024-03-06 | Current collector and preparation method therefor, negative electrode, and electrochemical energy storage device | The present disclosure provides a current collector, a preparation method for a current collector, a negative electrode, and an electrochemical energy storage device. The current collector includes: a first polymer layer; a metal layer, the metal layer being disposed on a side of the first polymer layer; and a second polymer layer, the second polymer layer being disposed on a side of the metal layer facing away from the first polymer layer; and in a direction from the first polymer layer to the second polymer layer, the current collector having a number of through-holes that penetrate the current collector. | FIELD [0001]The present disclosure relates to the field of energy storage technologies, and more specifically, to a current collector, a preparation method therefor, a negative electrode, and an electrochemical energy storage device. BACKGROUND [0002]Lithium batteries are characterized by high energy density, good cycle stability, safety, and the like, and are widely used in a number of fields such as mobile phones, computers, automobiles, and grid energy storage. A lithium foil used for a lithium metal battery brings high costs and a potential safety trouble in a battery manufacture process. Therefore, there is an inspiration that only a current collector is used as a negative electrode material, that is, a lithium metal battery made of theoretically zero-excess lithium has higher energy density theoretically. However, during actual use, lithium is deposited non-uniformly on the current collector, and generated dead lithium leads to low cycle life, and further generates severe lithium crystal dendrite to bring a potential safety trouble. As a result, use performance of the lithium battery is affected, and application of the lithium battery is limited. SUMMARY [0003]The present disclosure discloses a current collector, to alleviate and even resolve the foregoing problem of non-uniform lithium deposition, avoid generation of lithium crystal dendrite, and improve its use performance. [0004]According to a first aspect, the present disclosure provides a current collector. The current collector includes a first polymer layer, a metal layer, and a second polymer layer laminated sequentially, the current collector has with a number of through-holes that penetrate two opposite surfaces of the current collector in a lamination direction. [0005]The present disclosure provides a current collector, including: a first polymer layer; a metal layer, the metal layer being located on a side of the first polymer layer; and a second polymer layer, the second polymer layer being located on a side of the metal layer facing away from the first polymer layer; and in a direction from the first polymer layer to the second polymer layer, the current collector having with a number of through-holes that penetrate the current collector. [0006]In the present disclosure, the through-holes penetrate the current collector, which helps the current collector be effectively infiltrated by an electrolyte solution, to improve electrochemical consistency inside the current collector. Moreover, the arrangement of the through-holes increases a specific surface area and internal spaces of the current collector, these internal spaces accommodate lithium precipitated in a charging/discharging process. In addition, the metal layer is disposed in the middle, and lithium may be induced to be deposited on the internal metal layer, to inhibit generation of lithium crystal dendrite, avoid generation of dead lithium (inactive lithium), and reduce interface impedance and loss of active lithium. The current collector provided in the present disclosure may be directly used as a negative electrode, to improve electrochemical performance and safety of the negative electrode. [0007]The current collector further includes a conductive layer, where the conductive layer is disposed on an inner side wall of the through-hole. [0008]The through-holes are distributed in an array form. [0009]An aperture size of the through-hole is less than or equal to 10 µm. [0010]A thickness of the metal layer is less than or equal to 4 µm. [0011]A thickness of the first polymer layer ranges from 11 µm to 26 µm. [0012]A thickness of the second polymer layer ranges from 11 µm to 26 µm. [0013]The current collector further includes a lithium-contained metal layer, and the lithium-contained metal layer is disposed in the metal layer. [0014]A thickness of the lithium-contained metal layer ranges from 10 nm to 2 µm. [0015]The current collector further includes a flame retardant layer, the flame retardant layer is disposed on a side of the first polymer layer facing away from the metal layer; and/or the flame retardant layer is disposed on a side of the second polymer layer facing away from the metal layer. [0016]A thickness of the flame retardant layer ranges from 10 nm to 1 µm. [0017]A lithium replenishment material is disposed in the first polymer layer, a weight percentage of the lithium replenishment material in the first polymer layer ranges from 0.1 wt% to 5 wt%, and the side of the first polymer layer facing away from the metal layer is insulating; and/or a lithium replenishment material is disposed in the second polymer layer, a weight percentage of the lithium replenishment material in the second polymer layer ranges from 0.1 wt% to 5 wt%, and the side of the second polymer layer facing away from the metal layer is insulating; and the lithium replenishment material includes at least one of Li-Mg, Li-Al, Li-Si, Li-Ag, Li-Au, Li-Sn, Li-In, and Li-Ge alloys. [0018]According to a second aspect, the present disclosure further provides a preparation method for a current collector. The method includes: laminating a first polymer film, a metal film, and a second polymer film sequentially, to form a first composite structure; arranging a first protective film on a side surface of the first polymer film facing away from the metal film, and arranging a second protective film on a side surface of the second polymer film facing away from the metal film, to form a second composite structure; forming a number of through-holes on the second composite structure, the through-holes penetrating two opposite surfaces of the second composite structure in a lamination direction; and removing the first protective film and the second protective film, to obtain the current collector. [0019]According to a third aspect, the present disclosure further provides a negative electrode. The negative electrode includes the current collector according to the first aspect or the current collector prepared with the preparation method according to the second aspect. [0020]According to a fourth aspect, the present disclosure further provides an electrochemical energy storage device, including a positive electrode and the negative electrode according to the third aspect. [0021]A porosity β of the current collector, an areal capacity C of the positive electrode, a thickness d of the current collector in a lamination direction, and a capacity-thickness constant k meet a formula: β ≥ kC d ∗ 100 % where β≥50%, C≥5 mAh/cm 2< , and k=5×10 -4< cm 3< /mAh. BRIEF DESCRIPTION OF THE DRAWINGS [0022]To describe the technical solutions in the implementations of the present disclosure more clearly, the following briefly introduces the accompanying drawings required for describing the implementations. Apparently, the accompanying drawings in the following description show merely some implementations of the present disclosure, and a person of ordinary skill in the art may still derive other drawings from these accompanying drawings without creative efforts. FIG. 1 is a schematic top view of a current collector according to an implementation of the present disclosure; FIG. 2 is a schematic cross-sectional view of FIG. 1 along a line I-I; FIG. 3 is a schematic cross-sectional view of a current collector according to another implementation of the present disclosure; FIG. 4 is a schematic cross-sectional view of a current collector according to another implementation of the present disclosure; FIG. 5 is a schematic cross-sectional view of a current collector according to another implementation of the present disclosure; FIG. 6 is a schematic cross-sectional view of a current collector according to another implementation of the present disclosure; FIG. 7 is a schematic flowchart of preparing a current collector according to an implementation of the present disclosure; and FIG. 8 is a schematic cross-sectional view of an electrochemical energy storage device according to an implementation of the present disclosure. [0023]Description of reference numerals: current collector-1, first polymer layer-11, metal layer-12, second polymer layer-13, through-hole-14, first sub-through-hole-141, second sub-through-hole-142, third sub-through-hole-143, conductive layer-15, lithium-contained metal layer-16, flame retardant layer-17, electrochemical energy storage device-2, positive electrode-21, negative electrode-22, separator film-23. DETAILED DESCRIPTION [0024]The following clearly and completely describes the technical solutions in the implementations of the present disclosure with reference to the accompanying drawings in the implementations of the present disclosure. Apparently, the described implementations are only some of the implementations of the present disclosure rather than all of the implementations. All other implementations obtained by a person of ordinary skill in the art based on the implementations of the present disclosure without creative efforts shall fall within the protection scope of the present disclosure. [0025]The present disclosure provides a current collector 1. Referring to FIG. 1 and FIG. 2 together, FIG. 1 is a schematic top view of a current collector according to an implementation of the present disclosure; and FIG. 2 is a schematic cross-sectional view of FIG. 1 along a line I-I. The current collector 1 includes a first polymer layer 11, a metal layer 12, and a second polymer layer 13. The first polymer layer 11, the metal layer 12, and the second polymer layer 13 are sequentially laminated. To be specific, the metal layer 12 is disposed on a side of the first polymer layer 11, and the second polymer layer 13 is disposed on a side of the metal layer 12 facing away from the first polymer layer 11. The current collector 1 has with a number of through-holes 14 that penetrate the current collector 1, that is to say, the current collected 1 has a number of through-holes 14 that penetrate two opposite surfaces of the current collector 1 in a lamination direction. [0026]The current collector 1 provided in the present disclosure has the through-holes 14 that penetrate the current collector 1, which helps the current collector 1 be effectively infiltrated by an electrolyte solution, to improve electrochemical consistency inside the current collector 1. Moreover, the arrangement of the through-holes 14 increases a specific surface area and internal spaces of the current collector 1, these internal spaces accommodate lithium precipitated in a charging/discharging process, to inhibit generation of lithium crystal dendrite. Through the laminated structure, the metal layer 12 is disposed inside the current collector 1, and lithium may be induced to be deposited on the metal layer 12 inside the current collector 1, to inhibit generation of lithium crystal dendrite, avoid generation of dead lithium (inactive lithium), reduce interface impedance, avoid loss of active lithium, and improve electrochemical performance and use safety. Compared with a current collector with a single metal layer, by providing the first polymer layer 11 and the second polymer layer 13 in the current collector 1 provided in the present disclosure, deposition of lithium on a surface of the current collector 1 is avoided, and use performance and safety performance of the current collector are effectively ensured. Moreover, the arrangement of the through-holes 14 further improves the use performance of the current collector, and facilitates the application of the current collector. [0027]It may be understood that because the current collector 1 has the through-holes 14, each of the first polymer layer 11, the metal layer 12, and the second polymer layer 13 is a porous layer structure. [0028]In some examples of the present disclosure, a material of the first polymer layer 11 may be selected from at least one of polyethylene, polypropylene, polyimide, polytetrafluoroethylene, polyvinylidene fluoride, polyester, and polyacrylonitrile. This is not limited in the present disclosure. In some other examples, a material of the second polymer layer 13 may be selected from at least one of polyethylene, polypropylene, polyimide, polytetrafluoroethylene, polyvinylidene fluoride, polyester, and polyacrylonitrile. This is not limited in the present disclosure. In an example, a material of the first polymer layer 11 is the same as that of the second polymer layer 13. Specifically, the material of the first polymer layer 11 and the material of the second polymer layer 13 may be but are not limited to polyethylene terephthalate. [0029]In some examples of the present disclosure, a thickness of the first polymer layer 11 ranges from 11 µm to 26 µm. To be specific, the thickness of the first polymer layer 11 ranges from 11 µm to 26 µm in the lamination direction. Further, a thickness of the first polymer layer 11 ranges from 15 µm to 23 µm. Specifically, the thickness of the first polymer layer 11 may be but is not limited to 11 µm, 13 µm, 15 µm, 18 µm, 21 µm, 25 µm, 26 µm, or the like. In some examples of the present disclosure, a thickness of the second polymer layer 13 ranges from 11 µm to 26 µm. To be specific, the thickness of the second polymer layer 13 ranges from 11 µm to 26 µm in the lamination direction. Further, a thickness of the second polymer layer 13 ranges from 15 µm to 23 µm. Specifically, the thickness of the second polymer layer 13 may be but is not limited to 12 µm, 14 µm, 17 µm, 23 µm, 24 µm, or the like. In an embodiment, a thickness of the first polymer layer 11 is the same as that of the second polymer layer 13. [0030]In some examples of the present disclosure, at least one of the first polymer layer 11 and the second polymer layer 13 is provided with a lithium replenishment material. That is to say, the first polymer layer 11 and/or the second polymer layer 13 include the lithium replenishment material. Therefore, a supplement to consumed lithium is made in the charging/discharging process, to improve energy density and cycle life. Further, the lithium replenishment material includes at least one of Li-Mg, Li-Al, Li-Si, Li-Ag, Li-Au, Li-Sn, Li-In, and Li-Ge alloys. Therefore, a supplement to lithium may be effectively made. In an example, a weight percentage of the lithium replenishment material in the first polymer layer 11 ranges from 0.1 wt% to 5 wt%. In another example, a weight percentage of the lithium replenishment material in the second polymer layer 13 ranges from 0.1 wt% to 5 wt%. Use of the lithium replenishment material with the foregoing content not only facilitates a supplement to lithium, but also does not affect insulation performance of the first polymer layer 11 or the second polymer layer 13. Specifically, the weight percentage of the lithium replenishment material in the first polymer layer 11 may be but is not limited to 0.1 wt%, 0.5 wt%, 1 wt%, 2 wt%, 3 wt%, 4 wt%, or the like, and the weight percentage of the lithium replenishment material in the second polymer layer 13 may be but is not limited to 0.1 wt%, 0.5 wt%, 1 wt%, 2 wt%, 3 wt%, 4 wt%, or the like. In the present disclosure, when the first polymer layer 11 employs the lithium replenishment material with the foregoing content, an electronic conductivity of a side of the first polymer layer 11 facing away from the metal layer 12 is lower, thereby ensuring that metal lithium is not preferentially deposited on the surface of the first polymer layer 11, avoiding generation of lithium crystal dendrite and dead lithium, and further prolonging service life of a battery; and when the second polymer layer 13 includes the lithium replenishment material with the foregoing content, an electronic conductivity of a side of the second polymer layer 13 facing away from the metal layer 12 is lower, thereby ensuring that metal lithium is not preferentially deposited on the surface of the second polymer layer 13, avoiding generation of lithium crystal dendrite and dead lithium, and further prolonging the service life of the battery. That is to say, when the current collector is provided with the lithium replenishment material, the current collector may meet at least one of the following conditions: (1) the electronic conductivity of the side of the first polymer layer facing away from the metal layer is lower than an electronic conductivity of a side of the first polymer layer facing the metal layer; and (2) the electronic conductivity of the side of the second polymer layer facing away from the metal layer is lower than an electronic conductivity of a side of the second polymer layer facing the metal layer. [0031]In an example, a lithium replenishment material is disposed in the first polymer layer 11, and the side of the first polymer layer 11 facing away from the metal layer 12 is insulating. In another example, a lithium replenishment material is disposed in the second polymer layer 13, and the side of the second polymer layer 13 facing away from the metal layer 12 is insulating. [0032]In the present disclosure, the metal layer 12 disposed inside the current collector 1 ensures that lithium is preferentially deposited inside, avoids generation of lithium crystal dendrite, and facilitate an improvement in its electrochemical performance. [0033]In some examples of the present disclosure, a material of the metal layer 12 includes at least one of copper, gold, silver, magnesium, zinc, titanium, and nickel, or stainless steel. Further, a material of the metal layer 12 includes at least one of a copper simple substance, a copper alloy, silver, titanium, and nickel, or stainless steel. Specifically, the metal layer 12 may be but is not limited to a copper foil, a copper alloy foil, a stainless steel foil, a silver foil, a titanium foil, or a nickel foil. In an example, the metal layer 12 is a copper foil or a copper alloy foil. [0034]In some examples of the present disclosure, a thickness of the metal layer 12 is less than or equal to 4 µm. To be specific, a thickness of the metal layer 12 is less than or equal to 4 µm in the lamination direction. Further, a thickness of the metal layer 12 is less than or equal to 3 µm. Specifically, the thickness of the metal layer 12 may be but is not limited to 0.5 µm, 1 µm, 1.5 µm, 2 µm, 3 µm, 4 µm, or the like. [0035]In some examples of the present disclosure, the thickness of the metal layer 12 is less than the thickness of the first polymer layer 11, and the thickness of the metal layer 12 is less than the thickness of the second polymer layer 13. Therefore, the percentage of the metal layer 12 in the whole current collector 1 is small, which can reduce weight and volume percentages of inactive components, and improve energy density of the current collector 1; and furthermore, the arrangement of the through-holes 14 does not excessively affect strength of the current collector, which facilitates an increase in the aperture size of the through-holes 14 and the porosity of the current collector 1. In an embodiment, the thickness of the metal layer 12 is less than or equal to 4 µm, the thickness of the first polymer layer 11 ranges from 11 µm to 26 µm, and the thickness of the second polymer layer 13 ranges from 11 µm to 26 µm. [0036]In the present disclosure, the current collector 1 has a number of through-holes 14, and the through-holes 14 penetrate two opposite surfaces of the current collector 1 in a lamination direction. Referring to FIG. 2, in an implementation, a direction indicated by an arrow is a lamination direction. [0037]In some examples, referring to FIG. 1 again, the through-holes 14 are distributed in an array form. The through-holes 14 are uniformly distributed in an array, to facilitate uniform deposition of lithium precipitated in a charging/discharging process, avoid protrusion of a part on which lithium is deposited excessively, and further improve use performance and safety performance. [0038]In some examples, an aperture size of the through-hole 14 is less than or equal to 10 µm. Further, the aperture size of the through-hole 14 is less than 8 µm. Specifically, the aperture size of the through-hole 14 may be but is not limited to 3 µm, 4 µm, 5 µm, 6 µm, 8 µm, or the like. The arrangement of the through-holes 14 with the foregoing small aperture size further ensures that the electrolyte solution slowly passes through the through-holes 14, ensures that the current collector 1 is infiltrated in the electrolyte solution very well, and further improves consistency of electrochemical performance. [0039]In some examples, as shown in FIG. 2, the first polymer layer 11 has first sub-through-holes 141, the metal layer 12 has second sub-through-holes 142, and the second polymer layer 13 has third sub-through-holes 143. A first sub-through-hole 141 is in communication with a third sub-through-hole 143 through a corresponding second sub-through-hole 142, to form a through-hole 14. Specifically, each of the first sub-through-hole 141, the second sub-through-hole 142, and the third sub-through-hole 143 has an accommodating space inside, so that when the current collector 1 is infiltrated in the electrolyte solution, the electrolyte solution can infiltrate into the current collector 1 more uniformly, that is, inner surfaces of the first sub-through-hole 141, the second sub-through-hole 142, and the third sub-through-hole 143. [0040]In some examples, an aperture shape of the through-hole 14 in the current collector 1 includes at least one of a cylinder, a cuboid tube, a cubic tube, a trapezoidal cylinder, and a triangular pyramid. Specifically, as long as the communication between the first sub-through-hole 141 and the third sub-through-hole 143 through the corresponding second sub-through-hole 142 is not affected, the aperture shape of the through-hole 14 is not limited in the present disclosure. Specifically, a shape of a cross section of the through-hole 14 may be but is not limited to a polygon, a circle, an ellipse, an irregular shape, or the like, and a shape of a longitudinal section of the through-hole 14 may be but is not limited to a rectangle, a trapezoid, a quasi-trapezoid, a cone, a quasi-cone, an irregular shape, or the like. It should be particularly noted herein that, the cross section is a section of the through-hole along a plane on which the first or second polymer layer is disposed, and the longitudinal section is a section of the through-hole in a thickness direction of the current collector. In an example, the inner side wall of the through-hole 14 is in an oblique shape. In addition, the cross section of the through-hole 14 gradually increases in a direction from the metal layer 12 to the first polymer layer 11, and the cross section of the through-hole 14 gradually increases in a direction from the metal layer 12 to the second polymer layer 13. For example, the through-hole may have a structure shown in FIG. 3. That is to say, the section of the through-hole along the plane on which the first or second polymer layer is disposed gradually increases in the direction from the metal layer to the first polymer layer; or the section gradually increases in the direction from the metal layer to the second polymer layer. The foregoing section of the through-hole may meet one or two of the foregoing conditions. Therefore, the specific surface area of the through-hole 14 is increased, to facilitate deposition of lithium. Referring to FIG. 1 and FIG. 2 together, the aperture shape of the through-hole 14 is a cylinder. FIG. 3 is a schematic cross-sectional view of a current collector according to another implementation of the present disclosure. An aperture longitudinal section shape of the through-hole 14 is a quasi-trapezoid. In an example, when the through-hole 14 has a cross section that is circular and a longitudinal section that is quasi-trapezoidal, the through-hole 14 is in a shape of a trapezoidal cylinder. Further, an aperture longitudinal section shape of the through-hole 14 is a quasi-trapezoid, the quasi-trapezoid includes two trapezoids whose short sides intersect each other, and the cross section of the through-hole 14 gradually increases from the metal layer 12 to two ends of the current collector 1. In this implementation, as shown in FIG. 3, the cross sectional area of the second sub-through-hole 142 at the maximum size is less than or equal to the cross sectional area of the first sub-through-hole 141 and the third sub-through-hole 143 at the minimum size. It may be understood that through this arrangement, when the current collector 1 is provided with a conductive layer 15, it is easier for a conductive substance to be deposited on inner side walls of the first sub-through-hole 141, the second sub-through-hole 142, and the third sub-through-hole 143. [0041]In some examples of the present disclosure, FIG. 4 is a schematic cross-sectional view of a current collector according to another implementation of the present disclosure. The current collector 1 further includes a conductive layer 15, where the conductive layer 15 is disposed on an inner side wall of the through-hole 14. It may be understood that the disposed conductive layer 15 does not block the through-hole 14, and the inside of the current collector 1 still has a hollow-out space. The conductive layer 15 is disposed in the through-hole 14, so that metal lithium may be deposited in the internal space of the current collector 1, and is prevented from being deposited on the surface of the current collector 1, to effectively reduce formation of dead lithium and improve electrochemical performance. [0042]In some examples of the present disclosure, a conductive substance is deposited or impregnated on the inner side wall of the through-hole 14, to form the conductive layer 15. Further, the conductive substance is deposited on the inner side walls of the first sub-through-hole 141, the second sub-through-hole 142, and the third sub-through-hole 143, so that generation of by-products can be effectively reduced, thereby prolonging the service life of the current collector 1. In an embodiment, the material of the conductive layer 15 includes at least one of a metal material, a carbon material, and a conductive polymer material. Specifically, the material of the conductive layer 15 includes at least one of gold, silver, copper, nickel, iron, aluminum, germanium, tin, zinc, indium, vanadium, magnesium, cobalt, carbon, polyaniline, and polypyrrole. [0043]FIG. 5 is a schematic cross-sectional view of a current collector according to another implementation of the present disclosure. The current collector 1 further includes a lithium-contained metal layer 16, and the lithium-contained metal layer 16 is disposed in the metal layer 12. By arranging the lithium-contained metal layer 16, a supplement to lithium consumed for a reaction between the electrolyte solution and the deposited lithium may be made, thereby improving energy density and cycle life. In an embodiment, a material of the lithium-contained metal layer 16 may include at least one of a lithium simple substance and a lithium alloy. Specifically, the lithium alloy includes at least one of Li-Ag, Li-Mg, Li-Zn, Li-Al, Li-Au, Li-Si, Li-Sn, and Li-Ge alloys. In an embodiment, a thickness of the lithium-contained metal layer 16 ranges from 10 nm to 2 µm. Further, a thickness of the lithium-contained metal layer 16 ranges from 100 nm to 1.5 µm. Furthermore, a thickness of the lithium-contained metal layer 16 ranges from 300 nm to 1000 nm. Specifically, a thickness of the lithium-contained metal layer 16 may be but is not limited to 100 nm, 400 nm, 500 nm, 800 nm, 1 µm, 1.5 µm, 1.8 µm, 2 µm, or the like. In an implementation, the lithium-contained metal layer 16 is disposed inside the metal layer 12. That is to say, the lithium-contained metal layer 16 is wrapped in the metal layer 12. In another implementation, the metal layer 12 includes a first porous metal layer and a second porous metal layer, and the first porous metal layer, the lithium-contained metal layer 16, and the second porous metal layer are sequentially laminated. It should be noted that, the through-holes 14 similarly penetrate the flame retardant layer and the lithium-contained metal layer 16. [0044]FIG. 6 is a schematic cross-sectional view of a current collector according to another implementation of the present disclosure. The current collector 1 further includes a flame retardant layer 17, and the flame retardant layer 17 is disposed in at least one of the following positions: the flame retardant layer 17 is disposed on a side of the first polymer layer 11 facing away from the metal layer 12, and the flame retardant layer 17 is disposed on a side of the second polymer layer 13 facing away from the metal layer 12. To be specific, the flame retardant layer 17 is disposed on a side of the first polymer layer 11 facing away from the metal layer 12, and/or the flame retardant layer 17 is disposed on a side of the second polymer layer 13 facing away from the metal layer 12. When the current collector 1 is used in an electrochemical energy storage device 2, metal lithium is highly active. As a result, when short-circuiting occurs, it is easy to burn the electrochemical energy storage device 2, to cause a safety accident. By arranging the flame retardant layer 17, at the beginning of short-circuiting, the flame retardant layer 17 may be heated and melted, and may block the holes and wrap metal lithium deposited in the through-holes 14, to prevent further contact between the metal lithium and the electrolyte solution from triggering thermal runaway. In addition, the melted flame retardant layer 17 may block the first sub-through-hole 141 in the adjacent first polymer layer 11 and/or the second sub-through-hole 142 in the adjacent second polymer layer 13, to isolate ion channels, eliminate the potential safety trouble, and improve use safety. Further, a melting point of the material of the flame retardant layer 17 ranges from 120°C to 155°C. Use of the flame retardant material with a low melting point better helps perform flame retardation. It should be noted that, when the flame retardant layer 17 is disposed on a side of the first polymer layer 11 facing away from the metal layer 12, and/or on a side of the second polymer layer 13 facing away from the metal layer 12, the through-holes 14 similarly penetrate the flame retardant layer 17. That is to say, a number of holes are also provided on the disposed flame retardant layer 17, and the holes are correspondingly in communication with the first sub-through-holes 141 and/or the third sub-through-holes 143. In this implementation, the material of the flame retardant layer 17 includes one or more of polyethylene wax, polypropylene wax, and polyethylene oxide wax. In this implementation, to not affect the whole thickness of the current collector 1, the flame retardant layer 17 has a small thickness, whose thickness range may be but is not limited to 10 nm to 1 µm, 50 nm to 0.8 µm, 100 nm to 0.7 µm, 200 nm to 0.5 µm, or the like. [0045]A specific preparation method for the current collector 1 is not specially limited in the present disclosure. Next, an example is used to describe a preparation method for the current collector 1 provided in the present disclosure. [0046]FIG. 7 is a schematic flowchart of preparing a current collector according to an implementation of the present disclosure. A preparation method for the current collector 1 includes: steps S701, S702, S703, and S704. Steps S701, S702, S703, and S704 are described in detail as follows: [0047]S701: A first polymer film, a metal film, and a second polymer film are laminated sequentially, to form a first composite structure. [0048]In an implementation, the laminating a first polymer film, a metal film, and a second polymer film sequentially includes: depositing metal on the first polymer film, to form the metal film; and then forming the second polymer film on the metal film through at least one of a liquid-phase coating technique, an atom deposition technique, and a melt extrusion and calendering technique. In another implementation, the laminating a first polymer film, a metal film, and a second polymer film sequentially includes: providing a substrate, depositing metal on the substrate, and performing exfoliation to form the metal film; and then forming the first polymer film and the second polymer film on two opposite surfaces of the metal film through at least one of a liquid-phase coating technique, an atom deposition technique, and a | 1. A current collector, comprising: a first polymer layer; a metal layer, the metal layer being disposed on a side of the first polymer layer; and a second polymer layer, the second polymer layer being disposed on a side of the metal layer facing away from the first polymer layer; and in a direction from the first polymer layer to the second polymer layer, the current collector having a plurality of through-holes that penetrate the current collector. 2. The current collector according to claim 1, further comprising: a conductive layer, wherein the conductive layer is disposed on an inner side wall of the through-hole. 3. The current collector according to claim 1 or 2, wherein the plurality of through-holes are distributed in an array form. 4. The current collector according to claim 3, wherein an aperture size of the through-hole is less than or equal to 10 µm. 5. The current collector according to any one of claims 1 to 4, wherein the current collector further comprises a lithium-contained metal layer, and the lithium-contained metal layer is disposed in the metal layer. 6. The current collector according to claim 5, wherein a thickness of the lithium-contained metal layer ranges from 10 nm to 2 µm. 7. The current collector according to any one of claims 1 to 6, wherein the current collector further comprises a flame retardant layer, and the flame retardant layer is disposed in at least one of the following positions: on a side of the first polymer layer facing away from the metal layer; and on a side of the second polymer layer facing away from the metal layer. 8. The current collector according to claim 7, wherein a thickness of the flame retardant layer ranges from 10 nm to 1 µm. 9. The current collector according to any one of claims 1 to 8, wherein the current collector further comprises a lithium replenishment material, and the lithium replenishment material is disposed in at least one of the following positions: in the first polymer layer; and in the second polymer layer. 10. The current collector according to claim 9, wherein the lithium replenishment material meets at least one of the following conditions: a weight percentage of the lithium replenishment material in the first polymer layer ranges from 0.1 wt% to 5 wt%; and a weight percentage of the lithium replenishment material in the second polymer layer ranges from 0.1 wt% to 5 wt%; and the lithium replenishment material comprises at least one of Li-Mg, Li-Al, Li-Si, Li-Ag, Li-Au, Li-Sn, Li-In, and Li-Ge alloys. 11. The current collector according to claim 9 or 10, wherein the current collector meets at least one of the following conditions: an electronic conductivity of a side of the first polymer layer facing away from the metal layer is lower than an electronic conductivity of a side of the first polymer layer facing the metal layer; and an electronic conductivity of the side of the second polymer layer facing away from the metal layer is lower than an electronic conductivity of a side of the second polymer layer facing the metal layer. 12. The current collector according to any one of claims 9 to 11, wherein the current collector meets at least one of the following conditions: a side of the first polymer layer facing away from the metal layer is insulating; and a side of the second polymer layer facing away from the metal layer is insulating. 13. The current collector according to any one of claims 1 to 12, wherein the current collector meets at least one of the following conditions: a thickness of the metal layer is less than or equal to 4 µm; a thickness of the first polymer layer ranges from 11 µm to 26 µm; and a thickness of the second polymer layer ranges from 11 µm to 26 µm. 14. The current collector according to any one of claims 1 to 13, wherein a material forming the metal layer comprises at least one of copper, gold, silver, magnesium, zinc, titanium, and nickel, or stainless steel. 15. The current collector according to any one of claims 1 to 14, wherein an aperture shape of the through-hole comprises at least one of a cylinder, a cuboid tube, a cubic tube, a trapezoidal cylinder, and a triangular pyramid. 16. The current collector according to claim 15, wherein a section of the through-hole along a plane on which the first or second polymer layer is disposed meets at least one of the following conditions: the section gradually increases in a direction from the metal layer to the first polymer layer; and the section gradually increases in a direction from the metal layer to the second polymer layer. 17. A preparation method for a current collector, comprising: laminating a first polymer film, a metal film, and a second polymer film sequentially, to form a first composite structure; arranging a first protective film on a side surface of the first polymer film layer facing away from the metal film, and arranging a second protective film on a side surface of the second polymer film facing away from the metal film, to form a second composite structure; forming a plurality of through-holes on the second composite structure, the through-holes penetrating two opposite surfaces of the second composite structure in a lamination direction; and removing the first protective film and the second protective film, to obtain the current collector. 18. An negative electrode, comprising the current collector according to any one of claims 1 to 16 or the current collector prepared with the method according to claim 17. 19. An electrochemical energy storage device, comprising a positive electrode and the negative electrode according to claim 18. 20. The electrochemical energy storage device according to claim 19, wherein a porosity β of the current collector, an areal capacity C of the positive electrode, a thickness d of the current collector in a lamination direction, and a capacity-thickness constant k meet a formula: β ≥ kC d ∗ 100 % wherein β≥50%, C>5 mAh/cm2, and k=5×10-4 cm3/mAh. | BYD Company Limited
342 | EP4333097A1 | Published | BYD CO LTD | Electrode manufacturing processes¦Electrode carriers/collectors¦Small-sized flat cells/batteries¦Li-accumulators¦Non-aqueous electrolyte accumulator electrodes | 2022-07-14 | 2024-03-06 | Dry process-based battery pole piece and battery | A dry battery electrode plate and a battery are provided. The dry battery electrode plate includes: a metal current collector and a self-supporting electrode film. The metal current collector is provided with pores. The self-supporting electrode film includes a first electrode film and a second electrode film. The first electrode film is arranged on one side of the metal current collector. The second electrode film is arranged on one side of the metal current collector facing away from the first electrode film. The first electrode film and the second electrode film are configured to be press-fit connected by an external force. The first electrode film and the second electrode film are attached to the metal current collector. The first electrode film and the second electrode film are connected to each other at positions corresponding to the pores. | CROSS-REFERENCE TO RELATED APPLICATION [0001]This application claims priority to and benefits of Chinese Patent Application No. 202121615791.0, filed on July 15, 2021. The entire content of the above-referenced application is incorporated herein by reference. FIELD [0002]The present disclosure relates to the field of batteries, and specifically to a dry battery electrode plate and a battery. BACKGROUND [0003]In a conventional process of preparing a battery electrode plate, an electrode material is mixed with a conductive agent and other raw materials to form an electrode film, and then an adhesive is applied on a surface of a current collector or applied between the current collector and the electrode film to adhere the electrode film and the current collector, to form an electrode plate. [0004]Due to the existence of the adhesive layer, the contact area between the current collector and the electrode film is reduced, and the electrical conductivity of the battery electrode plate is reduced. In addition, the proportion of inactive materials is increased, leading to a reduced energy density. The number of procedures for preparing the battery electrode plates is also increased, leading to increased production costs. [0005]However, if the adhesion using the adhesive is not used, the connection between the electrode film and the current collector is not tight, and the electrode film is likely to separate from the current collector, affecting the structural stability of the battery electrode plate. [0006]Therefore, it is necessary to improve the structure of the battery electrode plate. SUMMARY [0007]An objective of the present disclosure is to provide new technical solutions of a dry battery electrode plate and a battery. [0008]A first aspect of the present disclosure provides a dry battery electrode plate, including [0009]a metal current collector and a self-supporting electrode film. The metal current collector is provided with pores. [0010]The self-supporting electrode film includes a first electrode film and a second electrode film. The first electrode film is arranged on one side of the metal current collector. The second electrode film is arranged on one side of the metal current collector facing away from the first electrode film. [0011]The first electrode film and the second electrode film are configured to be press-fit connected by an external force. [0012]The first electrode film and the second electrode film are attached to the metal current collector. The first electrode film and the second electrode film are connected to each other at positions corresponding to the pores. [0013]Optionally, a carbon layer is arranged on a surface of the metal current collector. [0014]Optionally, a metal lithium layer is arranged on a surface of the metal current collector. [0015]Optionally, the metal current collector includes a plurality of metal wires, the plurality of metal wires are arranged in an array, and adjacent metal wires are spaced apart from each other. [0016]Optionally, the metal wires are arranged to intersect to form a network structure, and gaps are formed between the plurality of the metal wires to constitute the pores, and the pores are polygonal. [0017]Optionally, a side length of the pore is 5 µm to 500 µm. [0018]Optionally, the plurality of the metal wires are arranged in parallel, and the pore is formed between any two adjacent metal wires. [0019]Optionally, a spacing between adjacent metal wires is 5 µm to 500 µm. [0020]Optionally, a diameter of the metal wire is 1 µm to 100 µm. [0021]Optionally, the metal current collector and the self-supporting electrode film are configured to be fixedly connected by hot rolling. [0022]One technical effect of the embodiments of the present disclosure is as follows. The energy density of the battery and the electrical conductivity of the battery electrode plate are improved without requiring additional procedures for processing the battery electrode plate. [0023]A second aspect of the present disclosure provides a battery, including the dry battery electrode plate according to the first aspect. [0024]Other features and advantages of the present disclosure will become apparent from the following detailed description of exemplary embodiments of the present disclosure with reference to the drawings. BRIEF DESCRIPTION OF THE DRAWINGS [0025]Accompanying drawings are incorporated into and constitute a part of this specification, show embodiments that conform to the present disclosure, and are used together with this specification to describe the principle of the present disclosure. FIG. 1 is a specific schematic structural diagram of Embodiment 1 of a dry battery electrode plate according to an embodiment of the present disclosure; and FIG. 2 is a specific schematic structural diagram of Embodiment 2 of a dry battery electrode plate according to an embodiment of the present disclosure. [0026]In the drawings: 1 - metal current collector; 11 - metal wire; 12 - pore; 2 - self-supporting electrode film. DETAILED DESCRIPTION [0027]Various exemplary embodiments of the present disclosure are now be described in detail with reference to the accompanying drawings. It should be noted that unless otherwise specified, opposite arrangement, numerical expressions, and numerical values of components and steps described in the embodiments do not limit the scope of the present disclosure. [0028]The following descriptions of at least one exemplary embodiment are merely illustrative, and in no way constitute any limitation on the present disclosure and application or use of the present disclosure. [0029]Technologies, methods, and devices known to those of ordinary skill in related arts may not be discussed in detail, but where appropriate, the techniques, the methods, and the devices should be considered as a part of the specification. [0030]In all examples shown and discussed herein, any specific value should be construed as merely exemplary and not as limitations. Therefore, other examples of exemplary embodiments may have different values. [0031]It should be noted that like numerals and letters denote like terms in the following drawings. Therefore, once an item is defined in one accompanying drawing, the item does not need to be further discussed in the subsequent accompanying drawings. [0032]A dry battery electrode plate is provided, including a metal current collector 1 and a self-supporting electrode film 2. [0033]The metal current collector 1 is made of a metal material such as Cu, Al, Ni, Fe, etc. The metal current collector 1 is provided with pores 12. The pores 12 run through the metal current collector 1. The pores 12 are configured for solid, gas, and liquid materials to pass through the metal current collector 1. [0034]The metal current collector 1 may be a complete piece of metal material provided with pores 12, or may be formed by metal materials arranged in an array, with the pores 12 being formed between the metal materials. [0035]Two sides of the metal current collector 1 are each provided with the self-supporting electrode film 2. The self-supporting electrode film 2 includes a first electrode film and a second electrode film. The first electrode film is arranged on one side of the metal current collector 1. The second electrode film is arranged on one side of the metal current collector 1 facing away from the first electrode film. One side of each of the first electrode film and the second electrode film close to the metal current collector 1 is attached to the metal current collector 1. [0036]The first electrode film and the second electrode film are configured to be press-fit connected by an external force. After the first electrode film and the second electrode film are compressed by a force, the side of the first electrode film attached to the metal current collector 1 and the side of the second electrode film attached to the metal current collector 1 are connected to each other at positions corresponding to the pores 12. The metal current collector 1 is located between the first electrode film and the second electrode film, thereby achieving connection between the first electrode film, the second electrode film, and the metal current collector 1. [0037]Through the arrangement of the pores 12 on the metal current collector 1, when the self-supporting electrode film 2 is press-fit by a force, the first electrode film and the second electrode film are deformed to connect to each other through the pores 12. In addition, it is not necessary to consider whether thicknesses of the first electrode film and the second electrode film are the same, and the first electrode film and the second electrode film will be uniformly dispersed through the pores 12 during the press-fit process. [0038]The self-supporting electrode film 2 is prepared by a dry process. First, an electrode material, a conductive agent, a binder, and other raw materials are mixed and dispersed to form a dough-like composite slurry. Then, the composite slurry is extruded and calendered to form a continuous self-supporting electrode film 2. [0039]The electrode material includes a positive electrode material and a negative electrode material. The positive electrode material is selected from at least one of LiCoO 2 , LiNiO 2 , LiCo x Ni 1-x O 2 (where 0≤x≤1), LiCo x Ni 1-x-y Al y O 2 (where 0≤x≤1, and 0≤y≤1), LiMn 2 O 4 , LiFe x Mn y M z O 4 (where M is at least one of Al, Mg, Ga, Cr, Co, Ni, Cu, Zn, or Mo, 0≤x≤1, 0≤y≤1, 0≤z≤1, and x+y+z=1), Li 1+x L 1-y-z M y N z O 2 (where L, M, and N are each independently at least one of Li, Co, Mn, Ni, Fe, Al, Mg, Ga, Ti, Cr, Cu, Zn, Mo, F, I, S, or B, -0.1<x<0.2, 0≤y≤1, 0≤z≤1, and 0≤y+z≤1), LiFePO 4 , Li 3 V 2 (PO 4 ) 3 , Li 3 V 3 (PO 4 ) 3 , LiVPO 4 F, Li 2 CuO 2 , Li 5 FeO 4 , a metal sulfide (e.g., TiS 2 , V 2 S 3 , FeS, FeS 2 , or LiMS x (where M is at least one of transition metal elements such as Ti, Fe, Ni, Cu, and Mo, and 1≤x≤2.5)), and an oxide (e.g., TiO 2 , Cr 3 O 8 , V 2 O 5 , or MnO 2 ). [0040]The negative electrode material is selected from one or more of a carbon material, Si, SiO x (0.1<x<1.5), Si-C, SiO x -C (0.1≤x≤1.5), Li 4 Ti 5 O 12 , tin alloy, silicon alloy, silicon, tin, germanium, or indium. The above materials are negative electrode active materials in which lithium intercalation may occur in the art. [0041]The conductive agent is selected from at least one of carbon black, conductive graphite, carbon nanotubes, carbon fibers, and graphene. [0042]The binder is selected from at least one of the following materials: 1. fluoropolymers (PTFE), and polyolefins (polyethylene (PE), polypropylene (PP), polyvinylidene fluoride (PVDF) copolymers, and/or mixtures thereof); 2. composite binders, including: PTFE and polyolefins, polyethers, polyether precursors, polysiloxanes, polysiloxanes and copolymers thereof; PTFE and branched polyethers, polyvinyl ethers and copolymers thereof; or PTFE and polyethylene oxide (PEO), polyphenylene ether (PPO), polyethylene-block-poly(ethylene glycol), polydimethylsiloxane (PDMS), poly(dimethylsiloxane-co-alkylmethylsiloxane) and combinations thereof; 3. thermoplastic materials, including polymeric copolymers, olefin oxides, rubber, styrene-butadiene rubber, acrylonitrile-butadiene rubber, polyisobutylene, polyvinyl ester, polyvinyl acetate, polyacrylate, fluorocarbon polymers, etc. [0043]In the present disclosure, the pores 12 are provided on the metal current collector 1, and a dry process is used to prepare the self-supporting electrode film 2. The first electrode film, the metal current collector 1, and the second electrode mold are laminated, and then press-fit by an external force, so that the first electrode film and the second electrode film are connected to each other through the pores 12 on the metal current collector 1, to obtain the battery electrode plate. [0044]In the battery electrode plate of the present disclosure, because the metal current collector 1 is provided with the pores 12, the metal current collector 1 accounts for a smaller proportion in the whole battery electrode plate, and the self-supporting electrode film 2 made of the electrode material accounts for a higher proportion, so that the energy density of the whole battery electrode plate is improved. [0045]Because a solvent is used in a wet molding process, the solvent and the binder form a binder layer, and particles of the conductive agent are completely surrounded by the binder layer, hindering the contact between the particles of the conductive agent and between the particles of the conductive agent and particles of the electrode material, and resulting in a poor electrical conductivity of the battery electrode plate. In addition, the residual solvent in the battery electrode plate undergoes side reactions with the electrolyte solution, leading to the degradation of the battery performance, such as capacity reduction, gas generation, shortening of the service life, etc. [0046]In a dry molding process, no solvent is used, and the binder exists in a fiber state, allowing for a closer contact between the particles of the conductive agent and between the particles of the electrode material and the particles of the conductive agent, thereby achieving a high energy density, good electrical conductivity, and high capacity of the battery electrode plate. In addition, the battery electrode plate prepared by the dry process has better cohesion and adhesion performance in the presence of a high temperature electrolyte solution. [0047]Preparation of an electrode plate of a battery by a wet process includes five steps: slurry preparation, slurry coating, electrode plate rolling, electrode plate cutting, and electrode plate drying. Electrode plate rolling is used for compacting an electrode material coated on a surface of a current collector of the battery. In the process of electrode plate rolling, the slurry layer is stretched to produce stress, leading to the stretching of the current collector after rolling. As a result, the electrode plate is likely to curl. [0048]For the dry battery electrode plate provided by the present disclosure, because the self-supporting electrode film 2 bears more pressure when a large external force is applied for press-fit, there is no need to consider the problems of foil extension and wrinkling. Therefore, a higher compaction density can be achieved, thereby improving the structural stability of the battery electrode plate. [0049]Further, because the first electrode film and the second electrode film are press-fit connected by the external force, adhesion using an adhesive is not required, thereby reducing processing steps and improving the processing efficiency. [0050]Optionally, a carbon layer is arranged on a surface of the metal current collector 1. The carbon layer adopts one or more of non-graphitized carbon, graphite, carbon obtained by high-temperature oxidation of polyacetylene polymer materials, pyrolytic carbon, coke, organic polymer sintered matter, or activated carbon. [0051]The surface of the metal current collector 1 is coated with the carbon layer, and the carbon layer covers the whole surface of the metal current collector 1, thereby facilitating the electrical contact between the metal current collector 1 and the self-supporting electrode film 2, and improving the overcurrent performance of the battery electrode plate. [0052]Optionally, a metal lithium layer is arranged on a surface of the metal current collector 1. [0053]Usually, when the battery electrode plate is used as a negative electrode, a layer of metal lithium is plated on the surface of the metal current collector 1. The metal lithium covers the whole surface of the metal current collector 1. After injection of an electrolyte solution, the lithium metal is intercalated in the negative electrode to realize the pre-lithiation of the battery electrode plate. [0054]Optionally, the metal current collector 1 includes a plurality of metal wires 11, the plurality of metal wires 11 are arranged in an array, and adjacent metal wires 11 are spaced apart from each other. [0055]In a dry battery electrode plate, the metal current collector 1 is formed by a plurality of metal wires 11 arranged in an array, adjacent metal wires 11 are spaced apart from each other, and a gap is formed between adjacent metal wires 11 to form the pore 12. Compared with the manner where pores 12 are opened in the metal current collector 1, in the metal current collector 1 formed by the metal wires 11 arranged in an array, the metal wires 11 occupy a smaller volume, the formed metal current collector 1 occupies a smaller volume in the whole battery electrode plate, and the self-supporting electrode film 2 occupies a larger volume, thereby achieving a higher energy density of the battery electrode plate. [0056]Optionally, referring to FIG. 2, the metal wires 11 are arranged to intersect to form a network structure. The metal wires 11 include transverse and longitudinal metal wires intersecting each other. The transverse and longitudinal metal wires 11 may be woven to intersect to form a mesh structure, or may be laminated to intersect to form a mesh structure. [0057]Referring to FIG. 2, closed pores 12 are formed between the plurality of metal wires 11, and the pores 12 are polygonal. In this embodiment, the metal current collector 1 is a mesh structure formed by a plurality of transverse metal wires 11 and longitudinal metal wires 11 intersecting each other, a gap is formed between any two transverse metal wires 11 and any two longitudinal metal wires 11. The gaps forms the pore 12, and the pore 12 is quadrilateral. An included angle between two metal wires 11 in different directions is 10° to 90°. When the included angle between the metal wires 11 is 10° to 90°, the pore 12 is of a rhomboid structure. [0058]Optionally, a side length of the pore 12 is 5 µm to 500 µm, that is, lengths of the transverse metal wires 11 and the longitudinal metal wires 11 constituting the pore 12 ranges from 5 µm to 500 µm. [0059]Optionally, the side length of the pore 12 is 5 µm to 200 µm. [0060]An area of the pore 12 is related to a connection area between the first electrode film and the second electrode film. When the side length of the pore 12 ranges from 5 µm to 200 µm, an effective connection area can be achieved between the first electrode film and the second electrode film, thereby ensuring the stability of connection between the first electrode film and the second electrode film. [0061]Moreover, when the side length of the pore 12 ranges from 5 µm to 200 µm, distances between the plurality of metal wires 11 defining the pores 12 is small, i.e., the plurality of metal wires 11 defining the pores 12 can be kept in a dense arrangement structure, and the number of metal wires 11 connected to the self-supporting electrode film per unit area can ensure the structural stability of the metal current collector 1. [0062]Optionally, referring to FIG. 1, the plurality of the metal wires 11 are arranged in parallel, and the pore 12 is formed between any two adjacent metal wires 11. The metal current collector 1 is formed by a plurality of parallel metal wires 11. In this case, a gap between adjacent metal wires 11 is the pore 12. The plurality of metal wires 11 are arranged side by side between the first electrode film and the second electrode film, and are press-fit by an external force to form the battery electrode plate. [0063]Optionally, a spacing between adjacent metal wires 11 is 5 µm to 500 µm. [0064]Optionally, a spacing between adjacent metal wires 11 is 5 µm to 200 µm. [0065]When the spacing between adjacent and parallel metal wires 11 is within this range, the strength of the metal current collector 1 can be ensured, the volume ratio of the metal current collector 1 to the battery electrode plate can be reduced, and the volume ratio of the self-supporting electrode film 2 to the battery electrode plate can be increased, thereby improving the energy density of the battery electrode plate. [0066]Optionally, a diameter of the metal wire 11 is 1 µm to 100 µm. [0067]Optionally, the diameter of the metal wire 11 is 5 µm to 50 µm. [0068]When the diameter of the metal wire 11 is within this range, good mechanical properties can be achieved, and the volume ratio of the metal current collector 1 formed by the metal wires 11 to the battery electrode plate can be reduced, and the volume ratio of the self-supporting electrode film 2 to the battery electrode plate can be increased, thereby improving the energy density of the battery electrode plate. [0069]Optionally, the metal current collector 1 and the self-supporting electrode film 2 are configured to be fixedly connected by hot rolling. The first electrode film, the metal current collector 1, and the second electrode film are laminated in sequence, hot-rolled by a roller press, and cooled to obtain the dry battery electrode plate. [0070]The dry battery electrode plate prepared by hot rolling has the following advantages. 1. Moisture in the self-supporting electrode film 2 is reduced during heating, so that after the self-supporting electrode film 2 and the metal current collector 1 are press-fit connected, the battery electrode plate material is less likely to rebound to affect the performance of the battery electrode plate. 2. During heating, vibration of the binder molecules on the surface of the self-supporting electrode film 2 is strengthened, the spacing between molecules becomes smaller, the adhesion strength is enhanced, and the self-supporting electrode film 2 is more tightly connected to the metal current collector 1. Therefore, the adhesion strength between the self-supporting electrode film 2 and the metal current collector 1 can be increased by hot rolling. [0071]A battery is provided, including the dry battery electrode plate described above. [0072]Specifically, for the dry battery electrode plate in the battery provided by the present disclosure, because the self-supporting electrode film 2 bears more pressure when a large external force is applied for press-fit, there is no need to consider the problems of foil extension and wrinkling. Therefore, a higher compaction density can be achieved, thereby improving the structural stability of the battery electrode plate, and ensuring the capacity and stability of the battery. [0073]Although some specific embodiments of the present disclosure have been described in detail by way of examples, a person skilled in the art should understand that the foregoing examples are only for description and are not intended to limit the scope of the present disclosure. A person skilled in the art should appreciate that modifications may be made to the foregoing embodiments without departing from the scope and spirit of the present disclosure. The scope of protection of the present disclosure is defined by the appended claims. | 1. A dry battery electrode plate, comprising: a metal current collector (1), the metal current collector (1) being provided with pores (12); and a self-supporting electrode film (2), the self-supporting electrode film (2) comprising a first electrode film and a second electrode film, the first electrode film being arranged on one side of the metal current collector (1), and the second electrode film being arranged on one side of the metal current collector (1) facing away from the first electrode film; the first electrode film and the second electrode film being configured to be press-fit connected by an external force; the first electrode film and the second electrode film being attached to the metal current collector (1), and the first electrode film and the second electrode film being connected to each other at positions corresponding to the pores (12). 2. The dry battery electrode plate according to claim 1, wherein a carbon layer is arranged on a surface of the metal current collector (1). 3. The dry battery electrode plate according to claim 1 or 2, wherein a metal lithium layer is arranged on a surface of the metal current collector (1). 4. The dry battery electrode plate according to any one of claims 1 to 3, wherein the metal current collector (1) comprises a plurality of metal wires (11), the plurality of metal wires (11) are arranged in an array, and adjacent metal wires (11) are spaced apart from each other. 5. The dry battery electrode plate according to any one of claims 1 to 4, wherein the metal wires (11) are arranged to intersect to form a network structure, and gaps are formed between the plurality of the metal wires (11) to constitute the pores (12), and the pores (12) are polygonal. 6. The dry battery electrode plate according to any one of claims 1 to 5, wherein a side length of the pore (12) is 5 µm to 500 µm. 7. The dry battery electrode plate according to any one of claims 1 to 6, wherein the plurality of the metal wires (11) are arranged in parallel, and the pore (12) is formed between any two adjacent metal wires (11). 8. The dry battery electrode plate according to any one of claims 1 to 7, wherein a spacing between adjacent metal wires (11) is 5 µm to 500 µm. 9. The dry battery electrode plate according to any one of claims 1 to 8, wherein a diameter of the metal wire (11) is 1 µm to 100 µm. 10. The dry battery electrode plate according to any one of claims 1 to 9, wherein the metal current collector (1) and the self-supporting electrode film (2) are configured to be fixedly connected by hot rolling. 11. A battery, comprising the dry battery electrode plate according to any one of claims 1 to 10. | BYD Company Limited
343 | EP4329081A3 | Published | BYD CO LTD | Small-sized cells cases/jackets¦Large-sized cells cases/jackets¦Vent arrangements¦Jackets/cases materials¦Cell lids/covers¦Secondary cell gas removal¦Propulsion by batteries/cells¦Cell sealing materials¦Battery/fuel cell control arrangement¦Batteries | 2020-10-29 | 2024-04-10 | Battery pack and electric vehicle | The present disclosure provides a battery pack and an electric vehicle. The battery pack includes a sealed housing, and at least one housing structural beam and multiple electrode core strings electrically connected to one another located in the housing. The housing includes a housing body, including a top plate and a bottom plate arranged opposite to each other in a first direction. The structural beam is located between the top plate and the bottom plate, the at least one structural beam divides the interior of the housing into multiple accommodating cavities, the at least one structural beam is connected to the top plate and the bottom plate, and at least one electrode core string is provided in at least one accommodating cavity. An atmospheric pressure in the accommodating cavity is lower than an atmospheric pressure outside the housing. A mounting portion is provided on the housing, and the mounting portion is configured to be connected and fixed to an external load. The electrode core string includes multiple electrode core assemblies sequentially disposed in a second direction and connected in series. The electrode core assembly is encapsulated in an encapsulation film. A length direction of the electrode core string extends in the second direction. | CROSS-REFERENCE TO RELATED APPLICATIONS [0001]The present disclosure claims priority to Chinese Patent Application No. "202010333329.5" filed by BYD Company Limited on April 24, 2020, and entitled "Battery pack and electric vehicle", which is incorporated herein by reference in its entirety. FIELD [0002]The present disclosure relates to the field of batteries, and specifically to a battery pack and an electric vehicle. BACKGROUND [0003]With the continuous popularization of new energy vehicles, the requirements raised for use of power batteries in new energy vehicles are becoming increasingly higher. The traditional battery pack is a battery pack structure formed by mounting a battery module into a battery pack housing. The battery module includes a battery set composed of multiple cells arranged in sequence, side plates arranged at two sides of the battery set and end plates arranged at two ends of the battery sets. The side plate and the end plate are connected by a bolt, a tie rod or by welding, to fix the battery set. After the battery module is assembled, it is mounted in the battery pack housing by a fastener such as a bolt. The assembly method where the batteries are assembled into a battery module and then the battery module is mounted in the battery pack housing has the problems of troublesome assembly process, and complex assembly procedure, causing increased manpower and other costs. The structural components of the battery module itself will also cause a heavy weight of the battery pack, thus reducing the utilization of the internal space of the battery pack. Also, moisture and other substances in the battery pack will also affect the service life of each component in the battery pack. SUMMARY [0004]In a first aspect according to the embodiments of the present disclosure, a battery pack is provided, which includes a sealed housing and at least one structural beam, and multiple electrode core strings electrically connected to one another located in the housing. [0005]The housing includes a housing body, including a top plate and a bottom plate arranged opposite to each other in a first direction, where the first direction is a height direction of the housing. The structural beam is located between the top plate and the bottom plate. The at least one structural beam divides the interior of the housing into multiple accommodating cavities, the at least one structural beam is connected to the top plate and the bottom plate, and at least one electrode core string is provided in at least one accommodating cavity. An atmospheric pressure in the accommodating cavity is lower than an atmospheric pressure outside the housing. [0006]A mounting portion is provided on the housing, and the mounting portion is configured to be connected and fixed to an external load. [0007]The electrode core string includes multiple electrode core assemblies sequentially disposed in a second direction and connected in series. The electrode core assembly is encapsulated in an encapsulation film; and a length direction of the electrode core string extends in the second direction, where the second direction is a width direction of the housing or the second direction is a length direction of the housing. [0008]The first aspect according to the embodiments of the present disclosure has the following beneficial effects. In the present disclosure, electrode core strings are used, so as to omit the structures fixing the battery casing and the battery module in the related art. This improves the space utilization of the battery pack, reduces the weight of the battery pack, and increases the energy density of the battery pack. Moreover, the structure of the battery pack of the present disclosure is simple, and the assembly efficiency is high, thus reducing the production cost. Furthermore, in the housing of the battery pack according to the embodiment of the present disclosure, the structural beam is located between the top plate and the bottom plate, and the structural beam is connected to the top plate and the bottom plate. Using such a design, the structural beam, the top plate and the bottom plate form an " "-shaped structure. This structure has high strength and rigidity, to meet the requirements of the housing of the battery pack for load-bearing capacity, impact resistance and extrusion resistance. Moreover, the structure of the housing of the battery pack according to the embodiment of the present disclosure is simple, the production cost is low, and the space utilization rate is high. In addition, the structural beam divides the housing into multiple accommodating cavities. When thermal runaway occurs to a battery core assembly or cell in one of the accommodating cavities, other accommodating cavities will not be affected, thus improving the safety of the battery pack during operation Furthermore, when this battery pack is mounted on a vehicle, the structural strength of the battery pack provides part of the structural strength of the vehicle, to improve the structural strength of the vehicle, help to meet the design requirement of lightweight of the electric vehicle, and reduce the design and manufacturing costs of the vehicle. Moreover, the interior of the accommodating cavity in the battery pack housing is evacuated, to avoid the long-term aging effect of moisture and oxygen on the electrode core assembly and various components in the housing, and improve the service life of the electrode core assembly or various components in the housing. [0009]In a second aspect according to the embodiments of the present disclosure, an electric vehicle is provided, which includes a vehicle body and a battery pack described above, where the battery pack is fixed to the vehicle body. BRIEF DESCRIPTION OF THE DRAWINGS [0010]For clearer description of the technical solutions in the embodiments of the present disclosure, the accompanying drawings required in the embodiments are briefly introduced below. Obviously, the accompanying drawings in the following description are only some embodiments of the present disclosure, and a person of ordinary skill in the art may obtain other drawings from these accompanying drawings without creative effort. FIG. 1 is a schematic structural view of a battery pack provided in an embodiment of the present disclosure. FIG. 2 is a schematic structural view of an electrode core assembly fitting to a housing provided in an embodiment of the present disclosure. FIG. 3 is a schematic structural view of an electrode core string provided in an embodiment of the present disclosure. FIG. 4a is a schematic structural view showing the connection of an electrode core assembly with a fixing intermediate ring provided in an embodiment of the present disclosure. FIG. 4b is an exploded perspective view showing the connection of an electrode core assembly with a fixing intermediate ring provided in an embodiment of the present disclosure. FIG. 5 is a schematic structural view showing two electrode core strings connected in series in a same accommodating cavity provided in an embodiment of the present disclosure. FIG. 6 is another schematic structural view showing two electrode core strings connected in series in a same accommodating cavity provided in an embodiment of the present disclosure. FIG. 7 is a schematic structural view showing two electrode core strings connected in parallel in a same accommodating cavity provided in an embodiment of the present disclosure. FIG. 8 is a schematic structural view showing two electrode core strings connected in series in two accommodating cavities provided in an embodiment of the present disclosure. FIG. 9 is a schematic structural view showing two electrode core strings connected in parallel in two accommodating cavities provided in an embodiment of the present disclosure. FIG. 10 is another schematic structural view showing two electrode core strings connected in series in two accommodating cavities provided in an embodiment of the present disclosure. FIG. 11 is another schematic structural view showing two electrode core strings connected in parallel in two accommodating cavities provided in an embodiment of the present disclosure. FIG. 12 is a schematic structural view of an encapsulation film encapsulating an electrode core assembly provided in an embodiment of the present disclosure. FIG. 13 is a schematic structural view of an encapsulation film encapsulating an electrode core assembly provided in another embodiment of the present disclosure. FIG. 14 is a partially enlarged view of part M in FIG. 2. FIG. 15 is an exploded perspective view of a battery pack provided in an embodiment of the present disclosure. FIG. 16 is a partially enlarged view of part N in FIG. 15. FIG. 17 is a partially exploded perspective view of an insulating fixing member and a protective cover provided in an embodiment of the present disclosure. FIG. 18 is a schematic structural view of an electrical and thermal insulating member fitting to a housing provided in an embodiment of the present disclosure. FIG. 19 is a schematic structural view of a battery pack omitting a third side frame and a fourth side frame provided in an embodiment of the present disclosure. FIG. 20 is a schematic structural view showing the arrangement of an exhaust orifice in a battery pack provided in an embodiment of the present disclosure. FIG. 21 is a schematic structural view showing the arrangement of an exhaust orifice in a battery pack provided in another embodiment of the present disclosure. FIG. 22 is a schematic structural view showing the arrangement of an exhaust orifice in a battery pack provided in another embodiment of the present disclosure. FIG. 23 is a schematic structural view of an electric vehicle provided in an embodiment of the present disclosure. Reference numerals: [0011] 1. electric vehicle; 10. battery pack; 100. housing body; 110. mounting portion; 111. mounting hole; 120. top plate; 130. bottom plate; 140. first side frame; 150. second side frame; 141. strengthening plate; 160. third side frame; 170. fourth side frame; 180. first opening; 190. exhaust orifice; 1010. adhesive injection hole; 112. end plate; 200. structural beam; 210. heat dissipation passage; 250. recess portion; 260. extension portion; 220. first side plate; 230. second side plate; 240. partition plate; 300. accommodating cavity; 400. electrode core assembly; 401. electrode core string; 410. first electrode lead-out member; 420. second electrode lead-out member; 430. electrode core assembly body; 440. first electrically conductive member; 450. fixing intermediate ring; 451. latch; 452. socket; 453. first intermediate ring; 454. second intermediate ring; 460. second electrically conductive member; 500. encapsulation film; 510. encapsulation portion; 600. insulating fixing member; 620. engaging portion; 621. groove; 630. connecting piece; 631. engaging hook; 700. protective cover; 710. flanging portion; 711. engaging slot; 800. electrical and thermal insulating member; 20. vehicle body DETAILED DESCRIPTION [0012]The following descriptions are exemplary embodiments of the present disclosure. It should be noted that, for a person skilled in the art, several improvements and modifications can be made without departing from the principles of the present disclosure, and these improvements and modifications are also considered to fall within the scope of the present disclosure. [0013]In the description of the present disclosure, it should be understood that the terms "length", "width", "top", "bottom", "front", "back", "left", "right", "vertical", "horizontal", "top", "bottom", "inside", "outside" and other directions or positional relationships indicated are based on the directions or positional relationships shown in the accompanying drawings, which are only for the convenience of describing the present disclosure and simplifying the description rather than indicating or implying that the apparatus or element referred to must have a specific direction, or be constructed and operated in a specific direction. Therefore, this cannot be understood as a limitation on the present disclosure. [0014]In addition, terms "first" and "second" are used only for a purpose of description, and shall not be construed as indicating or implying relative importance or implying a quantity of indicated technical features. Therefore, a feature restricted by "first" or "second" may explicitly indicate or implicitly include one or more such features. In the descriptions of the present disclosure, "multiple" means two or more, unless otherwise definitely and specifically limited. [0015]In the present disclosure, unless otherwise explicitly specified or defined, the terms such as "mount", "install", "connect", "connection", and "fixed" should be understood in a broad sense. For example, the connection may be a fixed connection, a detachable connection, or an integral connection; or the connection may be a mechanical connection or an electrical connection; or the connection may be a direct connection, an indirect connection through an intermediary, or internal communication between two components or interaction between two components. A person of ordinary skill in the art may understand the specific meanings of the foregoing terms in the present disclosure according to specific situations. [0016]Referring to Figs. 1 to 3, a first embodiment of the present disclosure provides a battery pack 10. The battery pack 10 includes a sealed housing, and at least one structural beam 200 (as shown in FIG. 2) and multiple electrode core strings 401 electrically connected to one another, which are located in the housing. The housing includes a housing body 100, and the housing body 100 includes a top plate 120 and a bottom plate 130 arranged opposite to each other in a first direction, where the first direction is a height direction of the housing 100. The structural beam 200 is located between the top plate 120 and the bottom plate 130. The at least one structural beam 200 divides the interior of the housing into multiple accommodating cavities 300, the at least one structural beam 200 is connected to the top plate 120 and the bottom plate 130, and at least one electrode core string 401 is provided in at least one accommodating cavity 300. An atmospheric pressure in the accommodating cavity 300 is lower than an atmospheric pressure outside the housing. A mounting portion 110 is provided on the housing, where the mounting portion 110 is configured to be connected and fixed to an external load. The electrode core string 401 includes multiple electrode core assemblies 400 sequentially disposed in a second direction and connected in series. The electrode core assembly 400 is encapsulated in an encapsulation film 500 (as shown in FIG. 12 or 13); and a length direction of the electrode core string 401 extends in the second direction, where the second direction is a width direction of the housing or the second direction is a length direction of the housing. The first direction is the X direction and the second direction is the Z direction in the figure. [0017]In the embodiments of the present disclosure, the structures for fixing the battery casing and the battery module are omitted. This improves the space utilization of the battery pack 10, reduces the weight of the battery pack 10, and improve the energy density of the battery pack 10. Moreover, the structure of the battery pack 10 of the present disclosure is simple, and the assembly efficiency is high, thus reducing the production cost. Furthermore, in the housing of the battery pack 10 provided in the present disclosure, the structural beam 200 is located between the top plate 120 and the bottom plate 130, and the structural beam 200 is connected to the top plate 120 and the bottom plate 130. Using such a design, the structural beam 200, the top plate 120 and the bottom plate 130 form an " I "-shaped structure. This structure has high strength and rigidity, to meet the requirements of the housing of the battery pack 10 for load-bearing capacity, impact resistance and extrusion resistance. Moreover, the structure of the housing of the battery pack 10 provided in the present disclosure is simple, the production cost is low, and the space utilization rate is high. In addition, the structural beam 200 divides the housing into multiple accommodating cavities 300. When thermal runaway occurs to a battery core assembly or cell in one of the accommodating cavities 300, other accommodating cavities 300 will not be affected, thus improving the safety of the battery pack 10 during operation. Moreover, when this battery pack 10 is mounted on a vehicle, the structural strength of the battery pack 10 provides part of the structural strength of the vehicle, to improve the structural strength of the vehicle, contribute to the design requirement of lightweight of the electric vehicle, and reduce the design and manufacturing costs of the vehicle. [0018]Furthermore, in the embodiment of the present disclosure, the atmospheric pressure in the accommodating cavity 300 is lower than the atmospheric pressure outside the housing. By evacuating the interior of the accommodating cavity 300, the atmospheric pressure in the accommodating cavity 300 is made lower than atmospheric pressure outside the housing. After the accommodating cavity 300 is evacuated, the moisture and oxygen present in the housing can be reduced, to avoid the long-term aging effect of moisture and oxygen on the electrode core assembly and various components in the housing, and improve the service life of the electrode core assembly or various components in the housing. [0019]In the embodiment of the present disclosure, the electrode core assembly 400 includes at least one electrode core. When the electrode core assembly 400 includes two or more electrode cores, the electrode cores are connected in parallel. [0020]The electrode core mentioned in the embodiment of the present disclosure is an electrode core commonly used in the field of power batteries, and the electrode core and the electrode core assembly 400 are components of the battery, and cannot be understood as the battery itself; In addition, the electrode core can be a wound electrode core, or a stacked electrode core. Generally, the electrode core at least includes a positive electrode sheet, a separator, and a negative electrode sheet. [0021]Further, the structural beam 200 is connected to the top plate 120 and the bottom plate 130. It can be understood that the structural beam 200 may be formed integrally with the top plate 120 and the bottom plate 130; or the structural beam 200, the top plate 120 and the bottom plate 130 are fabricated separately, and then connected directly or indirectly, which is not particularly limited in the embodiments of the present disclosure. The direct connection may be a situation where one end of the structural beam 200 is connected to the bottom plate 130, and the opposite other end of the structural beam 200 is connected to the top plate 120. For example, one end of the structural beam 200 is welded to the bottom plate 130, and then the opposite other end of the structural beam 200 is welded to the top plate 120. The indirect connection may be a situation where one end of the structural beam 200 is connected to the bottom plate 130 via an intermediate plate, and the opposite other end of the structural beam 200 is connected to the top plate 120 via an intermediate plate. [0022]In some embodiments, the at least one structural beam 200 is joined to the top plate 120 and the bottom plate 130. It can be understood that the top plate 120, the bottom plate 130 and the structural beam 200 are integrally formed; or one of the top plate 120 and the bottom plate 130 is integrally formed with the structural beam 200, and then the other one is welded to the structural beam 200; or one end of the structural beam 200 is welded to the bottom plate 130, and then the opposite other end of the structural beam 200 is welded to the top plate 120. [0023]It should be noted that multiple electrode core strings 401 being electrically connected to one another may be that the electrode core strings 401 in two adjacent accommodating cavities 300 are connected in series or in parallel; or the electrode core strings 401 in two spaced accommodating cavities 300 are connected in series or in parallel; or the electrode core strings 401 in three or more accommodating cavities 300 are connected in series or in parallel. [0024]In addition, the number of electrode core strings 401 in each accommodating cavity 300, and the number of electrode core assemblies 400 contained in each electrode core string 401 can be designed according to different power demands. Moreover, the number of electrode core strings 401 in each accommodating cavity 300 may be the same or different. When multiple electrode core strings 401 are arranged in the accommodating cavity 300, the electrode core strings 401 may be connected in series, in parallel or in a hybrid pattern. [0025]Furthermore, a mounting portion 110 is provided on the housing of the battery pack 10 according to the embodiment of the present disclosure. The housing of the battery pack 10 is detachably or non-detachably and fixedly connected to an external load through the mounting portion provided thereon. Generally, the housing of the battery pack 10 needs to be fixedly connected to an external load, and thus has special requirements in terms of the impact resistance, extrusion resistance and other performance, so it cannot simply be equivalent to the casing of a battery module or cell. Generally, the battery pack 10 also includes at least one of a battery management system (BMS), a battery connector, a battery sampler and a battery thermal management system. [0026]In an embodiment, the pressure in the accommodating cavity is -40 KPa to -70 KPa. This guarantees the reduction of the moisture and oxygen present in the housing, to avoid the long-term aging effect of moisture and oxygen on the electrode core assembly and various components in the housing, and improve the service life of the electrode core assembly or various components in the housing. Also, the pressure value can also ensure good ion conduction of the electrode core assembly, improve the cycle life during use. [0027]In an embodiment, as shown in FIG. 2, multiple structural beams 200 are provided. The multiple structural beams 200 are spaced in a third direction, and the length of the structural beam 200 extends in the second direction, where the third direction is different from the first direction and the second direction. Each of the structural beams 200 is connected to the top plate 120 and the bottom plate 130. [0028]It can be understood that when each structural beam 200 is connected to the top plate 120 and the bottom plate 130, each structural beam 200 forms an " "-shaped structure with the top plate 120 and the bottom plate 130. This structure has high strength and rigidity. to meet the requirements of the housing for load-bearing capacity, impact resistance and extrusion resistance. When this battery pack 10 is mounted on a vehicle, the structural strength of the battery pack 10 provides part of the structural strength of the vehicle, to improve the structural strength of the vehicle, contribute to the design requirement of lightweight of the electric vehicle, and reduce the design and manufacturing costs of the vehicle. [0029]In the embodiment of the present disclosure, the first direction is the height direction of the housing 100, the second direction is the width direction of the housing 100, and the third direction is the length direction of the housing 100; or the second direction is the length direction of the housing 100, and the third direction is the width direction of the housing 100. The first direction is the X direction, the second direction is the Z direction, and the third direction is the Y direction in the figure. [0030]However, in other embodiments, any two of the first direction, the second direction and the third direction may also be arranged at other angles, for example, 80° or 85°, which is not particularly limited in the embodiments of the present disclosure. [0031]It should be noted that the structural beam 200 is connected to the top plate 120 and the bottom plate 130. It can be understood that the structural beam 200 may be formed integrally with the top plate 120 and the bottom plate 130; or the structural beam 200, the top plate 120 and the bottom plate 130 are fabricated separately, and then connected directly or indirectly, which is not particularly limited in the embodiments of the present disclosure. [0032]In an embodiment, the housing body is integrally formed with the structural beam. Such an arrangement has simple processing process and reduced production cost, and also ensures that the housing has sufficient structural strength and rigidity, to meet the requirements of the housing for load-bearing capacity, impact resistance and extrusion resistance. [0033]Specifically, the top plate, the bottom plate and the structural beam are integrally formed. In another embodiment, the bottom plate is integrally formed with the structural beam, and then the top plate is welded to the structural beam. Alternatively, the top plate is integrally formed with the structural beam, and then the bottom plate is welded to the structural beam. [0034]In an embodiment, the length of the accommodating cavity 300 in the second direction is greater than 500 mm, and further, the length of the accommodating cavity 300 in the second direction is 500 mm-2500 mm. Such a design allows the electrode core string 401 arranged in the accommodating cavity 300 to have a higher length, to accommodate more electrode core assemblies 400, and enable the battery pack 10 to meet the requirements of high capacity and high space utilization rate. [0035]Further, the length of the accommodating cavity 300 in the second direction is 1000 mm-2000 mm. [0036]Further, the length of the accommodating cavity 300 in the second direction is 1300 mm-2200 mm. [0037]In an embodiment, as shown in FIG. 1 and FIG. 2, the housing body 100 further includes a first side frame 140 and a second side frame 150 arranged at two sides of the housing body 100 in the third direction. The second direction is the length direction of the housing 100, and the third direction is the width direction of the housing 100. Alternatively, the second direction is the width direction of the housing 100, and the third direction is the length direction of the housing 100. [0038]Specifically, the housing body 100 includes the top plate 120 and the bottom plate 130 arranged opposite to each other in the first direction, and the first side frame 140 and the second side frame 150 arranged opposite to each other in the third direction. The top plate 120, the first side frame 140, the bottom plate 130, and the second side frame 150 are connected. [0039]It should be noted that the top plate 120, the first side frame 140, the bottom plate 130 and the second side frame 150 may be connected directly or indirectly. It can be understood that the direct connection may be a situation where the top plate 120, the first side frame 140, the bottom plate 130 and the second side frame 150 jointly define an accommodating space, where the structural beam 200 is located in the accommodating space. Preferably, the top plate 120, the first side frame 140, the bottom plate 130 and the second side frame 150 are integrally formed. Such an arrangement ensures a high structural strength of the housing and has a simple processing process and reduced production cost. Definitely, the top plate 120, the first side frame 140, the bottom plate 130 and the second side frame 150 may also be fabricated separately and then connected. The indirect connection may be, for example, connection via a connecting plate, which is not particularly limited in the embodiments of the present disclosure. [0040]In an embodiment, the top plate 120, the first side frame 140, the bottom plate 130, the second side frame 150 and the structural beam 200 are integrally formed, for example, by extrusion with one-piece aluminum profile. This not only ensures that the housing of the battery pack 10 has high structural strength, but also simplifies the production process and reduces the processing cost. [0041]In a further embodiment, the battery pack includes a cavity inside at least one of the first side frame 140 and the second side frame 150, where a strengthening plate 141 is provided, and the strengthening plate 141 divides the cavity into multiple sub-cavities. Such an arrangement ensures that the first side frame 140 and the second side frame 150 have a certain strength, and facilitates the improvement of the impact resistance and anti-extrusion strength of the battery pack 10. [0042]In a further embodiment, the first side frame 140 and the second side frame 150 are provided with a mounting portion 110, where the mounting portion 110 is configured to be connected and fixed to an external load. [0043]Definitely, in other embodiments, the mounting portion 110 may also be provided on the top plate 120 or the bottom plate 130. [0044]In an embodiment, as shown in FIG. 2, the mounting portion 110 is a mounting hole 111 provided on the first side frame 140 and the second side frame 150. The mounting hole 111 is configured for a fastener (such as a bolts or a rivet) to pass therethrough, to fixedly connect the battery pack 10 to an external load. [0045]Specifically, the mounting hole 111 provided on the first side frame 140 penetrates the first side frame 140 in the first direction, and the mounting hole 111 provided on the second side frame 150 penetrates the second side frame 150 in the first direction. However, the axial direction of the mounting hole 111 may also be arranged at an angle with respect to the first direction, for example 5° or 10°. [0046]Further, multiple mounting holes 111 are provided, and the mounting holes 111 provided on the first side frame 140 are arranged in sequence in the length direction of the first side frame 140. The length direction of the first side frame 140 is parallel to the second direction. [0047]Similarly, the mounting holes 111 provided on the second side frame 150 are arranged in sequence in the length direction of the second side frame 150. The length direction of the second side frame 150 is parallel to the second direction. [0048]Definitely, in another embodiment, the mounting portion 110 is a ring provided on the first side frame 140 and the second side frame 150. The ring is fixedly connected to a vehicle body, to fixedly connect the battery pack 10 to an external load. [0049]However, in another embodiment, the mounting portion 110 is a mounting block arranged on the first side frame 140 and the second side frame 150, where the mounting block is fixed to the vehicle body by welding. Definitely, the mounting block can also be fixed to an external load by gluing or engaging. [0050]In an embodiment, as shown in FIG. 1 and FIG. 2, the housing body 100 is provided with a first opening 180 at an end in the second direction; and the housing further includes an end plate 112 closing the first opening 180. It can be understood that the electrode core string 401 can be passed through the first opening 180 and mounted in the accommodating cavity 300. This mounting method is convenient in operation and ensures a high structural strength of the housing 100. [0051]Further, the housing body 100 is provided with the first opening 180 at two ends in the second direction; and the end plate 112 includes a third side frame 160 and a fourth side frame 170. The third side frame 160 and the fourth side frame 170 are sealingly connected to the housing body 100 to close the corresponding first opening 180. That is, the third side frame 160 and the fourth side frame 170 are arranged at two ends of the housing body 100 in the second direction, where the third side frame 160 is sealingly connected to the housing body 100 to close the first opening 180 arranged adjacent to the third side frame 160, and the fourth side frame 170 is sealingly connected to the housing body 100 to close the first opening 180 arranged adjacent to the fourth side frame 170. It can be understood that when the housing body 100 is provided with the first opening 180 at two ends in the second direction, a first electrode and a second electrode (that is, the positive electrode and the negative electr | 1. A battery pack, comprising a sealed housing, and at least one structural beam (200) and a plurality of electrode core strings (401) electrically connected to one another located in the housing, wherein the housing comprises a housing body (100), comprising a top plate (120) and a bottom plate (130) arranged opposite to each other in a first direction, wherein the first direction is a height direction of the housing; the structural beam (200) is located between the top plate and the bottom plate, the at least one structural beam divides the interior of the housing into a plurality of accommodating cavities (300), the at least one structural beam is connected to the top plate and the bottom plate, and at least one electrode core string is provided in at least one accommodating cavity; an atmospheric pressure in the accommodating cavity is lower than an atmospheric pressure outside the housing; a mounting portion (110) is provided on the housing, and the mounting portion is configured to be connected and fixed to an external load; and the electrode core string (401) comprises a plurality of electrode core assemblies (400) sequentially disposed in a second direction and connected in series; the electrode core assembly is encapsulated in an encapsulation film (500); and a length direction of the electrode core string extends in the second direction, wherein the second direction is a width direction of the housing or the second direction is a length direction of the housing, wherein the housing body (100) is provided with a first opening (180) at an end in the second direction; and the housing further comprises an end plate (112) closing the first opening (180). 2. The battery pack according to claim 1, wherein the housing body (100) is provided with a first opening (180) at two ends in the second direction; the end plate (112) comprises a third side frame (160) and a fourth side frame (170), and the third side frame and the fourth side frame are sealingly connected to the housing body to close the corresponding first opening; and the third side frame or the fourth side frame is provided with an exhaust orifice (190). 3. The battery pack according to claim 2, wherein the housing body (100), the third side frame, and the fourth side frame are metal pieces that are sealingly connected by welding. 4. The battery pack according to claim 1 or 2, wherein the housing body (100) is provided with a first opening (180) at two ends in the second direction; the end plate (112) comprises a third side frame (160) and a fourth side frame (170), and the third side frame and the fourth side frame are sealingly connected to the housing body to close the corresponding first opening; and the structural beam (200) is provided, at an end in the second direction, with a recess portion (250) recessed away from the third side frame or the fourth side frame, and two adjacent accommodating cavities (300) communicate by the recess portion. 5. The battery pack according to claim 1, further comprising a sealing plate, wherein the accommodating cavity is provided with a second opening at an end in the second direction, the sealing plate is located at an inner side of the end plate (112), and the sealing plate blocks a part of the second opening adjacent to the bottom plate. 6. The battery pack according to claim 1, further comprising a sealing plate, wherein the accommodating cavity (300) is provided with a second opening at an end in the second direction, the sealing plate is located at an inner side of the end plate (112), and the sealing plate completely blocks of the second opening. 7. A battery pack, comprising a sealed housing, and at least one structural beam (200) and a plurality of electrode core strings (401) electrically connected to one another located in the housing, wherein the housing comprises a housing body (100), comprising a top plate (120) and a bottom plate (130) arranged opposite to each other in a first direction, wherein the first direction is a height direction of the housing; the structural beam (200) is located between the top plate and the bottom plate, the at least one structural beam divides the interior of the housing into a plurality of accommodating cavities (300), the at least one structural beam is connected to the top plate and the bottom plate, and at least one electrode core string is provided in at least one accommodating cavity; an atmospheric pressure in the accommodating cavity is lower than an atmospheric pressure outside the housing; a mounting portion (110) is provided on the housing, and the mounting portion is configured to be connected and fixed to an external load; and the electrode core string (401) comprises a plurality of electrode core assemblies (400) sequentially disposed in a second direction and connected in series; the electrode core assembly is encapsulated in an encapsulation film (500); and a length direction of the electrode core string extends in the second direction, wherein the second direction is a width direction of the housing or the second direction is a length direction of the housing, wherein the housing body (100) is integrally formed with the structural beam (200); or wherein a plurality of structural beams (200) are provided, the plurality of structural beams are spaced in a third direction, and the length of the structural beam extends in the second direction, wherein the second direction is the width direction of the housing, and the third direction is the length direction of the housing; or the second direction is the length direction of the housing, and the third direction is the width direction of the housing; the length of the accommodating cavity (300) is greater than 500 mm; and the length of the electrode core string (401) is greater than 400 mm. 8. A battery pack, comprising a sealed housing, and at least one structural beam (200) and a plurality of electrode core strings (401) electrically connected to one another located in the housing, wherein the housing comprises a housing body (100), comprising a top plate (120) and a bottom plate (130) arranged opposite to each other in a first direction, wherein the first direction is a height direction of the housing; the structural beam (200) is located between the top plate and the bottom plate, the at least one structural beam divides the interior of the housing into a plurality of accommodating cavities (300), the at least one structural beam is connected to the top plate and the bottom plate, and at least one electrode core string is provided in at least one accommodating cavity; an atmospheric pressure in the accommodating cavity is lower than an atmospheric pressure outside the housing; a mounting portion (110) is provided on the housing, and the mounting portion is configured to be connected and fixed to an external load; and the electrode core string (401) comprises a plurality of electrode core assemblies (400) sequentially disposed in a second direction and connected in series; the electrode core assembly is encapsulated in an encapsulation film (500); and a length direction of the electrode core string extends in the second direction, wherein the second direction is a width direction of the housing or the second direction is a length direction of the housing; wherein the housing body (100) further comprises a first side frame (140) and a second side frame (150) arranged at two sides of the housing body in a third direction, wherein the second direction is the length direction of the housing, and the third direction is the width direction of the housing; or the second direction is the width direction of the housing, and the third direction is the length direction of the housing. 9. The battery pack according to claim 8, comprising a cavity inside at least one of the first side frame (140) and the second side frame (150), wherein a strengthening plate (141) is provided in the cavity, and the strengthening plate divides the cavity into a plurality of sub-cavities. 10. The battery pack according to claim 8 or 9, wherein the first side frame (140) and the second side frame (150) are provided with a mounting portion (110). 11. A battery pack, comprising a sealed housing, and at least one structural beam (200) and a plurality of electrode core strings (401) electrically connected to one another located in the housing, wherein the housing comprises a housing body (100), comprising a top plate (120) and a bottom plate (130) arranged opposite to each other in a first direction, wherein the first direction is a height direction of the housing; the structural beam (200) is located between the top plate and the bottom plate, the at least one structural beam divides the interior of the housing into a plurality of accommodating cavities (300), the at least one structural beam is connected to the top plate and the bottom plate, and at least one electrode core string is provided in at least one accommodating cavity; an atmospheric pressure in the accommodating cavity is lower than an atmospheric pressure outside the housing; a mounting portion (110) is provided on the housing, and the mounting portion is configured to be connected and fixed to an external load; and the electrode core string (401) comprises a plurality of electrode core assemblies (400) sequentially disposed in a second direction and connected in series; the electrode core assembly is encapsulated in an encapsulation film (500); and a length direction of the electrode core string extends in the second direction, wherein the second direction is a width direction of the housing or the second direction is a length direction of the housing, wherein the housing is provided with an adhesive injection hole (10 10) communicating with the accommodating cavity, each accommodating cavity corresponds to at least one adhesive injection hole, and the adhesive injection hole is configured to fill an adhesive into a corresponding accommodating cavity, to fixedly connect the electrode core assembly (400) and the housing. 12. The battery pack according to claim 11, wherein two adjacent electrode core assemblies forming the electrode core string are electrically connected through the first electrically conductive member (440), and the adhesive injection hole (1010) is arranged corresponding to the first electrically conductive member. 13. An electric vehicle (1), comprising a vehicle body and a battery pack (10) according to any one of claims 1 to 12, wherein the battery pack is fixed to the vehicle body by the mounting portion (110). | BYD Company Limited
344 | EP4329081A2 | Published | BYD CO LTD | Small-sized cells cases/jackets¦Large-sized cells cases/jackets¦Vent arrangements¦Jackets/cases materials¦Cell lids/covers¦Secondary cell gas removal¦Propulsion by batteries/cells¦Cell sealing materials¦Battery/fuel cell control arrangement¦Batteries | 2020-10-29 | 2024-02-28 | Battery pack and electric vehicle | The present disclosure provides a battery pack and an electric vehicle. The battery pack includes a sealed housing, and at least one housing structural beam and multiple electrode core strings electrically connected to one another located in the housing. The housing includes a housing body, including a top plate and a bottom plate arranged opposite to each other in a first direction. The structural beam is located between the top plate and the bottom plate, the at least one structural beam divides the interior of the housing into multiple accommodating cavities, the at least one structural beam is connected to the top plate and the bottom plate, and at least one electrode core string is provided in at least one accommodating cavity. An atmospheric pressure in the accommodating cavity is lower than an atmospheric pressure outside the housing. A mounting portion is provided on the housing, and the mounting portion is configured to be connected and fixed to an external load. The electrode core string includes multiple electrode core assemblies sequentially disposed in a second direction and connected in series. The electrode core assembly is encapsulated in an encapsulation film. A length direction of the electrode core string extends in the second direction. | CROSS-REFERENCE TO RELATED APPLICATIONS [0001]The present disclosure claims priority to Chinese Patent Application No. "202010333329.5" filed by BYD Company Limited on April 24, 2020, and entitled "Battery pack and electric vehicle", which is incorporated herein by reference in its entirety. FIELD [0002]The present disclosure relates to the field of batteries, and specifically to a battery pack and an electric vehicle. BACKGROUND [0003]With the continuous popularization of new energy vehicles, the requirements raised for use of power batteries in new energy vehicles are becoming increasingly higher. The traditional battery pack is a battery pack structure formed by mounting a battery module into a battery pack housing. The battery module includes a battery set composed of multiple cells arranged in sequence, side plates arranged at two sides of the battery set and end plates arranged at two ends of the battery sets. The side plate and the end plate are connected by a bolt, a tie rod or by welding, to fix the battery set. After the battery module is assembled, it is mounted in the battery pack housing by a fastener such as a bolt. The assembly method where the batteries are assembled into a battery module and then the battery module is mounted in the battery pack housing has the problems of troublesome assembly process, and complex assembly procedure, causing increased manpower and other costs. The structural components of the battery module itself will also cause a heavy weight of the battery pack, thus reducing the utilization of the internal space of the battery pack. Also, moisture and other substances in the battery pack will also affect the service life of each component in the battery pack. SUMMARY [0004]In a first aspect according to the embodiments of the present disclosure, a battery pack is provided, which includes a sealed housing and at least one structural beam, and multiple electrode core strings electrically connected to one another located in the housing. [0005]The housing includes a housing body, including a top plate and a bottom plate arranged opposite to each other in a first direction, where the first direction is a height direction of the housing. The structural beam is located between the top plate and the bottom plate. The at least one structural beam divides the interior of the housing into multiple accommodating cavities, the at least one structural beam is connected to the top plate and the bottom plate, and at least one electrode core string is provided in at least one accommodating cavity. An atmospheric pressure in the accommodating cavity is lower than an atmospheric pressure outside the housing. [0006]A mounting portion is provided on the housing, and the mounting portion is configured to be connected and fixed to an external load. [0007]The electrode core string includes multiple electrode core assemblies sequentially disposed in a second direction and connected in series. The electrode core assembly is encapsulated in an encapsulation film; and a length direction of the electrode core string extends in the second direction, where the second direction is a width direction of the housing or the second direction is a length direction of the housing. [0008]The first aspect according to the embodiments of the present disclosure has the following beneficial effects. In the present disclosure, electrode core strings are used, so as to omit the structures fixing the battery casing and the battery module in the related art. This improves the space utilization of the battery pack, reduces the weight of the battery pack, and increases the energy density of the battery pack. Moreover, the structure of the battery pack of the present disclosure is simple, and the assembly efficiency is high, thus reducing the production cost. Furthermore, in the housing of the battery pack according to the embodiment of the present disclosure, the structural beam is located between the top plate and the bottom plate, and the structural beam is connected to the top plate and the bottom plate. Using such a design, the structural beam, the top plate and the bottom plate form an " "-shaped structure. This structure has high strength and rigidity, to meet the requirements of the housing of the battery pack for load-bearing capacity, impact resistance and extrusion resistance. Moreover, the structure of the housing of the battery pack according to the embodiment of the present disclosure is simple, the production cost is low, and the space utilization rate is high. In addition, the structural beam divides the housing into multiple accommodating cavities. When thermal runaway occurs to a battery core assembly or cell in one of the accommodating cavities, other accommodating cavities will not be affected, thus improving the safety of the battery pack during operation Furthermore, when this battery pack is mounted on a vehicle, the structural strength of the battery pack provides part of the structural strength of the vehicle, to improve the structural strength of the vehicle, help to meet the design requirement of lightweight of the electric vehicle, and reduce the design and manufacturing costs of the vehicle. Moreover, the interior of the accommodating cavity in the battery pack housing is evacuated, to avoid the long-term aging effect of moisture and oxygen on the electrode core assembly and various components in the housing, and improve the service life of the electrode core assembly or various components in the housing. [0009]In a second aspect according to the embodiments of the present disclosure, an electric vehicle is provided, which includes a vehicle body and a battery pack described above, where the battery pack is fixed to the vehicle body. BRIEF DESCRIPTION OF THE DRAWINGS [0010]For clearer description of the technical solutions in the embodiments of the present disclosure, the accompanying drawings required in the embodiments are briefly introduced below. Obviously, the accompanying drawings in the following description are only some embodiments of the present disclosure, and a person of ordinary skill in the art may obtain other drawings from these accompanying drawings without creative effort. FIG. 1 is a schematic structural view of a battery pack provided in an embodiment of the present disclosure. FIG. 2 is a schematic structural view of an electrode core assembly fitting to a housing provided in an embodiment of the present disclosure. FIG. 3 is a schematic structural view of an electrode core string provided in an embodiment of the present disclosure. FIG. 4a is a schematic structural view showing the connection of an electrode core assembly with a fixing intermediate ring provided in an embodiment of the present disclosure. FIG. 4b is an exploded perspective view showing the connection of an electrode core assembly with a fixing intermediate ring provided in an embodiment of the present disclosure. FIG. 5 is a schematic structural view showing two electrode core strings connected in series in a same accommodating cavity provided in an embodiment of the present disclosure. FIG. 6 is another schematic structural view showing two electrode core strings connected in series in a same accommodating cavity provided in an embodiment of the present disclosure. FIG. 7 is a schematic structural view showing two electrode core strings connected in parallel in a same accommodating cavity provided in an embodiment of the present disclosure. FIG. 8 is a schematic structural view showing two electrode core strings connected in series in two accommodating cavities provided in an embodiment of the present disclosure. FIG. 9 is a schematic structural view showing two electrode core strings connected in parallel in two accommodating cavities provided in an embodiment of the present disclosure. FIG. 10 is another schematic structural view showing two electrode core strings connected in series in two accommodating cavities provided in an embodiment of the present disclosure. FIG. 11 is another schematic structural view showing two electrode core strings connected in parallel in two accommodating cavities provided in an embodiment of the present disclosure. FIG. 12 is a schematic structural view of an encapsulation film encapsulating an electrode core assembly provided in an embodiment of the present disclosure. FIG. 13 is a schematic structural view of an encapsulation film encapsulating an electrode core assembly provided in another embodiment of the present disclosure. FIG. 14 is a partially enlarged view of part M in FIG. 2. FIG. 15 is an exploded perspective view of a battery pack provided in an embodiment of the present disclosure. FIG. 16 is a partially enlarged view of part N in FIG. 15. FIG. 17 is a partially exploded perspective view of an insulating fixing member and a protective cover provided in an embodiment of the present disclosure. FIG. 18 is a schematic structural view of an electrical and thermal insulating member fitting to a housing provided in an embodiment of the present disclosure. FIG. 19 is a schematic structural view of a battery pack omitting a third side frame and a fourth side frame provided in an embodiment of the present disclosure. FIG. 20 is a schematic structural view showing the arrangement of an exhaust orifice in a battery pack provided in an embodiment of the present disclosure. FIG. 21 is a schematic structural view showing the arrangement of an exhaust orifice in a battery pack provided in another embodiment of the present disclosure. FIG. 22 is a schematic structural view showing the arrangement of an exhaust orifice in a battery pack provided in another embodiment of the present disclosure. FIG. 23 is a schematic structural view of an electric vehicle provided in an embodiment of the present disclosure. Reference numerals: [0011] 1. electric vehicle; 10. battery pack; 100. housing body; 110. mounting portion; 111. mounting hole; 120. top plate; 130. bottom plate; 140. first side frame; 150. second side frame; 141. strengthening plate; 160. third side frame; 170. fourth side frame; 180. first opening; 190. exhaust orifice; 1010. adhesive injection hole; 112. end plate; 200. structural beam; 210. heat dissipation passage; 250. recess portion; 260. extension portion; 220. first side plate; 230. second side plate; 240. partition plate; 300. accommodating cavity; 400. electrode core assembly; 401. electrode core string; 410. first electrode lead-out member; 420. second electrode lead-out member; 430. electrode core assembly body; 440. first electrically conductive member; 450. fixing intermediate ring; 451. latch; 452. socket; 453. first intermediate ring; 454. second intermediate ring; 460. second electrically conductive member; 500. encapsulation film; 510. encapsulation portion; 600. insulating fixing member; 620. engaging portion; 621. groove; 630. connecting piece; 631. engaging hook; 700. protective cover; 710. flanging portion; 711. engaging slot; 800. electrical and thermal insulating member; 20. vehicle body DETAILED DESCRIPTION [0012]The following descriptions are exemplary embodiments of the present disclosure. It should be noted that, for a person skilled in the art, several improvements and modifications can be made without departing from the principles of the present disclosure, and these improvements and modifications are also considered to fall within the scope of the present disclosure. [0013]In the description of the present disclosure, it should be understood that the terms "length", "width", "top", "bottom", "front", "back", "left", "right", "vertical", "horizontal", "top", "bottom", "inside", "outside" and other directions or positional relationships indicated are based on the directions or positional relationships shown in the accompanying drawings, which are only for the convenience of describing the present disclosure and simplifying the description rather than indicating or implying that the apparatus or element referred to must have a specific direction, or be constructed and operated in a specific direction. Therefore, this cannot be understood as a limitation on the present disclosure. [0014]In addition, terms "first" and "second" are used only for a purpose of description, and shall not be construed as indicating or implying relative importance or implying a quantity of indicated technical features. Therefore, a feature restricted by "first" or "second" may explicitly indicate or implicitly include one or more such features. In the descriptions of the present disclosure, "multiple" means two or more, unless otherwise definitely and specifically limited. [0015]In the present disclosure, unless otherwise explicitly specified or defined, the terms such as "mount", "install", "connect", "connection", and "fixed" should be understood in a broad sense. For example, the connection may be a fixed connection, a detachable connection, or an integral connection; or the connection may be a mechanical connection or an electrical connection; or the connection may be a direct connection, an indirect connection through an intermediary, or internal communication between two components or interaction between two components. A person of ordinary skill in the art may understand the specific meanings of the foregoing terms in the present disclosure according to specific situations. [0016]Referring to Figs. 1 to 3, a first embodiment of the present disclosure provides a battery pack 10. The battery pack 10 includes a sealed housing, and at least one structural beam 200 (as shown in FIG. 2) and multiple electrode core strings 401 electrically connected to one another, which are located in the housing. The housing includes a housing body 100, and the housing body 100 includes a top plate 120 and a bottom plate 130 arranged opposite to each other in a first direction, where the first direction is a height direction of the housing 100. The structural beam 200 is located between the top plate 120 and the bottom plate 130. The at least one structural beam 200 divides the interior of the housing into multiple accommodating cavities 300, the at least one structural beam 200 is connected to the top plate 120 and the bottom plate 130, and at least one electrode core string 401 is provided in at least one accommodating cavity 300. An atmospheric pressure in the accommodating cavity 300 is lower than an atmospheric pressure outside the housing. A mounting portion 110 is provided on the housing, where the mounting portion 110 is configured to be connected and fixed to an external load. The electrode core string 401 includes multiple electrode core assemblies 400 sequentially disposed in a second direction and connected in series. The electrode core assembly 400 is encapsulated in an encapsulation film 500 (as shown in FIG. 12 or 13); and a length direction of the electrode core string 401 extends in the second direction, where the second direction is a width direction of the housing or the second direction is a length direction of the housing. The first direction is the X direction and the second direction is the Z direction in the figure. [0017]In the embodiments of the present disclosure, the structures for fixing the battery casing and the battery module are omitted. This improves the space utilization of the battery pack 10, reduces the weight of the battery pack 10, and improve the energy density of the battery pack 10. Moreover, the structure of the battery pack 10 of the present disclosure is simple, and the assembly efficiency is high, thus reducing the production cost. Furthermore, in the housing of the battery pack 10 provided in the present disclosure, the structural beam 200 is located between the top plate 120 and the bottom plate 130, and the structural beam 200 is connected to the top plate 120 and the bottom plate 130. Using such a design, the structural beam 200, the top plate 120 and the bottom plate 130 form an " I "-shaped structure. This structure has high strength and rigidity, to meet the requirements of the housing of the battery pack 10 for load-bearing capacity, impact resistance and extrusion resistance. Moreover, the structure of the housing of the battery pack 10 provided in the present disclosure is simple, the production cost is low, and the space utilization rate is high. In addition, the structural beam 200 divides the housing into multiple accommodating cavities 300. When thermal runaway occurs to a battery core assembly or cell in one of the accommodating cavities 300, other accommodating cavities 300 will not be affected, thus improving the safety of the battery pack 10 during operation. Moreover, when this battery pack 10 is mounted on a vehicle, the structural strength of the battery pack 10 provides part of the structural strength of the vehicle, to improve the structural strength of the vehicle, contribute to the design requirement of lightweight of the electric vehicle, and reduce the design and manufacturing costs of the vehicle. [0018]Furthermore, in the embodiment of the present disclosure, the atmospheric pressure in the accommodating cavity 300 is lower than the atmospheric pressure outside the housing. By evacuating the interior of the accommodating cavity 300, the atmospheric pressure in the accommodating cavity 300 is made lower than atmospheric pressure outside the housing. After the accommodating cavity 300 is evacuated, the moisture and oxygen present in the housing can be reduced, to avoid the long-term aging effect of moisture and oxygen on the electrode core assembly and various components in the housing, and improve the service life of the electrode core assembly or various components in the housing. [0019]In the embodiment of the present disclosure, the electrode core assembly 400 includes at least one electrode core. When the electrode core assembly 400 includes two or more electrode cores, the electrode cores are connected in parallel. [0020]The electrode core mentioned in the embodiment of the present disclosure is an electrode core commonly used in the field of power batteries, and the electrode core and the electrode core assembly 400 are components of the battery, and cannot be understood as the battery itself; In addition, the electrode core can be a wound electrode core, or a stacked electrode core. Generally, the electrode core at least includes a positive electrode sheet, a separator, and a negative electrode sheet. [0021]Further, the structural beam 200 is connected to the top plate 120 and the bottom plate 130. It can be understood that the structural beam 200 may be formed integrally with the top plate 120 and the bottom plate 130; or the structural beam 200, the top plate 120 and the bottom plate 130 are fabricated separately, and then connected directly or indirectly, which is not particularly limited in the embodiments of the present disclosure. The direct connection may be a situation where one end of the structural beam 200 is connected to the bottom plate 130, and the opposite other end of the structural beam 200 is connected to the top plate 120. For example, one end of the structural beam 200 is welded to the bottom plate 130, and then the opposite other end of the structural beam 200 is welded to the top plate 120. The indirect connection may be a situation where one end of the structural beam 200 is connected to the bottom plate 130 via an intermediate plate, and the opposite other end of the structural beam 200 is connected to the top plate 120 via an intermediate plate. [0022]In some embodiments, the at least one structural beam 200 is joined to the top plate 120 and the bottom plate 130. It can be understood that the top plate 120, the bottom plate 130 and the structural beam 200 are integrally formed; or one of the top plate 120 and the bottom plate 130 is integrally formed with the structural beam 200, and then the other one is welded to the structural beam 200; or one end of the structural beam 200 is welded to the bottom plate 130, and then the opposite other end of the structural beam 200 is welded to the top plate 120. [0023]It should be noted that multiple electrode core strings 401 being electrically connected to one another may be that the electrode core strings 401 in two adjacent accommodating cavities 300 are connected in series or in parallel; or the electrode core strings 401 in two spaced accommodating cavities 300 are connected in series or in parallel; or the electrode core strings 401 in three or more accommodating cavities 300 are connected in series or in parallel. [0024]In addition, the number of electrode core strings 401 in each accommodating cavity 300, and the number of electrode core assemblies 400 contained in each electrode core string 401 can be designed according to different power demands. Moreover, the number of electrode core strings 401 in each accommodating cavity 300 may be the same or different. When multiple electrode core strings 401 are arranged in the accommodating cavity 300, the electrode core strings 401 may be connected in series, in parallel or in a hybrid pattern. [0025]Furthermore, a mounting portion 110 is provided on the housing of the battery pack 10 according to the embodiment of the present disclosure. The housing of the battery pack 10 is detachably or non-detachably and fixedly connected to an external load through the mounting portion provided thereon. Generally, the housing of the battery pack 10 needs to be fixedly connected to an external load, and thus has special requirements in terms of the impact resistance, extrusion resistance and other performance, so it cannot simply be equivalent to the casing of a battery module or cell. Generally, the battery pack 10 also includes at least one of a battery management system (BMS), a battery connector, a battery sampler and a battery thermal management system. [0026]In an embodiment, the pressure in the accommodating cavity is -40 KPa to -70 KPa. This guarantees the reduction of the moisture and oxygen present in the housing, to avoid the long-term aging effect of moisture and oxygen on the electrode core assembly and various components in the housing, and improve the service life of the electrode core assembly or various components in the housing. Also, the pressure value can also ensure good ion conduction of the electrode core assembly, improve the cycle life during use. [0027]In an embodiment, as shown in FIG. 2, multiple structural beams 200 are provided. The multiple structural beams 200 are spaced in a third direction, and the length of the structural beam 200 extends in the second direction, where the third direction is different from the first direction and the second direction. Each of the structural beams 200 is connected to the top plate 120 and the bottom plate 130. [0028]It can be understood that when each structural beam 200 is connected to the top plate 120 and the bottom plate 130, each structural beam 200 forms an " "-shaped structure with the top plate 120 and the bottom plate 130. This structure has high strength and rigidity. to meet the requirements of the housing for load-bearing capacity, impact resistance and extrusion resistance. When this battery pack 10 is mounted on a vehicle, the structural strength of the battery pack 10 provides part of the structural strength of the vehicle, to improve the structural strength of the vehicle, contribute to the design requirement of lightweight of the electric vehicle, and reduce the design and manufacturing costs of the vehicle. [0029]In the embodiment of the present disclosure, the first direction is the height direction of the housing 100, the second direction is the width direction of the housing 100, and the third direction is the length direction of the housing 100; or the second direction is the length direction of the housing 100, and the third direction is the width direction of the housing 100. The first direction is the X direction, the second direction is the Z direction, and the third direction is the Y direction in the figure. [0030]However, in other embodiments, any two of the first direction, the second direction and the third direction may also be arranged at other angles, for example, 80° or 85°, which is not particularly limited in the embodiments of the present disclosure. [0031]It should be noted that the structural beam 200 is connected to the top plate 120 and the bottom plate 130. It can be understood that the structural beam 200 may be formed integrally with the top plate 120 and the bottom plate 130; or the structural beam 200, the top plate 120 and the bottom plate 130 are fabricated separately, and then connected directly or indirectly, which is not particularly limited in the embodiments of the present disclosure. [0032]In an embodiment, the housing body is integrally formed with the structural beam. Such an arrangement has simple processing process and reduced production cost, and also ensures that the housing has sufficient structural strength and rigidity, to meet the requirements of the housing for load-bearing capacity, impact resistance and extrusion resistance. [0033]Specifically, the top plate, the bottom plate and the structural beam are integrally formed. In another embodiment, the bottom plate is integrally formed with the structural beam, and then the top plate is welded to the structural beam. Alternatively, the top plate is integrally formed with the structural beam, and then the bottom plate is welded to the structural beam. [0034]In an embodiment, the length of the accommodating cavity 300 in the second direction is greater than 500 mm, and further, the length of the accommodating cavity 300 in the second direction is 500 mm-2500 mm. Such a design allows the electrode core string 401 arranged in the accommodating cavity 300 to have a higher length, to accommodate more electrode core assemblies 400, and enable the battery pack 10 to meet the requirements of high capacity and high space utilization rate. [0035]Further, the length of the accommodating cavity 300 in the second direction is 1000 mm-2000 mm. [0036]Further, the length of the accommodating cavity 300 in the second direction is 1300 mm-2200 mm. [0037]In an embodiment, as shown in FIG. 1 and FIG. 2, the housing body 100 further includes a first side frame 140 and a second side frame 150 arranged at two sides of the housing body 100 in the third direction. The second direction is the length direction of the housing 100, and the third direction is the width direction of the housing 100. Alternatively, the second direction is the width direction of the housing 100, and the third direction is the length direction of the housing 100. [0038]Specifically, the housing body 100 includes the top plate 120 and the bottom plate 130 arranged opposite to each other in the first direction, and the first side frame 140 and the second side frame 150 arranged opposite to each other in the third direction. The top plate 120, the first side frame 140, the bottom plate 130, and the second side frame 150 are connected. [0039]It should be noted that the top plate 120, the first side frame 140, the bottom plate 130 and the second side frame 150 may be connected directly or indirectly. It can be understood that the direct connection may be a situation where the top plate 120, the first side frame 140, the bottom plate 130 and the second side frame 150 jointly define an accommodating space, where the structural beam 200 is located in the accommodating space. Preferably, the top plate 120, the first side frame 140, the bottom plate 130 and the second side frame 150 are integrally formed. Such an arrangement ensures a high structural strength of the housing and has a simple processing process and reduced production cost. Definitely, the top plate 120, the first side frame 140, the bottom plate 130 and the second side frame 150 may also be fabricated separately and then connected. The indirect connection may be, for example, connection via a connecting plate, which is not particularly limited in the embodiments of the present disclosure. [0040]In an embodiment, the top plate 120, the first side frame 140, the bottom plate 130, the second side frame 150 and the structural beam 200 are integrally formed, for example, by extrusion with one-piece aluminum profile. This not only ensures that the housing of the battery pack 10 has high structural strength, but also simplifies the production process and reduces the processing cost. [0041]In a further embodiment, the battery pack includes a cavity inside at least one of the first side frame 140 and the second side frame 150, where a strengthening plate 141 is provided, and the strengthening plate 141 divides the cavity into multiple sub-cavities. Such an arrangement ensures that the first side frame 140 and the second side frame 150 have a certain strength, and facilitates the improvement of the impact resistance and anti-extrusion strength of the battery pack 10. [0042]In a further embodiment, the first side frame 140 and the second side frame 150 are provided with a mounting portion 110, where the mounting portion 110 is configured to be connected and fixed to an external load. [0043]Definitely, in other embodiments, the mounting portion 110 may also be provided on the top plate 120 or the bottom plate 130. [0044]In an embodiment, as shown in FIG. 2, the mounting portion 110 is a mounting hole 111 provided on the first side frame 140 and the second side frame 150. The mounting hole 111 is configured for a fastener (such as a bolts or a rivet) to pass therethrough, to fixedly connect the battery pack 10 to an external load. [0045]Specifically, the mounting hole 111 provided on the first side frame 140 penetrates the first side frame 140 in the first direction, and the mounting hole 111 provided on the second side frame 150 penetrates the second side frame 150 in the first direction. However, the axial direction of the mounting hole 111 may also be arranged at an angle with respect to the first direction, for example 5° or 10°. [0046]Further, multiple mounting holes 111 are provided, and the mounting holes 111 provided on the first side frame 140 are arranged in sequence in the length direction of the first side frame 140. The length direction of the first side frame 140 is parallel to the second direction. [0047]Similarly, the mounting holes 111 provided on the second side frame 150 are arranged in sequence in the length direction of the second side frame 150. The length direction of the second side frame 150 is parallel to the second direction. [0048]Definitely, in another embodiment, the mounting portion 110 is a ring provided on the first side frame 140 and the second side frame 150. The ring is fixedly connected to a vehicle body, to fixedly connect the battery pack 10 to an external load. [0049]However, in another embodiment, the mounting portion 110 is a mounting block arranged on the first side frame 140 and the second side frame 150, where the mounting block is fixed to the vehicle body by welding. Definitely, the mounting block can also be fixed to an external load by gluing or engaging. [0050]In an embodiment, as shown in FIG. 1 and FIG. 2, the housing body 100 is provided with a first opening 180 at an end in the second direction; and the housing further includes an end plate 112 closing the first opening 180. It can be understood that the electrode core string 401 can be passed through the first opening 180 and mounted in the accommodating cavity 300. This mounting method is convenient in operation and ensures a high structural strength of the housing 100. [0051]Further, the housing body 100 is provided with the first opening 180 at two ends in the second direction; and the end plate 112 includes a third side frame 160 and a fourth side frame 170. The third side frame 160 and the fourth side frame 170 are sealingly connected to the housing body 100 to close the corresponding first opening 180. That is, the third side frame 160 and the fourth side frame 170 are arranged at two ends of the housing body 100 in the second direction, where the third side frame 160 is sealingly connected to the housing body 100 to close the first opening 180 arranged adjacent to the third side frame 160, and the fourth side frame 170 is sealingly connected to the housing body 100 to close the first opening 180 arranged adjacent to the fourth side frame 170. It can be understood that when the housing body 100 is provided with the first opening 180 at two ends in the second direction, a first electrode and a second electrode (that is, the positive electrode and the negative electr | 1. A battery pack, comprising a sealed housing, and at least one structural beam (200) and a plurality of electrode core strings (401) electrically connected to one another located in the housing, wherein the housing comprises a housing body (100), comprising a top plate (120) and a bottom plate (130) arranged opposite to each other in a first direction, wherein the first direction is a height direction of the housing; the structural beam (200) is located between the top plate and the bottom plate, the at least one structural beam divides the interior of the housing into a plurality of accommodating cavities (300), the at least one structural beam is connected to the top plate and the bottom plate, and at least one electrode core string is provided in at least one accommodating cavity; an atmospheric pressure in the accommodating cavity is lower than an atmospheric pressure outside the housing; a mounting portion (110) is provided on the housing, and the mounting portion is configured to be connected and fixed to an external load; and the electrode core string (401) comprises a plurality of electrode core assemblies (400) sequentially disposed in a second direction and connected in series; the electrode core assembly is encapsulated in an encapsulation film (500); and a length direction of the electrode core string extends in the second direction, wherein the second direction is a width direction of the housing or the second direction is a length direction of the housing, wherein the housing body (100) is provided with a first opening (180) at an end in the second direction; and the housing further comprises an end plate (112) closing the first opening (180). 2. The battery pack according to claim 1, wherein the housing body (100) is provided with a first opening (180) at two ends in the second direction; the end plate (112) comprises a third side frame (160) and a fourth side frame (170), and the third side frame and the fourth side frame are sealingly connected to the housing body to close the corresponding first opening; and the third side frame or the fourth side frame is provided with an exhaust orifice (190). 3. The battery pack according to claim 2, wherein the housing body (100), the third side frame, and the fourth side frame are metal pieces that are sealingly connected by welding. 4. The battery pack according to claim 1 or 2, wherein the housing body (100) is provided with a first opening (180) at two ends in the second direction; the end plate (112) comprises a third side frame (160) and a fourth side frame (170), and the third side frame and the fourth side frame are sealingly connected to the housing body to close the corresponding first opening; and the structural beam (200) is provided, at an end in the second direction, with a recess portion (250) recessed away from the third side frame or the fourth side frame, and two adjacent accommodating cavities (300) communicate by the recess portion. 5. The battery pack according to claim 1, further comprising a sealing plate, wherein the accommodating cavity is provided with a second opening at an end in the second direction, the sealing plate is located at an inner side of the end plate (112), and the sealing plate blocks a part of the second opening adjacent to the bottom plate. 6. The battery pack according to claim 1, further comprising a sealing plate, wherein the accommodating cavity (300) is provided with a second opening at an end in the second direction, the sealing plate is located at an inner side of the end plate (112), and the sealing plate completely blocks of the second opening. 7. A battery pack, comprising a sealed housing, and at least one structural beam (200) and a plurality of electrode core strings (401) electrically connected to one another located in the housing, wherein the housing comprises a housing body (100), comprising a top plate (120) and a bottom plate (130) arranged opposite to each other in a first direction, wherein the first direction is a height direction of the housing; the structural beam (200) is located between the top plate and the bottom plate, the at least one structural beam divides the interior of the housing into a plurality of accommodating cavities (300), the at least one structural beam is connected to the top plate and the bottom plate, and at least one electrode core string is provided in at least one accommodating cavity; an atmospheric pressure in the accommodating cavity is lower than an atmospheric pressure outside the housing; a mounting portion (110) is provided on the housing, and the mounting portion is configured to be connected and fixed to an external load; and the electrode core string (401) comprises a plurality of electrode core assemblies (400) sequentially disposed in a second direction and connected in series; the electrode core assembly is encapsulated in an encapsulation film (500); and a length direction of the electrode core string extends in the second direction, wherein the second direction is a width direction of the housing or the second direction is a length direction of the housing, wherein the housing body (100) is integrally formed with the structural beam (200); or wherein a plurality of structural beams (200) are provided, the plurality of structural beams are spaced in a third direction, and the length of the structural beam extends in the second direction, wherein the second direction is the width direction of the housing, and the third direction is the length direction of the housing; or the second direction is the length direction of the housing, and the third direction is the width direction of the housing; the length of the accommodating cavity (300) is greater than 500 mm; and the length of the electrode core string (401) is greater than 400 mm. 8. A battery pack, comprising a sealed housing, and at least one structural beam (200) and a plurality of electrode core strings (401) electrically connected to one another located in the housing, wherein the housing comprises a housing body (100), comprising a top plate (120) and a bottom plate (130) arranged opposite to each other in a first direction, wherein the first direction is a height direction of the housing; the structural beam (200) is located between the top plate and the bottom plate, the at least one structural beam divides the interior of the housing into a plurality of accommodating cavities (300), the at least one structural beam is connected to the top plate and the bottom plate, and at least one electrode core string is provided in at least one accommodating cavity; an atmospheric pressure in the accommodating cavity is lower than an atmospheric pressure outside the housing; a mounting portion (110) is provided on the housing, and the mounting portion is configured to be connected and fixed to an external load; and the electrode core string (401) comprises a plurality of electrode core assemblies (400) sequentially disposed in a second direction and connected in series; the electrode core assembly is encapsulated in an encapsulation film (500); and a length direction of the electrode core string extends in the second direction, wherein the second direction is a width direction of the housing or the second direction is a length direction of the housing; wherein the housing body (100) further comprises a first side frame (140) and a second side frame (150) arranged at two sides of the housing body in a third direction, wherein the second direction is the length direction of the housing, and the third direction is the width direction of the housing; or the second direction is the width direction of the housing, and the third direction is the length direction of the housing. 9. The battery pack according to claim 8, comprising a cavity inside at least one of the first side frame (140) and the second side frame (150), wherein a strengthening plate (141) is provided in the cavity, and the strengthening plate divides the cavity into a plurality of sub-cavities. 10. The battery pack according to claim 8 or 9, wherein the first side frame (140) and the second side frame (150) are provided with a mounting portion (110). 11. A battery pack, comprising a sealed housing, and at least one structural beam (200) and a plurality of electrode core strings (401) electrically connected to one another located in the housing, wherein the housing comprises a housing body (100), comprising a top plate (120) and a bottom plate (130) arranged opposite to each other in a first direction, wherein the first direction is a height direction of the housing; the structural beam (200) is located between the top plate and the bottom plate, the at least one structural beam divides the interior of the housing into a plurality of accommodating cavities (300), the at least one structural beam is connected to the top plate and the bottom plate, and at least one electrode core string is provided in at least one accommodating cavity; an atmospheric pressure in the accommodating cavity is lower than an atmospheric pressure outside the housing; a mounting portion (110) is provided on the housing, and the mounting portion is configured to be connected and fixed to an external load; and the electrode core string (401) comprises a plurality of electrode core assemblies (400) sequentially disposed in a second direction and connected in series; the electrode core assembly is encapsulated in an encapsulation film (500); and a length direction of the electrode core string extends in the second direction, wherein the second direction is a width direction of the housing or the second direction is a length direction of the housing, wherein the housing is provided with an adhesive injection hole (10 10) communicating with the accommodating cavity, each accommodating cavity corresponds to at least one adhesive injection hole, and the adhesive injection hole is configured to fill an adhesive into a corresponding accommodating cavity, to fixedly connect the electrode core assembly (400) and the housing. 12. The battery pack according to claim 11, wherein two adjacent electrode core assemblies forming the electrode core string are electrically connected through the first electrically conductive member (440), and the adhesive injection hole (1010) is arranged corresponding to the first electrically conductive member. 13. An electric vehicle (1), comprising a vehicle body and a battery pack (10) according to any one of claims 1 to 12, wherein the battery pack is fixed to the vehicle body by the mounting portion (110). | BYD Company Limited
345 | EP4329058A2 | Published | BYD CO LTD | Small-sized cells cases/jackets¦Electric propulsion mounting¦Cells structural combination¦Cell lids/covers¦Propulsion by batteries/cells¦Li-accumulators¦Battery/fuel cell control arrangement¦Batteries | 2019-06-21 | 2024-02-28 | Power battery pack and electric vehicle | The present invention basically relates to a power battery pack, configured to provide power for an electric vehicle and comprising: a pack body; a plurality of cells, disposed in the pack body, the cell having a length Lo, a width Ho, and a thickness D0, wherein L0>H0≥D0; when the power battery pack is placed on the electric vehicle, a length direction of the cell extends along a width direction or a length direction of the electric vehicle; when the length direction of the cell extends along the width direction of the electric vehicle, the length L0 of the cell and a size W of a vehicle body of the electric vehicle in the width direction meet: 46%≤L0/W≤76%; or when the length direction of the cell extends along the length direction of the electric vehicle, the length L0 of the cell and a size X of the vehicle body of the electric vehicle in the length direction meet: 40%≤L0/X≤76%, at least one of the cells, comprising a battery body, the battery body having a length L, a width H, a thickness D, and a volume V, the length L of the battery body being greater than the width H, and the width H of the battery body being greater than the thickness D, wherein the battery body meets: 400mm≤L≤2500mm and D/V=0.0000065 mm-2 to 0.00002 mm-2. | FIELD [0001]This application relates to the field of battery technologies, and specifically, to a power battery pack and an electric vehicle having the power battery pack. BACKGROUND [0002]In the related art, for example, a power battery pack applied to an electric vehicle, mainly includes a pack body and a plurality of battery modules mounted in the pack body. Each battery module is assembled by a plurality of cells. [0003]As users have increasingly high requirements for endurance capacity of the electric vehicle, a power battery pack by using the prior art has a low space utilization of an internal space in a case of a limited bottom space of the vehicle. In addition, energy density of the power battery pack cannot meet the demand, gradually becoming an important factor restricting the development of the electric vehicle. SUMMARY [0004]In the foregoing prior art, as shown in FIG. 1, a pack body 200' of a power battery pack 10' is mostly divided into mounting areas of a plurality of battery modules 400' by a cross beam 500 and a longitudinal beam 600', the battery module 400' being fixed to the cross beam 500' or the longitudinal beam 600' by using screws or in another manner. The battery module 400' includes a plurality of cells arranged in sequence, the plurality of cells being arranged to form a battery array, and an end plate and/or side plate being disposed outside the battery array. Generally, the end plate and the side plate are included simultaneously and are fixed to enclose a space for accommodating the battery array. In addition, the end plate and the side plate are connected by using screws, or connected by using another connecting member such as a pull rod, to fix the battery array. [0005]It is found through experiments and analysis that the battery module 400' is fixed to the cross beam 500' or the longitudinal beam 600' by using screws or other structures, which wastes space, and increases weight because of addition of screws or other connecting members. In addition, the battery module 400' is designed through fitting of the end plate and the side plate. Both the end plate and the side plate have certain thicknesses and heights, wasting a space inside the pack body 200' and reducing a volume utilization of the pack body 200'. Generally, for the power battery pack 10' in the foregoing prior art, a ratio of a sum of volumes of cells in the pack body 200' to a volume of the pack body 200' is about 50% or even lower to 40%. [0006]In a case of a limited bottom space of the vehicle body, by using the power battery pack 10' provided in the embodiments in the foregoing prior art, the end plate and the side plate of the battery module 400' and a connection method and a mounting method inside the power battery pack 10', and the like reduce a utilization of an internal space of the pack body 200'. Accordingly, in the power battery pack 10', a ratio of the sum of volumes of the cells to the volume of the pack body 200' is excessively low, and energy density of the power battery pack is reduced. [0007]This application is intended to resolve at least one of the technical problems existing in the prior art Therefore, an objective of this application is to provide a power battery pack. The power battery pack has advantages of a high space utilization, large energy density, a strong endurance capacity, and the like. [0008]This application further provides an electric vehicle having the power battery pack. [0009]An embodiment of a first aspect of this application provides a power battery pack, configured to provide power for an electric vehicle, and including: a pack body; a plurality of cells, disposed in the pack body, the cell having a length L0, a width H0, and a thickness D0, where L0>H0≥D0; when the power battery pack is placed on the electric vehicle, a length direction of the cell extends along a width direction or a length direction of the electric vehicle; when the length direction of the cell extends along the width direction of the electric vehicle, the length L0 of the cell and a size W of a vehicle body of the electric vehicle in the width direction meet: 46%≤L0/W≤76%; or when the length direction of the cell extends along the length direction of the electric vehicle, the length L0 of the cell and a size X of the vehicle body of the electric vehicle in the length direction meet: 40%≤L0/X≤76%. [0010]According to the power battery in the embodiments of this application, a proportion of the length of the cell to the size of the vehicle body in the width direction and a proportion of the length of the cell to the size of the vehicle body in the length direction are limited, so that more cells of the power battery pack may be arranged in a unit space of the vehicle body, that is, more energy providing structures are arranged in a unit space, to make full use of the space of the vehicle body. Therefore, the energy density may be improved, thereby improving the endurance capacity without expanding an occupation space. [0011]Other aspects and advantages of this application will be given in the following description, some of which will become apparent from the following description or may be learned from practices of this application. BRIEF DESCRIPTION OF THE DRAWINGS [0012]The foregoing and/or additional aspects and advantages of this application will become apparent and comprehensible in the description of the embodiments made with reference to the following accompanying drawings. FIG. 1 is an exploded view of a power battery pack provided in the prior art; FIG. 2 is a cross-sectional view of a power battery pack according to an embodiment of this application; FIG. 3 is a three-dimensional diagram of a power battery pack according to an embodiment of this application; FIG. 4 is an exploded view of a power battery pack according to an embodiment of this application; FIG. 5 is a schematic structural diagram of a cell according to an embodiment of this application; FIG. 6 is a schematic diagram of an arrangement manner of battery modules of a power battery pack according to an embodiment of this application; FIG. 7 is a schematic diagram of an arrangement manner of battery modules of a power battery pack according to another embodiment of this application; FIG. 8 is a schematic structural diagram of a pack body of a power battery pack being formed on an electric vehicle according to an embodiment of this application; FIG. 9 is a schematic structural diagram of an electric vehicle according to an embodiment of this application; FIG. 10 is an exploded view of an electric vehicle according to an embodiment of this application; FIG. 11 is an enlarged view of a region G in FIG. 2; FIG. 12 is a three-dimensional diagram of a power battery pack according to a first optional embodiment of this application; FIG. 13 is a three-dimensional diagram of a power battery pack according to a second optional embodiment of this application; FIG. 14 is a three-dimensional diagram of a power battery pack according to a third optional embodiment of this application; FIG. 15 is a three-dimensional diagram of a power battery pack according to a fourth optional embodiment of this application; and FIG. 16 is a three-dimensional diagram of a power battery pack according to a fifth optional embodiment of this application. Reference Numerals: [0013]In the prior art: Power battery pack 10', pack body 200', battery module 400', longitudinal beam 600', and cross beam 500'; In this application: Electric vehicle 1, power battery pack 10, cell 100, battery body 110, pack body 200, tray 210, upper cover 220, first side beam 201, second side beam 202, first end beam 203, second end beam 204, exhaust channel 222, air inlet 221, battery module 400, first tab 101, second tab 102, explosion-proof valve 103, longitudinal beam 600, cross beam 500, length direction A of power battery pack 10, width direction B of power battery pack 10, height direction C of power battery pack 10, length L0 of cell 100, width H0 of cell, thickness D0 of cell, length L of battery body 110, width H of battery body 110, thickness D of battery body 110, width W of vehicle body, and width F of pack body 200 DETAILED DESCRIPTION [0014]Embodiments of this application are described in detail below, and examples of the embodiments are shown in accompanying drawings, where the same or similar elements or the elements having same or similar functions are denoted by the same or similar reference numerals throughout the description. The embodiments described below with reference to the accompanying drawings are exemplary and used only for explaining this application, and should not be construed as a limitation on this application. [0015]In the description of this application, it should be understood that orientation or position relationships indicated by the terms such as "vertical", "transverse", "length", "width", "thickness", "inside", and "outside" are based on orientation or position relationships shown in the accompanying drawings, and are used only for ease and brevity of illustration and description, rather than indicating or implying that the mentioned apparatus or element needs to have a particular orientation or needs to be constructed and operated in a particular orientation. Therefore, such terms should not be construed as limiting of the present application. [0016]In addition, in the description of this application, "a plurality of" means two or more than two. [0017]Considering a current situation of the power battery pack in the related art, this application provides a power battery pack and an electric vehicle having the power battery pack. The power battery pack has advantages of a high space utilization, large energy density, a strong endurance capacity, and the like. [0018]The power battery pack 10 according to an embodiment of this application is described below with reference to the accompanying drawings. [0019]As shown in FIG. 2 to FIG. 16, the power battery pack 10 according to an embodiment of this application includes a pack body 200 and a plurality of cells 100. The power battery pack 10 is configured to provide power for an electric vehicle 1. The electric vehicle herein includes, but is not limited to, an electric automobile, an electric train, an electric bicycle, and a club car. According to specific embodiments of this application, the power battery 10 is configured to be fixed to the electric vehicle. [0020]The plurality of cells 100 are disposed in the pack body 200. The pack body 200 may be understood as a housing configured to accommodating the plurality of cells 100, for example, may include a tray 210 and an upper cover 220. The tray 210 and the upper cover 220 jointly limit an accommodating space for the plurality of cells 100. The plurality of cells 100 are disposed on the tray 210, and are covered by using the upper cover 220, that is, disposed in the accommodating space formed by the tray 210 and the upper cover 220. A length L 0 of the cell and a size W of a vehicle body of the electric vehicle in a width direction meet: 46%≤L 0 /W≤76%; or the length L 0 of the cell and a size X of the vehicle body of the electric vehicle in a length direction meet: 40%≤L 0 /X≤76%. [0021]In some specific embodiments, when a length direction of the cell 100 extends along the width direction of the vehicle body of the electric vehicle, the length L 0 of the cell and a size W of the vehicle body of the electric vehicle in the width direction meet: 46%≤L 0 /W≤76%. In some other specific embodiments, when the length direction of the cell 100 extends along the length direction of the vehicle body of the electric vehicle, the length L 0 of the cell and a size X of the vehicle body of the electric vehicle in the length direction meet: 40%≤L 0 /X≤76%. [0022]A person skilled in the art may understand that the width direction of the vehicle body refers to a left-right direction of the vehicle, and the size W of the vehicle body in the width direction refers to a width of the vehicle body; and the length direction of the vehicle body refers to a traveling direction of the vehicle, and the size X of the vehicle body in the length direction refers to a length of the vehicle body. [0023]According to the power battery pack 10 in the embodiments of this application, a proportion of the length of the cell 100 to the size W of the vehicle body in the width direction is limited, that is, 46%≤L 0 /W≤76%, or a proportion of the length of the cell 100 to the size X of the vehicle body in the length direction is limited, that is, 40%≤L 0 /X≤76%, so that the power battery pack 10 may be provided with more cells 100 in a unit space of the vehicle body, that is, may be provided with more energy providing structures in a unit space, to make full use of the space of the vehicle body. Therefore, the energy density may be improved, thereby improving the endurance capacity without expanding an occupation space. [0024]In some embodiments of this application, to improve the energy density and the endurance capacity, a sum V1 of volumes of the plurality of cells 100 and a volume V2 of the power battery pack 10 meet: V1/V2≥55%. In some embodiments of this application, a sum V1 of volumes of the plurality of cells 100 and a volume V2 of the power battery pack 10 meet: V1/V2≥60%. In some embodiments of this application, a sum V1 of volumes of the plurality of cells 100 and a volume V2 of the power battery pack 10 meet: V1/V2≥62%. In some embodiments of this application, a sum V1 of volumes of the plurality of cells 100 and a volume V2 of the power battery pack 10 meet: V1/V2≥65%. It may be understood that V2 is an overall volume of a three-dimensional shape limited by an outer contour of the power battery pack 10, that is, a volume including an internal space of the power battery pack 10, that is, a volume of a three-dimensional region enclosed by the outer contour of the power battery pack 10 in space. In the electric vehicle, V1/V2 may be understood as a space utilization. [0025]A person skilled in the art may understand that due to the influence of some factors, for example, peripheral parts and components, including a ball-strike preventing space at the bottom of the tray, a liquid cooling system, a thermal insulation material, an insulation protector, a thermal security accessory, a fire and gas exhaust channel, and a high-voltage power distribution module, occupy the internal space of the pack body 200, a peak value of V1/V2 is usually 80%, that is, V1/V2≤80%. [0026]The power battery pack 10 according to the embodiments of this application is described below with reference to the accompanying drawings. A length direction of the power battery pack 10 is indicated by using an arrow A, a width direction of the power battery pack 10 is indicated by using an arrow B, and a height direction of the power battery pack 10 is indicated by using an arrow C. [0027]In some specific embodiments of this application, as shown in FIG. 2 to FIG. 4, the length direction of the cell 100 is arranged along the width direction B of the power battery pack 10, and the plurality of cells 100 are arranged along the length direction A of the power battery pack 10, facilitating in setting the space utilization of the power battery pack 10 to 55%, 60%, 62%, 65%, or a greater value. [0028]In some specific examples of this application, as shown in FIG. 3 and FIG. 4, in the width direction B of the power battery pack 10, a distance between the cell 100 and a side wall of the pack body 200 is less than the length of the cell 100. Specifically, in the width direction B of the power battery pack 10, a shortest distance between an end of the cell 100 and a side beam of the pack body 200 close to the end of the cell 100 is L1, a shortest distance between an other end of the cell 100 and a side beam of the pack body 200 close to the other end of the cell 100 is L2, and the length Lo of the cell 100 meets: L1+L2<L 0 . In this way, another additional cell 100 cannot be accommodated in the width direction B of the power battery pack 10. [0029]In other words, only one cell 100 is accommodated in the pack body 200 in the width direction B of the power battery pack 10. That is, in the width direction B of the power battery pack 10, two or more cells 100 cannot be arranged in the direction. [0030]It may be understood that two sides of the pack body 200 are side beams in the width direction B of the power battery pack 10, and two ends of the pack body 200 are end beams in the length direction A of the power battery pack 10. [0031]In some specific examples of this application, as shown in FIG. 3 and FIG. 4, the length of the cell 100 extends in the entire width direction B of the power battery pack 10. That is, the cell 100 extends from one side to an other side of the pack body 200 along the width direction B of the power battery pack 10, and the length of the cell 100 is filled in the width direction B of the power battery pack 10. Two or more cells 100 cannot be placed in the pack body 200 in the width direction B of the power battery pack 10, and two ends of the cell 100 in the length direction may fit two opposite side walls of the pack body 200 in the width direction B, for example, are fixed to the pack body 200. Therefore, no cross beam and longitudinal beam is needed inside the pack body 200, and connected cells 100 are directly used as a reinforcing rib, to greatly simplify the structure of the pack body 200, and reduce a space occupied by the reinforcing rib and a space occupied by a mounting structure of the cell 100, thereby improving a space utilization and endurance capacity. [0032]Certainly, the embodiments of this application are not limited to the absence of a cross beam and a longitudinal beam. In some embodiments of this application, as shown in FIG. 13, a cross beam 500 may be disposed in the pack body 200, and the cross beam 500 extends along the width direction B of the power battery pack 10. The plurality of cells 100 are arranged along the length direction A of the power battery pack 10 to form a battery array, and the cross beam 500 divides the battery array into at least two parts along the length direction A of the power battery pack 10, each part of the battery array including at least one cell 100, and each part of the battery array forming a battery module 400. [0033]Certainly, in some other embodiments of this application, as shown in FIG. 12, a longitudinal beam 600 may be further disposed in the pack body 200, and the longitudinal beam 600 extends along the length direction A of the power battery pack 10. The length direction of the cell 100 is arranged along the width direction B of the power battery pack 10, and the plurality of cells 100 are arranged along the length direction A of the power battery pack 10 to form a battery array. At least two rows of battery arrays are arranged in the pack body 200 along the width direction B of the power battery pack 10, each row of battery array including a plurality of cells 100 arranged along the length direction A of the power battery pack 10, and the longitudinal beam 600 being located between the two neighboring rows of battery arrays. [0034]In some specific examples of this application, the pack body 200 includes side beams located at two sides of the power battery pack 10 in the width direction B, and two ends of the cell 100 in the length direction are supported by the side beams; and the pack body 200 includes end beams located at two ends of the power battery pack 10 in the length direction A, the end beam providing an inward pressing force for cells 100 close to the end beam. [0035]As shown in FIG. 3 and FIG. 4, the pack body 200 includes a first side beam 201, a second side beam 202, a first end beam 203, and a second end beam 204. The first side beam 201, the first end beam 203, the second side beam 202, and the second end beam 204 are connected end to end sequentially. The first side beam 201 is opposite to the second side beam 202 in the width direction B of the power battery pack 10, and the first end beam 203 is opposite to the second end beam 204 in the length direction A of the power battery pack 10. The first side beam 201 and the second side beam 202 provide supporting forces for the two ends of the cell 100 in the length direction, that is, an end of the cell 100 is supported by the first side beam 201, and an other end of cell is supported by the second side beam 202. The first end beam 203 and the second end beam 204 provide pressing forces for two sides of cells 100 in a thickness direction. That is, the first end beam 203 applies a force, facing the second end beam 204, to cells 100 disposed close to the first end beam 203, and the second end beam 204 applies a force, facing the first end beam 203, to cells 100 disposed close to the second end beam 204, so that a plurality of cells 100 can be closely arranged between the first end beam 203 and the second end beam 204 along the length direction A of the power battery pack 10, and the plurality of cells 100 can fit each other. In addition, the first end beam 203 and the second end beam 204 may limit the plurality of cells 100 in the length direction A of the power battery pack 10. In particular, when the cells 100 slightly swell, the cells 100 can be buffered and provided with an inward pressure to prevent the cells 100 from swelling and deforming excessively. [0036]In some specific examples of this application, as shown in FIG. 7, the length direction of the cell 100 is arranged along the width direction B of the power battery pack 10, the plurality of cells 100 are arranged along the length direction A of the power battery pack 10, to form a battery array, and at least two layers of battery arrays are arranged in the pack body 200 along the height direction C of the power battery pack 10. Therefore, a quantity of the cells 100 is optimized, so that the space utilization is improved, to improve the energy density, and BIC and low-pressure sampling is easier to implement centralized synthesis. [0037]In some specific embodiments of this application, as shown in FIG. 15 to FIG. 16, the length direction of the cell 100 is arranged along the length direction A of the power battery pack 10, and the plurality of cells 100 are arranged along the width direction B of the power battery pack 10, facilitating in setting the space utilization of the power battery pack 10 to 50%, 60%, 62%, 65%, or a greater value. [0038]In some specific examples of this application, as shown in FIG. 15 to FIG. 16, in the length direction A of the power battery pack 10, a distance between the cell 100 and an end wall of the pack body 200 is less than the length of the cell 100. Specifically, in the length direction A of the power battery pack 10, a shortest distance between an end of the cell 100 and an end beam of the pack body 200 close to the end of the cell 100 is L3, a shortest distance between an other end of the cell 100 and an end beam of the pack body 200 close to the other end of the cell 100 is L4, and the length Lo of the cell 100 meets: L3+L4<Lo. In this way, another additional cell 100 cannot be accommodated in the length direction A of the power battery pack 10. [0039]In other words, only one cell 100 is accommodated in the pack body 200 in the length direction A of the power battery pack 10. That is, in the length direction A of the power battery pack 10, two or more cells 100 cannot be arranged in the direction. [0040]It may be understood that two sides of the pack body 200 are side beams in the width direction B of the power battery pack 10, and two ends of the pack body 200 are end beams in the length direction A of the power battery pack 10. [0041]In some specific examples of this application, as shown in FIG. 15 and FIG. 16, the length of the cell 100 extends in the entire length direction A of the power battery pack 10. That is, the cell 100 extends from one end to an other end of the pack body 200 along the length direction A of the power battery pack 10, and the length of the cell 100 is filled in the length direction A of the power battery pack 10. Two or more cells 100 cannot be placed in the pack body 200 in the length direction A of the power battery pack 10, and two ends of the cell 100 in the length direction may fit two opposite end walls of the pack body 200 in the length direction A, for example, are fixed to the pack body 200. Therefore, no cross beam and longitudinal beam is needed inside the pack body 200, and connected cells 100 are directly used as a reinforcing rib, to greatly simplify the structure of the pack body 200, and reduce a space occupied by the reinforcing rib and a space occupied by a mounting structure of the cell 100, thereby improving a space utilization and endurance capacity. [0042]Certainly, the embodiments of this application are not limited to the absence of a cross beam and a longitudinal beam. In some embodiments of this application, as shown in FIG. 15, a longitudinal beam 600 may be disposed in the pack body 200, and the longitudinal beam 600 extends along the length direction A of the power battery pack 10. The plurality of cells 100 are arranged along the width direction B of the power battery pack 10 to form a battery array, and the longitudinal beam 600 divides the battery array into at least two parts along the width direction B of the power battery pack 10, each part of the battery array including at least one cell 100, and each part of the battery array forming a battery module 400. [0043]Certainly, in some other embodiments of this application, a cross beam 500 may be further disposed in the pack body 200, and the cross beam 500 extends along the width direction B of the power battery pack 10. The length direction of the cell 100 is arranged along the length direction A of the power battery pack 10, and the plurality of cells 100 are arranged along the width direction B of the power battery pack 10 to form a battery array. At least two rows of battery arrays are arranged in the pack body 200 along the length direction A of the power battery pack 10, each row of battery array including a plurality of cells 100 arranged along the width direction B of the power battery pack 10, and the cross beam 500 being located between the two neighboring rows of battery arrays. [0044]In some specific examples of this application, the pack body 200 includes end beams located at two ends of the power battery pack 10 in the length direction A, and two ends of the cell 100 in the length direction are supported by the end beams; and the pack body 200 includes side beams located at two sides of the power battery pack 10 in the width direction B, the side beam providing an inward pressing force for cells 100 close to the side beam. [0045]As shown in FIG. 16, the pack body 200 includes a first side beam 201, a second side beam 202, a first end beam 203, and a second end beam 204. The first side beam 201, the first end beam 203, the second side beam 202, and the second end beam 204 are connected end to end sequentially. The first side beam 201 is opposite to the second side beam 202 in the width direction B of the power battery pack 10, and the first end beam 203 is opposite to the second end beam 204 in the length direction A of the power battery pack 10. The first end beam 203 and the second end beam 204 provide supporting forces for the two ends of the cell 100 in the length direction, that is, an end of the cell 100 is supported by the first end beam 203, and an other end of cell is supported by the second end beam 204. The first side beam 201 and the second side beam 202 provide pressing forces for two sides of cells 100 in a thickness direction. That is, the first side beam 201 applies a force, facing the second side beam 202, to cells 100 disposed close to the first side beam 201, and the second side beam 202 applies a force, facing the first side beam 201, to cells 100 disposed close to the second side beam 202, so that a plurality of cells 100 can be closely arranged between the first side beam 201 and the second side beam 202 along the width direction B of the power battery pack 10, and the plurality of cells 100 can fit each other. In addition, the first side beam 201 and the second side beam 202 may limit the plurality of cells 100 in the width direction B of the power battery pack 10. In particular, when the cells 100 slightly swell, the cells 100 can be buffered and provided with an inward pressure to prevent the cells 100 from swelling and deforming excessively. [0046]In some specific examples of this application, as shown in FIG. 15, the length direction of the cell 100 is arranged along the length direction A of the power battery pack 10, the plurality of cells 100 are arranged along the width direction B of the power battery pack 10, to form a battery array, and at least two layers of battery arrays are arranged in the pack body 200 along the height direction C of the power battery pack 10. Therefore, a quantity of the cells 100 is optimized, so that the space utilization is improved, to improve the energy density, and BIC and low-pressure sampling is easier to implement centralized synthesis. [0047]In some specific embodiments of this application, the plurality of cells 100 may be assembled into a plurality of battery modules 400. The plurality of battery modules 400 may be arranged along the length direction A of the power battery pack 10 (as shown in FIG. 6). Alternatively, the plurality of battery modules 400 may be arranged along the width direction B of the power battery pack 10 (as shown in FIG. 15). Alternatively, the plurality of battery modules 400 may be arranged along the height direction C of the power battery pack 10 to form a multi-layer structure (as shown in FIG. 7). In other words, regardless of whether the cell 100 extends along the width direction B or the length direction A of the power battery pack 10, the plurality of cells 100 may be arranged along the height direction C of the power battery pack 10 into multi layers. Certainly, the plurality of battery modules 400 may be alternatively arranged along the length direction A and the height direction C of the power battery pack 10 simultaneously, or may be arranged along the width direction B and the height direction C of the power battery pack 10 simultaneously. Therefore, a quantity of the battery modules 400 is optimized, so that the space utilization is improved, to improve the energy density, and BIC and low-pressure sampling is easier to implement centralized synthesis. It needs to be understood that, end plates, side plates, or other structures are not disposed for the battery modules 400 in the embodiments of this application. [0048]In the related art, because the cell has a relatively small size and a relatively short length, two opposite ends of the cell cannot fit two side walls disposed opposite to each other in the pack body 200'. Therefore, a longitudinal beam 600' and/or a cross beam 500' (as shown in FIG. 1) needs to be disposed in the pack body 200', to facilitate assembly of the cell. When cells are mounted in the pack body 200' through a battery module 400', there are a plurality of cells along a width direction of the power battery pack 10'. In other words, the cell does not extend between the two opposite side walls, but extends between two opposite longitudinal beams 600' or cross beams 500'. The battery module is fixed to adjacent longitudinal beams 600' and/or cross beams 500' through a fastener. [0049]Because the longitudinal beam 600' and/or the cross beam 500' are disposed in the pack body 200' in the related art, the longitudinal beam 600' and/or the cross beam 500' occupy a large mounting space for accommodating cells in the pack body 200', resulting in a relatively low space utilization of the pack body 200'. Generally, a ratio of a sum of volumes of the cells to a volume of the pack body 200' is about 40% or even lower In other words, in the related art, only about 40% of the space in the pack body 200' may be used for mounting the cells, resulting in a limited quantity of cells to be accommodated in the pack body 200', limiting a capacity and voltage of the entire power battery pack 10', and causing a poor endurance capacity of the power battery pack 10'. That the longitudinal beam 600' and/or the cross beam 500' are disposed in the pack body 200' in the related art refers to that the longitudinal beam 600' is disposed in the pack body 200', or the cross beam 500' is disposed | 1. A power battery pack, configured to provide power for an electric vehicle and comprising: a pack body; a plurality of cells, disposed in the pack body, the cell having a length L0, a width Ho, and a thickness Do, wherein L0≥H0≥D0; when the power battery pack is placed on the electric vehicle, a length direction of the cell extends along a width direction or a length direction of the electric vehicle; when the length direction of the cell extends along the width direction of the electric vehicle, the length Lo of the cell and a size W of a vehicle body of the electric vehicle in the width direction meet: 46%≤L0/W≤76%; or when the length direction of the cell extends along the length direction of the electric vehicle, the length Lo of the cell and a size X of the vehicle body of the electric vehicle in the length direction meet: 40%≤L0/X≤76%, at least one of the cells, comprising a battery body, the battery body having a length L, a width H, a thickness D, and a volume V, the length L of the battery body being greater than the width H, and the width H of the battery body being greater than the thickness D, wherein the battery body meets: 400mm≤L≤2500mm and D/V=0.0000065 mm-2 to 0.00002 mm-2. 2. The power battery pack according to claim 1, wherein the length L of the battery body meets: L=400mm to 1500mm. 3. The power battery pack according to claim 1, wherein the length L of the battery body meets: L= 1500mm to 2500mm. 4. The power battery pack according to any one of claims 1-3, wherein the length L of the battery body and the volume V of the battery body meet:L/V= 0.0005 mm-2 to 0.002 mm-2. 5. The power battery pack according to any one of claims 1-3, wherein the length L of the battery body and the volume V of the battery body meet: L/V=0.00045 mm-2 to 0.0015 mm-2. 6. The power battery pack according to any one of the preceding claims, wherein the length L of the battery body and the width H of the battery body meet: L/H=4 to 21. 7. The power battery pack according to any one of claims 1-5, wherein the length L of the battery body and the width H of the battery body meet: L/H=9 to 13. 8. The power battery pack according to any one of the preceding claims, wherein the length L of the battery body and the thickness D of the battery body meet: L/D=23 to 208. 9. The power battery pack according to any one of the preceding claims, wherein the width H of the battery body and the volume V of the battery body meet: H/V=0.0001 mm-2 to 0.00015 mm-2. 10. The power battery pack according to any one of the preceding claims, wherein the length L of the battery body and a total outer surface area S of the battery body meet: L/S=0.002 mm-1 to 0.005 mm-1. 11. The power battery pack according to any one of the preceding claims, wherein a total outer surface area S of the battery body and the volume V of the battery body meet: S/V=0.1 mm-1 to 0.35 mm-1. 12. The power battery pack according to any one of the preceding claims, wherein length L of the battery body and an energy E of the battery body meet:L/E=0.8 mm·Wh-1 to 2.45 mm·Wh-1. 13. The power battery pack according to any one of the preceding claims, wherein a total outer surface area S of the battery body and an energy E of the battery body meet: S/E≤1000mm2·Wh-1. 14. The power battery pack according to any one of the preceding claims, wherein the volume V of the battery body and an energy E of the battery body meet: V/E≤2000m3·Wh-1. 15. The power battery pack according to any one of the preceding claims, wherein the cell is a square battery with an aluminum housing and comprises an explosion-proof valve, and the explosion-proof valve is disposed on at least one end of the battery body in a length direction of the battery body. 16. The power battery pack according to claim 15, wherein the two ends of the battery body along a length direction of the battery body are each provided with an explosion-proof valve, and the explosion-proof valves at the two ends of the battery body discharge gas through different exhaust channels. 17. An electric vehicle, comprising the power battery pack according to any one of claims 1 to 16. 18. The electric vehicle according to claim 17, wherein the power battery pack is disposed at the bottom of the electric vehicle, and the pack body is fixedly connected to a chassis of the electric vehicle. 19. The electric vehicle according to claim 18, wherein the electric vehicle comprises one power battery pack disposed at the bottom of the electric vehicle, a width direction of the power battery pack being arranged along a width direction of a vehicle body of the electric vehicle, a length direction of the power battery pack being arranged along a length direction of the vehicle body of the electric vehicle, and a length direction of the cell being arranged along the width direction of the power battery pack. | BYD Company Limited
346 | EP4329057A2 | Published | BYD CO LTD | Small-sized cells cases/jackets¦Electric propulsion mounting¦Cells structural combination¦Cell lids/covers¦Propulsion by batteries/cells¦Li-accumulators¦Battery/fuel cell control arrangement¦Batteries | 2019-06-21 | 2024-02-28 | Power battery pack and electric vehicle | The present invention basically relates to a power battery pack, configured to provide power for an electric vehicle and comprising: a pack body; a plurality of cells, disposed in the pack body, the cell having a length L0, a width H0, and a thickness D0, wherein L0>H0≥D0; when the power battery pack is placed on the electric vehicle, a length direction of the cell extends along a width direction or a length direction of the electric vehicle; when the length direction of the cell extends along the width direction of the electric vehicle, the length L0 of the cell and a size W of a vehicle body of the electric vehicle in the width direction meet: 46%≤L0/W≤76%; or when the length direction of the cell extends along the length direction of the electric vehicle, the length L0 of the cell and a size X of the vehicle body of the electric vehicle in the length direction meet: 40%≤L0/X≤76%, at least one of the cells, comprising a battery body, the battery body having a length L, a width H, a thickness D, and a volume V, the length L of the battery body being greater than the width H, and the width H of the battery body being greater than the thickness D, wherein the battery body meets: 400mm≤L≤2500mm and H/V=0.0001 mm-2 to 0.00015 mm-2. | FIELD [0001]This application relates to the field of battery technologies, and specifically, to a power battery pack and an electric vehicle having the power battery pack. BACKGROUND [0002]In the related art, for example, a power battery pack applied to an electric vehicle, mainly includes a pack body and a plurality of battery modules mounted in the pack body. Each battery module is assembled by a plurality of cells. [0003]As users have increasingly high requirements for endurance capacity of the electric vehicle, a power battery pack by using the prior art has a low space utilization of an internal space in a case of a limited bottom space of the vehicle. In addition, energy density of the power battery pack cannot meet the demand, gradually becoming an important factor restricting the development of the electric vehicle. SUMMARY [0004]In the foregoing prior art, as shown in FIG. 1, a pack body 200' of a power battery pack 10' is mostly divided into mounting areas of a plurality of battery modules 400' by a cross beam 500 and a longitudinal beam 600', the battery module 400' being fixed to the cross beam 500' or the longitudinal beam 600' by using screws or in another manner. The battery module 400' includes a plurality of cells arranged in sequence, the plurality of cells being arranged to form a battery array, and an end plate and/or side plate being disposed outside the battery array. Generally, the end plate and the side plate are included simultaneously and are fixed to enclose a space for accommodating the battery array. In addition, the end plate and the side plate are connected by using screws, or connected by using another connecting member such as a pull rod, to fix the battery array. [0005]It is found through experiments and analysis that the battery module 400' is fixed to the cross beam 500' or the longitudinal beam 600' by using screws or other structures, which wastes space, and increases weight because of addition of screws or other connecting members. In addition, the battery module 400' is designed through fitting of the end plate and the side plate. Both the end plate and the side plate have certain thicknesses and heights, wasting a space inside the pack body 200' and reducing a volume utilization of the pack body 200'. Generally, for the power battery pack 10' in the foregoing prior art, a ratio of a sum of volumes of cells in the pack body 200' to a volume of the pack body 200' is about 50% or even lower to 40%. [0006]In a case of a limited bottom space of the vehicle body, by using the power battery pack 10' provided in the embodiments in the foregoing prior art, the end plate and the side plate of the battery module 400' and a connection method and a mounting method inside the power battery pack 10', and the like reduce a utilization of an internal space of the pack body 200'. Accordingly, in the power battery pack 10', a ratio of the sum of volumes of the cells to the volume of the pack body 200' is excessively low, and energy density of the power battery pack is reduced. [0007]This application is intended to resolve at least one of the technical problems existing in the prior art. Therefore, an objective of this application is to provide a power battery pack. The power battery pack has advantages of a high space utilization, large energy density, a strong endurance capacity, and the like. [0008]This application further provides an electric vehicle having the power battery pack. [0009]An embodiment of a first aspect of this application provides a power battery pack, configured to provide power for an electric vehicle, and including: a pack body; a plurality of cells, disposed in the pack body, the cell having a length L0, a width H0, and a thickness D0, where L0>H0≥D0; when the power battery pack is placed on the electric vehicle, a length direction of the cell extends along a width direction or a length direction of the electric vehicle; when the length direction of the cell extends along the width direction of the electric vehicle, the length L0 of the cell and a size W of a vehicle body of the electric vehicle in the width direction meet 46%≤L0/W≤76%; or when the length direction of the cell extends along the length direction of the electric vehicle, the length L0 of the cell and a size X of the vehicle body of the electric vehicle in the length direction meet 40%≤L0/X≤76%. [0010]According to the power battery in the embodiments of this application, a proportion of the length of the cell to the size of the vehicle body in the width direction and a proportion of the length of the cell to the size of the vehicle body in the length direction are limited, so that more cells of the power battery pack may be arranged in a unit space of the vehicle body, that is, more energy providing structures are arranged in a unit space, to make full use of the space of the vehicle body. Therefore, the energy density may be improved, thereby improving the endurance capacity without expanding an occupation space. [0011]Other aspects and advantages of this application will be given in the following description, some of which will become apparent from the following description or may be learned from practices of this application. BRIEF DESCRIPTION OF THE DRAWINGS [0012]The foregoing and/or additional aspects and advantages of this application will become apparent and comprehensible in the description of the embodiments made with reference to the following accompanying drawings. FIG. 1 is an exploded view of a power battery pack provided in the prior art; FIG. 2 is a cross-sectional view of a power battery pack according to an embodiment of this application; FIG. 3 is a three-dimensional diagram of a power battery pack according to an embodiment of this application; FIG. 4 is an exploded view of a power battery pack according to an embodiment of this application; FIG. 5 is a schematic structural diagram of a cell according to an embodiment of this application; FIG. 6 is a schematic diagram of an arrangement manner of battery modules of a power battery pack according to an embodiment of this application; FIG. 7 is a schematic diagram of an arrangement manner of battery modules of a power battery pack according to another embodiment of this application; FIG. 8 is a schematic structural diagram of a pack body of a power battery pack being formed on an electric vehicle according to an embodiment of this application; FIG. 9 is a schematic structural diagram of an electric vehicle according to an embodiment of this application; FIG. 10 is an exploded view of an electric vehicle according to an embodiment of this application; FIG. 11 is an enlarged view of a region G in FIG. 2; FIG. 12 is a three-dimensional diagram of a power battery pack according to a first optional embodiment of this application; FIG. 13 is a three-dimensional diagram of a power battery pack according to a second optional embodiment of this application; FIG. 14 is a three-dimensional diagram of a power battery pack according to a third optional embodiment of this application; FIG. 15 is a three-dimensional diagram of a power battery pack according to a fourth optional embodiment of this application; and FIG. 16 is a three-dimensional diagram of a power battery pack according to a fifth optional embodiment of this application. Reference Numerals: [0013] In the prior art: Power battery pack 10', pack body 200', battery module 400', longitudinal beam 600', and cross beam 500'; In this application: Electric vehicle 1, power battery pack 10, cell 100, battery body 110, pack body 200, tray 210, upper cover 220, first side beam 201, second side beam 202, first end beam 203, second end beam 204, exhaust channel 222, air inlet 221, battery module 400, first tab 101, second tab 102, explosion-proof valve 103, longitudinal beam 600, cross beam 500, length direction A of power battery pack 10, width direction B of power battery pack 10, height direction C of power battery pack 10, length L0 of cell 100, width H0 of cell, thickness D0 of cell, length L of battery body 110, width H of battery body 110, thickness D of battery body 110, width W of vehicle body, and width F of pack body 200 DETAILED DESCRIPTION [0014]Embodiments of this application are described in detail below, and examples of the embodiments are shown in accompanying drawings, where the same or similar elements or the elements having same or similar functions are denoted by the same or similar reference numerals throughout the description. The embodiments described below with reference to the accompanying drawings are exemplary and used only for explaining this application, and should not be construed as a limitation on this application. [0015]In the description of this application, it should be understood that orientation or position relationships indicated by the terms such as "vertical", "transverse", "length", "width", "thickness", "inside", and "outside" are based on orientation or position relationships shown in the accompanying drawings, and are used only for ease and brevity of illustration and description, rather than indicating or implying that the mentioned apparatus or element needs to have a particular orientation or needs to be constructed and operated in a particular orientation. Therefore, such terms should not be construed as limiting of the present application. [0016]In addition, in the description of this application, "a plurality of" means two or more than two. [0017]Considering a current situation of the power battery pack in the related art, this application provides a power battery pack and an electric vehicle having the power battery pack. The power battery pack has advantages of a high space utilization, large energy density, a strong endurance capacity, and the like. [0018]The power battery pack 10 according to an embodiment of this application is described below with reference to the accompanying drawings. [0019]As shown in FIG. 2 to FIG. 16, the power battery pack 10 according to an embodiment of this application includes a pack body 200 and a plurality of cells 100. The power battery pack 10 is configured to provide power for an electric vehicle 1. The electric vehicle herein includes, but is not limited to, an electric automobile, an electric train, an electric bicycle, and a club car. According to specific embodiments of this application, the power battery 10 is configured to be fixed to the electric vehicle. [0020]The plurality of cells 100 are disposed in the pack body 200. The pack body 200 may be understood as a housing configured to accommodating the plurality of cells 100, for example, may include a tray 210 and an upper cover 220. The tray 210 and the upper cover 220 jointly limit an accommodating space for the plurality of cells 100. The plurality of cells 100 are disposed on the tray 210, and are covered by using the upper cover 220, that is, disposed in the accommodating space formed by the tray 210 and the upper cover 220. A length L 0 of the cell and a size W of a vehicle body of the electric vehicle in a width direction meet 46%≤L 0 /W≤76%; or the length L 0 of the cell and a size X of the vehicle body of the electric vehicle in a length direction meet: 40%≤L 0 /X≤76%. [0021]In some specific embodiments, when a length direction of the cell 100 extends along the width direction of the vehicle body of the electric vehicle, the length L 0 of the cell and a size W of the vehicle body of the electric vehicle in the width direction meet: 46%≤L 0 /W≤76%. In some other specific embodiments, when the length direction of the cell 100 extends along the length direction of the vehicle body of the electric vehicle, the length L 0 of the cell and a size X of the vehicle body of the electric vehicle in the length direction meet: 40%≤L 0 /X≤76%. [0022]A person skilled in the art may understand that the width direction of the vehicle body refers to a left-right direction of the vehicle, and the size W of the vehicle body in the width direction refers to a width of the vehicle body; and the length direction of the vehicle body refers to a traveling direction of the vehicle, and the size X of the vehicle body in the length direction refers to a length of the vehicle body. [0023]According to the power battery pack 10 in the embodiments of this application, a proportion of the length of the cell 100 to the size W of the vehicle body in the width direction is limited, that is, 46%≤L 0 /W≤76%, or a proportion of the length of the cell 100 to the size X of the vehicle body in the length direction is limited, that is, 40%≤L 0 /X≤76%, so that the power battery pack 10 may be provided with more cells 100 in a unit space of the vehicle body, that is, may be provided with more energy providing structures in a unit space, to make full use of the space of the vehicle body. Therefore, the energy density may be improved, thereby improving the endurance capacity without expanding an occupation space. [0024]In some embodiments of this application, to improve the energy density and the endurance capacity, a sum V1 of volumes of the plurality of cells 100 and a volume V2 of the power battery pack 10 meet: V1/V2≥55%. In some embodiments of this application, a sum V1 of volumes of the plurality of cells 100 and a volume V2 of the power battery pack 10 meet V1/V2≥60%. In some embodiments of this application, a sum V1 of volumes of the plurality of cells 100 and a volume V2 of the power battery pack 10 meet: V1/V2≥62%. In some embodiments of this application, a sum V1 of volumes of the plurality of cells 100 and a volume V2 of the power battery pack 10 meet V1/V2≥65%. It may be understood that V2 is an overall volume of a three-dimensional shape limited by an outer contour of the power battery pack 10, that is, a volume including an internal space of the power battery pack 10, that is, a volume of a three-dimensional region enclosed by the outer contour of the power battery pack 10 in space. In the electric vehicle, V1/V2 may be understood as a space utilization. [0025]A person skilled in the art may understand that due to the influence of some factors, for example, peripheral parts and components, including a ball-strike preventing space at the bottom of the tray, a liquid cooling system, a thermal insulation material, an insulation protector, a thermal security accessory, a fire and gas exhaust channel, and a high-voltage power distribution module, occupy the internal space of the pack body 200, a peak value of V1/V2 is usually 80%, that is, V1/V2≤80%. [0026]The power battery pack 10 according to the embodiments of this application is described below with reference to the accompanying drawings. A length direction of the power battery pack 10 is indicated by using an arrow A, a width direction of the power battery pack 10 is indicated by using an arrow B, and a height direction of the power battery pack 10 is indicated by using an arrow C. [0027]In some specific embodiments of this application, as shown in FIG. 2 to FIG. 4, the length direction of the cell 100 is arranged along the width direction B of the power battery pack 10, and the plurality of cells 100 are arranged along the length direction A of the power battery pack 10, facilitating in setting the space utilization of the power battery pack 10 to 55%, 60%, 62%, 65%, or a greater value. [0028]In some specific examples of this application, as shown in FIG. 3 and FIG. 4, in the width direction B of the power battery pack 10, a distance between the cell 100 and a side wall of the pack body 200 is less than the length of the cell 100. Specifically, in the width direction B of the power battery pack 10, a shortest distance between an end of the cell 100 and a side beam of the pack body 200 close to the end of the cell 100 is L1, a shortest distance between an other end of the cell 100 and a side beam of the pack body 200 close to the other end of the cell 100 is L2, and the length L 0 of the cell 100 meets: L1+L2≤L 0 . In this way, another additional cell 100 cannot be accommodated in the width direction B of the power battery pack 10. [0029]In other words, only one cell 100 is accommodated in the pack body 200 in the width direction B of the power battery pack 10. That is, in the width direction B of the power battery pack 10, two or more cells 100 cannot be arranged in the direction. [0030]It may be understood that two sides of the pack body 200 are side beams in the width direction B of the power battery pack 10, and two ends of the pack body 200 are end beams in the length direction A of the power battery pack 10. [0031]In some specific examples of this application, as shown in FIG. 3 and FIG. 4, the length of the cell 100 extends in the entire width direction B of the power battery pack 10. That is, the cell 100 extends from one side to an other side of the pack body 200 along the width direction B of the power battery pack 10, and the length of the cell 100 is filled in the width direction B of the power battery pack 10. Two or more cells 100 cannot be placed in the pack body 200 in the width direction B of the power battery pack 10, and two ends of the cell 100 in the length direction may fit two opposite side walls of the pack body 200 in the width direction B, for example, are fixed to the pack body 200. Therefore, no cross beam and longitudinal beam is needed inside the pack body 200, and connected cells 100 are directly used as a reinforcing rib, to greatly simplify the structure of the pack body 200, and reduce a space occupied by the reinforcing rib and a space occupied by a mounting structure of the cell 100, thereby improving a space utilization and endurance capacity. [0032]Certainly, the embodiments of this application are not limited to the absence of a cross beam and a longitudinal beam. In some embodiments of this application, as shown in FIG. 13, a cross beam 500 may be disposed in the pack body 200, and the cross beam 500 extends along the width direction B of the power battery pack 10. The plurality of cells 100 are arranged along the length direction A of the power battery pack 10 to form a battery array, and the cross beam 500 divides the battery array into at least two parts along the length direction A of the power battery pack 10, each part of the battery array including at least one cell 100, and each part of the battery array forming a battery module 400. [0033]Certainly, in some other embodiments of this application, as shown in FIG. 12, a longitudinal beam 600 may be further disposed in the pack body 200, and the longitudinal beam 600 extends along the length direction A of the power battery pack 10. The length direction of the cell 100 is arranged along the width direction B of the power battery pack 10, and the plurality of cells 100 are arranged along the length direction A of the power battery pack 10 to form a battery array. At least two rows of battery arrays are arranged in the pack body 200 along the width direction B of the power battery pack 10, each row of battery array including a plurality of cells 100 arranged along the length direction A of the power battery pack 10, and the longitudinal beam 600 being located between the two neighboring rows of battery arrays. [0034]In some specific examples of this application, the pack body 200 includes side beams located at two sides of the power battery pack 10 in the width direction B, and two ends of the cell 100 in the length direction are supported by the side beams; and the pack body 200 includes end beams located at two ends of the power battery pack 10 in the length direction A, the end beam providing an inward pressing force for cells 100 close to the end beam. [0035]As shown in FIG. 3 and FIG. 4, the pack body 200 includes a first side beam 201, a second side beam 202, a first end beam 203, and a second end beam 204. The first side beam 201, the first end beam 203, the second side beam 202, and the second end beam 204 are connected end to end sequentially. The first side beam 201 is opposite to the second side beam 202 in the width direction B of the power battery pack 10, and the first end beam 203 is opposite to the second end beam 204 in the length direction A of the power battery pack 10. The first side beam 201 and the second side beam 202 provide supporting forces for the two ends of the cell 100 in the length direction, that is, an end of the cell 100 is supported by the first side beam 201, and an other end of cell is supported by the second side beam 202. The first end beam 203 and the second end beam 204 provide pressing forces for two sides of cells 100 in a thickness direction. That is, the first end beam 203 applies a force, facing the second end beam 204, to cells 100 disposed close to the first end beam 203, and the second end beam 204 applies a force, facing the first end beam 203, to cells 100 disposed close to the second end beam 204, so that a plurality of cells 100 can be closely arranged between the first end beam 203 and the second end beam 204 along the length direction A of the power battery pack 10, and the plurality of cells 100 can fit each other. In addition, the first end beam 203 and the second end beam 204 may limit the plurality of cells 100 in the length direction A of the power battery pack 10. In particular, when the cells 100 slightly swell, the cells 100 can be buffered and provided with an inward pressure to prevent the cells 100 from swelling and deforming excessively. [0036]In some specific examples of this application, as shown in FIG. 7, the length direction of the cell 100 is arranged along the width direction B of the power battery pack 10, the plurality of cells 100 are arranged along the length direction A of the power battery pack 10, to form a battery array, and at least two layers of battery arrays are arranged in the pack body 200 along the height direction C of the power battery pack 10. Therefore, a quantity of the cells 100 is optimized, so that the space utilization is improved, to improve the energy density, and BIC and low-pressure sampling is easier to implement centralized synthesis. [0037]In some specific embodiments of this application, as shown in FIG. 15 to FIG. 16, the length direction of the cell 100 is arranged along the length direction A of the power battery pack 10, and the plurality of cells 100 are arranged along the width direction B of the power battery pack 10, facilitating in setting the space utilization of the power battery pack 10 to 50%, 60%, 62%, 65%, or a greater value. [0038]In some specific examples of this application, as shown in FIG. 15 to FIG. 16, in the length direction A of the power battery pack 10, a distance between the cell 100 and an end wall of the pack body 200 is less than the length of the cell 100. Specifically, in the length direction A of the power battery pack 10, a shortest distance between an end of the cell 100 and an end beam of the pack body 200 close to the end of the cell 100 is L3, a shortest distance between an other end of the cell 100 and an end beam of the pack body 200 close to the other end of the cell 100 is L4, and the length L 0 of the cell 100 meets: L3+L4<L 0 . In this way, another additional cell 100 cannot be accommodated in the length direction A of the power battery pack 10. [0039]In other words, only one cell 100 is accommodated in the pack body 200 in the length direction A of the power battery pack 10. That is, in the length direction A of the power battery pack 10, two or more cells 100 cannot be arranged in the direction. [0040]It may be understood that two sides of the pack body 200 are side beams in the width direction B of the power battery pack 10, and two ends of the pack body 200 are end beams in the length direction A of the power battery pack 10. [0041]In some specific examples of this application, as shown in FIG. 15 and FIG. 16, the length of the cell 100 extends in the entire length direction A of the power battery pack 10. That is, the cell 100 extends from one end to an other end of the pack body 200 along the length direction A of the power battery pack 10, and the length of the cell 100 is filled in the length direction A of the power battery pack 10. Two or more cells 100 cannot be placed in the pack body 200 in the length direction A of the power battery pack 10, and two ends of the cell 100 in the length direction may fit two opposite end walls of the pack body 200 in the length direction A, for example, are fixed to the pack body 200. Therefore, no cross beam and longitudinal beam is needed inside the pack body 200, and connected cells 100 are directly used as a reinforcing rib, to greatly simplify the structure of the pack body 200, and reduce a space occupied by the reinforcing rib and a space occupied by a mounting structure of the cell 100, thereby improving a space utilization and endurance capacity. [0042]Certainly, the embodiments of this application are not limited to the absence of a cross beam and a longitudinal beam. In some embodiments of this application, as shown in FIG. 15, a longitudinal beam 600 may be disposed in the pack body 200, and the longitudinal beam 600 extends along the length direction A of the power battery pack 10. The plurality of cells 100 are arranged along the width direction B of the power battery pack 10 to form a battery array, and the longitudinal beam 600 divides the battery array into at least two parts along the width direction B of the power battery pack 10, each part of the battery array including at least one cell 100, and each part of the battery array forming a battery module 400. [0043]Certainly, in some other embodiments of this application, a cross beam 500 may be further disposed in the pack body 200, and the cross beam 500 extends along the width direction B of the power battery pack 10. The length direction of the cell 100 is arranged along the length direction A of the power battery pack 10, and the plurality of cells 100 are arranged along the width direction B of the power battery pack 10 to form a battery array. At least two rows of battery arrays are arranged in the pack body 200 along the length direction A of the power battery pack 10, each row of battery array including a plurality of cells 100 arranged along the width direction B of the power battery pack 10, and the cross beam 500 being located between the two neighboring rows of battery arrays. [0044]In some specific examples of this application, the pack body 200 includes end beams located at two ends of the power battery pack 10 in the length direction A, and two ends of the cell 100 in the length direction are supported by the end beams; and the pack body 200 includes side beams located at two sides of the power battery pack 10 in the width direction B, the side beam providing an inward pressing force for cells 100 close to the side beam. [0045]As shown in FIG. 16, the pack body 200 includes a first side beam 201, a second side beam 202, a first end beam 203, and a second end beam 204. The first side beam 201, the first end beam 203, the second side beam 202, and the second end beam 204 are connected end to end sequentially. The first side beam 201 is opposite to the second side beam 202 in the width direction B of the power battery pack 10, and the first end beam 203 is opposite to the second end beam 204 in the length direction A of the power battery pack 10. The first end beam 203 and the second end beam 204 provide supporting forces for the two ends of the cell 100 in the length direction, that is, an end of the cell 100 is supported by the first end beam 203, and an other end of cell is supported by the second end beam 204. The first side beam 201 and the second side beam 202 provide pressing forces for two sides of cells 100 in a thickness direction. That is, the first side beam 201 applies a force, facing the second side beam 202, to cells 100 disposed close to the first side beam 201, and the second side beam 202 applies a force, facing the first side beam 201, to cells 100 disposed close to the second side beam 202, so that a plurality of cells 100 can be closely arranged between the first side beam 201 and the second side beam 202 along the width direction B of the power battery pack 10, and the plurality of cells 100 can fit each other. In addition, the first side beam 201 and the second side beam 202 may limit the plurality of cells 100 in the width direction B of the power battery pack 10. In particular, when the cells 100 slightly swell, the cells 100 can be buffered and provided with an inward pressure to prevent the cells 100 from swelling and deforming excessively. [0046]In some specific examples of this application, as shown in FIG. 15, the length direction of the cell 100 is arranged along the length direction A of the power battery pack 10, the plurality of cells 100 are arranged along the width direction B of the power battery pack 10, to form a battery array, and at least two layers of battery arrays are arranged in the pack body 200 along the height direction C of the power battery pack 10. Therefore, a quantity of the cells 100 is optimized, so that the space utilization is improved, to improve the energy density, and BIC and low-pressure sampling is easier to implement centralized synthesis. [0047]In some specific embodiments of this application, the plurality of cells 100 may be assembled into a plurality of battery modules 400. The plurality of battery modules 400 may be arranged along the length direction A of the power battery pack 10 (as shown in FIG. 6). Alternatively, the plurality of battery modules 400 may be arranged along the width direction B of the power battery pack 10 (as shown in FIG. 15). Alternatively, the plurality of battery modules 400 may be arranged along the height direction C of the power battery pack 10 to form a multi-layer structure (as shown in FIG. 7). In other words, regardless of whether the cell 100 extends along the width direction B or the length direction A of the power battery pack 10, the plurality of cells 100 may be arranged along the height direction C of the power battery pack 10 into multi layers. Certainly, the plurality of battery modules 400 may be alternatively arranged along the length direction A and the height direction C of the power battery pack 10 simultaneously, or may be arranged along the width direction B and the height direction C of the power battery pack 10 simultaneously. Therefore, a quantity of the battery modules 400 is optimized, so that the space utilization is improved, to improve the energy density, and BIC and low-pressure sampling is easier to implement centralized synthesis. It needs to be understood that, end plates, side plates, or other structures are not disposed for the battery modules 400 in the embodiments of this application. [0048]In the related art, because the cell has a relatively small size and a relatively short length, two opposite ends of the cell cannot fit two side walls disposed opposite to each other in the pack body 200'. Therefore, a longitudinal beam 600' and/or a cross beam 500' (as shown in FIG. 1) needs to be disposed in the pack body 200', to facilitate assembly of the cell. When cells are mounted in the pack body 200' through a battery module 400', there are a plurality of cells along a width direction of the power battery pack 10'. In other words, the cell does not extend between the two opposite side walls, but extends between two opposite longitudinal beams 600' or cross beams 500'. The battery module is fixed to adjacent longitudinal beams 600' and/or cross beams 500' through a fastener. [0049]Because the longitudinal beam 600' and/or the cross beam 500' are disposed in the pack body 200' in the related art, the longitudinal beam 600' and/or the cross beam 500' occupy a large mounting space for accommodating cells in the pack body 200', resulting in a relatively low space utilization of the pack body 200'. Generally, a ratio of a sum of volumes of the cells to a volume of the pack body 200' is about 40% or even lower. In other words, in the related art, only about 40% of the space in the pack body 200' may be used for mounting the cells, resulting in a limited quantity of cells to be accommodated in the pack body 200', limiting a capacity and voltage of the entire power battery pack 10', and causing a poor endurance capacity of the power battery pack 10'. That the longitudinal beam 600' and/or the cross beam 500' are disposed in the pack body 200' in the related art refers to that the longitudinal beam 600' is disposed in the pack body 200', or the cross beam 500' is dispose | 1. A power battery pack, configured to provide power for an electric vehicle and comprising: a pack body; a plurality of cells, disposed in the pack body, the cell having a length L0, a width H0, and a thickness D0, wherein L0>H0≥D0; when the power battery pack is placed on the electric vehicle, a length direction of the cell extends along a width direction or a length direction of the electric vehicle; when the length direction of the cell extends along the width direction of the electric vehicle, the length L0 of the cell and a size W of a vehicle body of the electric vehicle in the width direction meet: 46%≤L0/W≤76%; or when the length direction of the cell extends along the length direction of the electric vehicle, the length L0 of the cell and a size X of the vehicle body of the electric vehicle in the length direction meet: 40%≤L0/X≤76%, at least one of the cells, comprising a battery body, the battery body having a length L, a width H, a thickness D, and a volume V, the length L of the battery body being greater than the width H, and the width H of the battery body being greater than the thickness D, wherein the battery body meets: 400mm≤L≤2500mm and H/V=0.0001 mm-2 to 0.00015 mm-2. 2. The power battery pack according to claim 1, wherein the length L of the battery body meets: L=400mm to 1500mm. 3. The power battery pack according to claim 1, wherein the length L of the battery body meets: L= 1500mm to 2500mm. 4. The power battery pack according to any one of claims 1-3, wherein the length L of the battery body and the volume V of the battery body meet:L/V= 0.0005 mm-2 to 0.002 mm-2. 5. The power battery pack according to any one of claims 1-3, wherein the length L of the battery body and the volume V of the battery body meet: L/V=0.00045 mm-2 to 0.0015 mm-2. 6. The power battery pack according to any one of the preceding claims , wherein the length L of the battery body and the width H of the battery body meet: L/H=4 to 21. 7. The power battery pack according to any one of claims 1-5, wherein the length L of the battery body and the width H of the battery body meet: L/H=9 to 13. 8. The power battery pack according to any one of the preceding claims, wherein the length L of the battery body and the thickness D of the battery body meet: L/D=23 to 208. 9. The power battery pack according to any one of the preceding claims, wherein the thickness D of the battery body and the volume V of the battery body meet: D/V=0.0000065 mm-2 to 0.00002 mm-2. 10. The power battery pack according to any one of the preceding claims, wherein the length L of the battery body and a total outer surface area S of the battery body meet: L/S=0.002 mm-1 to 0.005 mm-1. 11. The power battery pack according to any one of the preceding claims, wherein a total outer surface area S of the battery body and the volume V of the battery body meet: S/V=0.1 mm-1 to 0.35 mm-1. 12. The power battery pack according to any one of the preceding claims, wherein length L of the battery body and an energy E of the battery body meet:L/E=0.8 mm·Wh-1 to 2.45 mm·Wh-1. 13. The power battery pack according to any one of the preceding claims, wherein a total outer surface area S of the battery body and an energy E of the battery body meet: S/E≤1000mm2·Wh-1. 14. The power battery pack according to any one of the preceding claims, wherein the volume V of the battery body and an energy E of the battery body meet: V/E≤2000m3·Wh-1. 15. The power battery pack according to any one of the preceding claims, wherein the cell is a square battery with an aluminum housing and comprises an explosion-proof valve, and the explosion-proof valve is disposed on at least one end of the battery body in a length direction of the battery body. 16. The power battery pack according to claim 15, wherein the two ends of the battery body along a length direction of the battery body are each provided with an explosion-proof valve, and the explosion-proof valves at the two ends of the battery body discharge gas through different exhaust channels. 17. An electric vehicle, comprising the power battery pack according to any one of claims 1 to 16. 18. The electric vehicle according to claim 17, wherein the power battery pack is disposed at the bottom of the electric vehicle, and the pack body is fixedly connected to a chassis of the electric vehicle 19. The electric vehicle according to claim 18, wherein the electric vehicle comprises one power battery pack disposed at the bottom of the electric vehicle, a width direction of the power battery pack being arranged along a width direction of a vehicle body of the electric vehicle, a length direction of the power battery pack being arranged along a length direction of the vehicle body of the electric vehicle, and a length direction of the cell being arranged along the width direction of the power battery pack. | BYD Company Limited
347 | EP4329056A2 | Published | BYD CO LTD | Small-sized cells cases/jackets¦Electric propulsion mounting¦Cells structural combination¦Cell lids/covers¦Propulsion by batteries/cells¦Li-accumulators¦Battery/fuel cell control arrangement¦Batteries | 2019-06-21 | 2024-02-28 | Power battery pack and electric vehicle | The present invention basically relates to a power battery pack, configured to provide power for an electric vehicle and comprising: a pack body; a plurality of cells, disposed in the pack body, the cell having a length L0, a width H0, and a thickness D0, wherein L0>H0≥D0; when the power battery pack is placed on the electric vehicle, a length direction of the cell extends along a width direction or a length direction of the electric vehicle; when the length direction of the cell extends along the width direction of the electric vehicle, the length L0 of the cell and a size W of a vehicle body of the electric vehicle in the width direction meet: 46%≤L0/W≤76%; or when the length direction of the cell extends along the length direction of the electric vehicle, the length L0 of the cell and a size X of the vehicle body of the electric vehicle in the length direction meet: 40%≤L0/X≤76%, at least one of the cells, comprising a battery body, the battery body having a length L, a width H, a thickness D, and a volume V, the length L of the battery body being greater than the width H, and the width H of the battery body being greater than the thickness D, wherein the battery body meets: 400mm≤L≤2500mm and L/V= 0.0005mm-2 to 0.002mm-2. | FIELD [0001]This application relates to the field of battery technologies, and specifically, to a power battery pack and an electric vehicle having the power battery pack. BACKGROUND [0002]In the related art, for example, a power battery pack applied to an electric vehicle, mainly includes a pack body and a plurality of battery modules mounted in the pack body. Each battery module is assembled by a plurality of cells. [0003]As users have increasingly high requirements for endurance capacity of the electric vehicle, a power battery pack by using the prior art has a low space utilization of an internal space in a case of a limited bottom space of the vehicle. In addition, energy density of the power battery pack cannot meet the demand, gradually becoming an important factor restricting the development of the electric vehicle. SUMMARY [0004]In the foregoing prior art, as shown in FIG. 1, a pack body 200' of a power battery pack 10' is mostly divided into mounting areas of a plurality of battery modules 400' by a cross beam 500 and a longitudinal beam 600', the battery module 400' being fixed to the cross beam 500' or the longitudinal beam 600' by using screws or in another manner. The battery module 400' includes a plurality of cells arranged in sequence, the plurality of cells being arranged to form a battery array, and an end plate and/or side plate being disposed outside the battery array. Generally, the end plate and the side plate are included simultaneously and are fixed to enclose a space for accommodating the battery array. In addition, the end plate and the side plate are connected by using screws, or connected by using another connecting member such as a pull rod, to fix the battery array. [0005]It is found through experiments and analysis that the battery module 400' is fixed to the cross beam 500' or the longitudinal beam 600' by using screws or other structures, which wastes space, and increases weight because of addition of screws or other connecting members. In addition, the battery module 400' is designed through fitting of the end plate and the side plate. Both the end plate and the side plate have certain thicknesses and heights, wasting a space inside the pack body 200' and reducing a volume utilization of the pack body 200'. Generally, for the power battery pack 10' in the foregoing prior art, a ratio of a sum of volumes of cells in the pack body 200' to a volume of the pack body 200' is about 50% or even lower to 40%. [0006]In a case of a limited bottom space of the vehicle body, by using the power battery pack 10' provided in the embodiments in the foregoing prior art, the end plate and the side plate of the battery module 400' and a connection method and a mounting method inside the power battery pack 10', and the like reduce a utilization of an internal space of the pack body 200'. Accordingly, in the power battery pack 10', a ratio of the sum of volumes of the cells to the volume of the pack body 200' is excessively low, and energy density of the power battery pack is reduced. [0007]This application is intended to resolve at least one of the technical problems existing in the prior art. Therefore, an objective of this application is to provide a power battery pack. The power battery pack has advantages of a high space utilization, large energy density, a strong endurance capacity, and the like. [0008]This application further provides an electric vehicle having the power battery pack. [0009]An embodiment of a first aspect of this application provides a power battery pack, configured to provide power for an electric vehicle, and including: a pack body; a plurality of cells, disposed in the pack body, the cell having a length L0, a width H0, and a thickness D0, where L0>H0≥D0; when the power battery pack is placed on the electric vehicle, a length direction of the cell extends along a width direction or a length direction of the electric vehicle; when the length direction of the cell extends along the width direction of the electric vehicle, the length L0 of the cell and a size W of a vehicle body of the electric vehicle in the width direction meet: 46%≤L0/W≤76%; or when the length direction of the cell extends along the length direction of the electric vehicle, the length L0 of the cell and a size X of the vehicle body of the electric vehicle in the length direction meet: 40%≤L0/X≤76%. [0010]According to the power battery in the embodiments of this application, a proportion of the length of the cell to the size of the vehicle body in the width direction and a proportion of the length of the cell to the size of the vehicle body in the length direction are limited, so that more cells of the power battery pack may be arranged in a unit space of the vehicle body, that is, more energy providing structures are arranged in a unit space, to make full use of the space of the vehicle body. Therefore, the energy density may be improved, thereby improving the endurance capacity without expanding an occupation space. [0011]Other aspects and advantages of this application will be given in the following description, some of which will become apparent from the following description or may be learned from practices of this application. BRIEF DESCRIPTION OF THE DRAWINGS [0012]The foregoing and/or additional aspects and advantages of this application will become apparent and comprehensible in the description of the embodiments made with reference to the following accompanying drawings. FIG. 1 is an exploded view of a power battery pack provided in the prior art; FIG. 2 is a cross-sectional view of a power battery pack according to an embodiment of this application; FIG. 3 is a three-dimensional diagram of a power battery pack according to an embodiment of this application; FIG. 4 is an exploded view of a power battery pack according to an embodiment of this application; FIG. 5 is a schematic structural diagram of a cell according to an embodiment of this application; FIG. 6 is a schematic diagram of an arrangement manner of battery modules of a power battery pack according to an embodiment of this application; FIG. 7 is a schematic diagram of an arrangement manner of battery modules of a power battery pack according to another embodiment of this application; FIG. 8 is a schematic structural diagram of a pack body of a power battery pack being formed on an electric vehicle according to an embodiment of this application; FIG. 9 is a schematic structural diagram of an electric vehicle according to an embodiment of this application; FIG. 10 is an exploded view of an electric vehicle according to an embodiment of this application; FIG. 11 is an enlarged view of a region G in FIG. 2; FIG. 12 is a three-dimensional diagram of a power battery pack according to a first optional embodiment of this application; FIG. 13 is a three-dimensional diagram of a power battery pack according to a second optional embodiment of this application; FIG. 14 is a three-dimensional diagram of a power battery pack according to a third optional embodiment of this application; FIG. 15 is a three-dimensional diagram of a power battery pack according to a fourth optional embodiment of this application; and FIG. 16 is a three-dimensional diagram of a power battery pack according to a fifth optional embodiment of this application. [0013]Reference Numerals: In the prior art: Power battery pack 10', pack body 200', battery module 400', longitudinal beam 600', and cross beam 500'; In this application: Electric vehicle 1, power battery pack 10, cell 100, battery body 110, pack body 200, tray 210, upper cover 220, first side beam 201, second side beam 202, first end beam 203, second end beam 204, exhaust channel 222, air inlet 221, battery module 400, first tab 101, second tab 102, explosion-proof valve 103, longitudinal beam 600, cross beam 500, length direction A of power battery pack 10, width direction B of power battery pack 10, height direction C of power battery pack 10, length L0 of cell 100, width H0 of cell, thickness D0 of cell, length L of battery body 110, width H of battery body 110, thickness D of battery body 110, width W of vehicle body, and width F of pack body 200 DETAILED DESCRIPTION [0014]Embodiments of this application are described in detail below, and examples of the embodiments are shown in accompanying drawings, where the same or similar elements or the elements having same or similar functions are denoted by the same or similar reference numerals throughout the description. The embodiments described below with reference to the accompanying drawings are exemplary and used only for explaining this application, and should not be construed as a limitation on this application. [0015]In the description of this application, it should be understood that orientation or position relationships indicated by the terms such as "vertical", "transverse", "length", "width", "thickness", "inside", and "outside" are based on orientation or position relationships shown in the accompanying drawings, and are used only for ease and brevity of illustration and description, rather than indicating or implying that the mentioned apparatus or element needs to have a particular orientation or needs to be constructed and operated in a particular orientation. Therefore, such terms should not be construed as limiting of the present application. [0016]In addition, in the description of this application, "a plurality of" means two or more than two. [0017]Considering a current situation of the power battery pack in the related art, this application provides a power battery pack and an electric vehicle having the power battery pack. The power battery pack has advantages of a high space utilization, large energy density, a strong endurance capacity, and the like. [0018]The power battery pack 10 according to an embodiment of this application is described below with reference to the accompanying drawings. [0019]As shown in FIG. 2 to FIG. 16, the power battery pack 10 according to an embodiment of this application includes a pack body 200 and a plurality of cells 100. The power battery pack 10 is configured to provide power for an electric vehicle 1. The electric vehicle herein includes, but is not limited to, an electric automobile, an electric train, an electric bicycle, and a club car. According to specific embodiments of this application, the power battery 10 is configured to be fixed to the electric vehicle. [0020]The plurality of cells 100 are disposed in the pack body 200. The pack body 200 may be understood as a housing configured to accommodating the plurality of cells 100, for example, may include a tray 210 and an upper cover 220. The tray 210 and the upper cover 220 jointly limit an accommodating space for the plurality of cells 100. The plurality of cells 100 are disposed on the tray 210, and are covered by using the upper cover 220, that is, disposed in the accommodating space formed by the tray 210 and the upper cover 220. A length L 0 of the cell and a size W of a vehicle body of the electric vehicle in a width direction meet: 46%≤L 0 /W≤76%; or the length L 0 of the cell and a size X of the vehicle body of the electric vehicle in a length direction meet: 40%≤L 0 /X≤76%. [0021]In some specific embodiments, when a length direction of the cell 100 extends along the width direction of the vehicle body of the electric vehicle, the length L 0 of the cell and a size W of the vehicle body of the electric vehicle in the width direction meet: 46%≤L 0 /W≤76%. In some other specific embodiments, when the length direction of the cell 100 extends along the length direction of the vehicle body of the electric vehicle, the length L 0 of the cell and a size X of the vehicle body of the electric vehicle in the length direction meet: 40%≤L 0 /X≤76%. [0022]A person skilled in the art may understand that the width direction of the vehicle body refers to a left-right direction of the vehicle, and the size W of the vehicle body in the width direction refers to a width of the vehicle body; and the length direction of the vehicle body refers to a traveling direction of the vehicle, and the size X of the vehicle body in the length direction refers to a length of the vehicle body. [0023]According to the power battery pack 10 in the embodiments of this application, a proportion of the length of the cell 100 to the size W of the vehicle body in the width direction is limited, that is, 46%≤L 0 /W≤76%, or a proportion of the length of the cell 100 to the size X of the vehicle body in the length direction is limited, that is, 40%≤L 0 /X≤76%, so that the power battery pack 10 may be provided with more cells 100 in a unit space of the vehicle body, that is, may be provided with more energy providing structures in a unit space, to make full use of the space of the vehicle body. Therefore, the energy density may be improved, thereby improving the endurance capacity without expanding an occupation space. [0024]In some embodiments of this application, to improve the energy density and the endurance capacity, a sum V1 of volumes of the plurality of cells 100 and a volume V2 of the power battery pack 10 meet: V1/V2≥55%. In some embodiments of this application, a sum V1 of volumes of the plurality of cells 100 and a volume V2 of the power battery pack 10 meet: V1/V2≥60%. In some embodiments of this application, a sum V1 of volumes of the plurality of cells 100 and a volume V2 of the power battery pack 10 meet: V1/V2≥62%. In some embodiments of this application, a sum V1 of volumes of the plurality of cells 100 and a volume V2 of the power battery pack 10 meet: V1/V2≥65%. It may be understood that V2 is an overall volume of a three-dimensional shape limited by an outer contour of the power battery pack 10, that is, a volume including an internal space of the power battery pack 10, that is, a volume of a three-dimensional region enclosed by the outer contour of the power battery pack 10 in space. In the electric vehicle, V1/V2 may be understood as a space utilization. [0025]A person skilled in the art may understand that due to the influence of some factors, for example, peripheral parts and components, including a ball-strike preventing space at the bottom of the tray, a liquid cooling system, a thermal insulation material, an insulation protector, a thermal security accessory, a fire and gas exhaust channel, and a high-voltage power distribution module, occupy the internal space of the pack body 200, a peak value of V1/V2 is usually 80%, that is, V1/V2≤80%. [0026]The power battery pack 10 according to the embodiments of this application is described below with reference to the accompanying drawings. A length direction of the power battery pack 10 is indicated by using an arrow A, a width direction of the power battery pack 10 is indicated by using an arrow B, and a height direction of the power battery pack 10 is indicated by using an arrow C. [0027]In some specific embodiments of this application, as shown in FIG. 2 to FIG. 4, the length direction of the cell 100 is arranged along the width direction B of the power battery pack 10, and the plurality of cells 100 are arranged along the length direction A of the power battery pack 10, facilitating in setting the space utilization of the power battery pack 10 to 55%, 60%, 62%, 65%, or a greater value. [0028]In some specific examples of this application, as shown in FIG. 3 and FIG. 4, in the width direction B of the power battery pack 10, a distance between the cell 100 and a side wall of the pack body 200 is less than the length of the cell 100. Specifically, in the width direction B of the power battery pack 10, a shortest distance between an end of the cell 100 and a side beam of the pack body 200 close to the end of the cell 100 is L1, a shortest distance between an other end of the cell 100 and a side beam of the pack body 200 close to the other end of the cell 100 is L2, and the length L 0 of the cell 100 meets: L1+L2<L 0 . In this way, another additional cell 100 cannot be accommodated in the width direction B of the power battery pack 10. [0029]In other words, only one cell 100 is accommodated in the pack body 200 in the width direction B of the power battery pack 10. That is, in the width direction B of the power battery pack 10, two or more cells 100 cannot be arranged in the direction. [0030]It may be understood that two sides of the pack body 200 are side beams in the width direction B of the power battery pack 10, and two ends of the pack body 200 are end beams in the length direction A of the power battery pack 10. [0031]In some specific examples of this application, as shown in FIG. 3 and FIG. 4, the length of the cell 100 extends in the entire width direction B of the power battery pack 10. That is, the cell 100 extends from one side to an other side of the pack body 200 along the width direction B of the power battery pack 10, and the length of the cell 100 is filled in the width direction B of the power battery pack 10. Two or more cells 100 cannot be placed in the pack body 200 in the width direction B of the power battery pack 10, and two ends of the cell 100 in the length direction may fit two opposite side walls of the pack body 200 in the width direction B, for example, are fixed to the pack body 200. Therefore, no cross beam and longitudinal beam is needed inside the pack body 200, and connected cells 100 are directly used as a reinforcing rib, to greatly simplify the structure of the pack body 200, and reduce a space occupied by the reinforcing rib and a space occupied by a mounting structure of the cell 100, thereby improving a space utilization and endurance capacity. [0032]Certainly, the embodiments of this application are not limited to the absence of a cross beam and a longitudinal beam. In some embodiments of this application, as shown in FIG. 13, a cross beam 500 may be disposed in the pack body 200, and the cross beam 500 extends along the width direction B of the power battery pack 10. The plurality of cells 100 are arranged along the length direction A of the power battery pack 10 to form a battery array, and the cross beam 500 divides the battery array into at least two parts along the length direction A of the power battery pack 10, each part of the battery array including at least one cell 100, and each part of the battery array forming a battery module 400. [0033]Certainly, in some other embodiments of this application, as shown in FIG. 12, a longitudinal beam 600 may be further disposed in the pack body 200, and the longitudinal beam 600 extends along the length direction A of the power battery pack 10. The length direction of the cell 100 is arranged along the width direction B of the power battery pack 10, and the plurality of cells 100 are arranged along the length direction A of the power battery pack 10 to form a battery array. At least two rows of battery arrays are arranged in the pack body 200 along the width direction B of the power battery pack 10, each row of battery array including a plurality of cells 100 arranged along the length direction A of the power battery pack 10, and the longitudinal beam 600 being located between the two neighboring rows of battery arrays. [0034]In some specific examples of this application, the pack body 200 includes side beams located at two sides of the power battery pack 10 in the width direction B, and two ends of the cell 100 in the length direction are supported by the side beams; and the pack body 200 includes end beams located at two ends of the power battery pack 10 in the length direction A, the end beam providing an inward pressing force for cells 100 close to the end beam. [0035]As shown in FIG. 3 and FIG. 4, the pack body 200 includes a first side beam 201, a second side beam 202, a first end beam 203, and a second end beam 204. The first side beam 201, the first end beam 203, the second side beam 202, and the second end beam 204 are connected end to end sequentially. The first side beam 201 is opposite to the second side beam 202 in the width direction B of the power battery pack 10, and the first end beam 203 is opposite to the second end beam 204 in the length direction A of the power battery pack 10. The first side beam 201 and the second side beam 202 provide supporting forces for the two ends of the cell 100 in the length direction, that is, an end of the cell 100 is supported by the first side beam 201, and an other end of cell is supported by the second side beam 202. The first end beam 203 and the second end beam 204 provide pressing forces for two sides of cells 100 in a thickness direction. That is, the first end beam 203 applies a force, facing the second end beam 204, to cells 100 disposed close to the first end beam 203, and the second end beam 204 applies a force, facing the first end beam 203, to cells 100 disposed close to the second end beam 204, so that a plurality of cells 100 can be closely arranged between the first end beam 203 and the second end beam 204 along the length direction A of the power battery pack 10, and the plurality of cells 100 can fit each other. In addition, the first end beam 203 and the second end beam 204 may limit the plurality of cells 100 in the length direction A of the power battery pack 10. In particular, when the cells 100 slightly swell, the cells 100 can be buffered and provided with an inward pressure to prevent the cells 100 from swelling and deforming excessively. [0036]In some specific examples of this application, as shown in FIG. 7, the length direction of the cell 100 is arranged along the width direction B of the power battery pack 10, the plurality of cells 100 are arranged along the length direction A of the power battery pack 10, to form a battery array, and at least two layers of battery arrays are arranged in the pack body 200 along the height direction C of the power battery pack 10. Therefore, a quantity of the cells 100 is optimized, so that the space utilization is improved, to improve the energy density, and BIC and low-pressure sampling is easier to implement centralized synthesis. [0037]In some specific embodiments of this application, as shown in FIG. 15 to FIG. 16, the length direction of the cell 100 is arranged along the length direction A of the power battery pack 10, and the plurality of cells 100 are arranged along the width direction B of the power battery pack 10, facilitating in setting the space utilization of the power battery pack 10 to 50%, 60%, 62%, 65%, or a greater value. [0038]In some specific examples of this application, as shown in FIG. 15 to FIG. 16, in the length direction A of the power battery pack 10, a distance between the cell 100 and an end wall of the pack body 200 is less than the length of the cell 100. Specifically, in the length direction A of the power battery pack 10, a shortest distance between an end of the cell 100 and an end beam of the pack body 200 close to the end of the cell 100 is L3, a shortest distance between an other end of the cell 100 and an end beam of the pack body 200 close to the other end of the cell 100 is L4, and the length L 0 of the cell 100 meets: L3+L4<L 0 . In this way, another additional cell 100 cannot be accommodated in the length direction A of the power battery pack 10. [0039]In other words, only one cell 100 is accommodated in the pack body 200 in the length direction A of the power battery pack 10. That is, in the length direction A of the power battery pack 10, two or more cells 100 cannot be arranged in the direction. [0040]It may be understood that two sides of the pack body 200 are side beams in the width direction B of the power battery pack 10, and two ends of the pack body 200 are end beams in the length direction A of the power battery pack 10. [0041]In some specific examples of this application, as shown in FIG. 15 and FIG. 16, the length of the cell 100 extends in the entire length direction A of the power battery pack 10. That is, the cell 100 extends from one end to an other end of the pack body 200 along the length direction A of the power battery pack 10, and the length of the cell 100 is filled in the length direction A of the power battery pack 10. Two or more cells 100 cannot be placed in the pack body 200 in the length direction A of the power battery pack 10, and two ends of the cell 100 in the length direction may fit two opposite end walls of the pack body 200 in the length direction A, for example, are fixed to the pack body 200. Therefore, no cross beam and longitudinal beam is needed inside the pack body 200, and connected cells 100 are directly used as a reinforcing rib, to greatly simplify the structure of the pack body 200, and reduce a space occupied by the reinforcing rib and a space occupied by a mounting structure of the cell 100, thereby improving a space utilization and endurance capacity. [0042]Certainly, the embodiments of this application are not limited to the absence of a cross beam and a longitudinal beam. In some embodiments of this application, as shown in FIG. 15, a longitudinal beam 600 may be disposed in the pack body 200, and the longitudinal beam 600 extends along the length direction A of the power battery pack 10. The plurality of cells 100 are arranged along the width direction B of the power battery pack 10 to form a battery array, and the longitudinal beam 600 divides the battery array into at least two parts along the width direction B of the power battery pack 10, each part of the battery array including at least one cell 100, and each part of the battery array forming a battery module 400. [0043]Certainly, in some other embodiments of this application, a cross beam 500 may be further disposed in the pack body 200, and the cross beam 500 extends along the width direction B of the power battery pack 10. The length direction of the cell 100 is arranged along the length direction A of the power battery pack 10, and the plurality of cells 100 are arranged along the width direction B of the power battery pack 10 to form a battery array. At least two rows of battery arrays are arranged in the pack body 200 along the length direction A of the power battery pack 10, each row of battery array including a plurality of cells 100 arranged along the width direction B of the power battery pack 10, and the cross beam 500 being located between the two neighboring rows of battery arrays. [0044]In some specific examples of this application, the pack body 200 includes end beams located at two ends of the power battery pack 10 in the length direction A, and two ends of the cell 100 in the length direction are supported by the end beams; and the pack body 200 includes side beams located at two sides of the power battery pack 10 in the width direction B, the side beam providing an inward pressing force for cells 100 close to the side beam. [0045]As shown in FIG. 16, the pack body 200 includes a first side beam 201, a second side beam 202, a first end beam 203, and a second end beam 204. The first side beam 201, the first end beam 203, the second side beam 202, and the second end beam 204 are connected end to end sequentially. The first side beam 201 is opposite to the second side beam 202 in the width direction B of the power battery pack 10, and the first end beam 203 is opposite to the second end beam 204 in the length direction A of the power battery pack 10. The first end beam 203 and the second end beam 204 provide supporting forces for the two ends of the cell 100 in the length direction, that is, an end of the cell 100 is supported by the first end beam 203, and an other end of cell is supported by the second end beam 204. The first side beam 201 and the second side beam 202 provide pressing forces for two sides of cells 100 in a thickness direction. That is, the first side beam 201 applies a force, facing the second side beam 202, to cells 100 disposed close to the first side beam 201, and the second side beam 202 applies a force, facing the first side beam 201, to cells 100 disposed close to the second side beam 202, so that a plurality of cells 100 can be closely arranged between the first side beam 201 and the second side beam 202 along the width direction B of the power battery pack 10, and the plurality of cells 100 can fit each other. In addition, the first side beam 201 and the second side beam 202 may limit the plurality of cells 100 in the width direction B of the power battery pack 10. In particular, when the cells 100 slightly swell, the cells 100 can be buffered and provided with an inward pressure to prevent the cells 100 from swelling and deforming excessively. [0046]In some specific examples of this application, as shown in FIG. 15, the length direction of the cell 100 is arranged along the length direction A of the power battery pack 10, the plurality of cells 100 are arranged along the width direction B of the power battery pack 10, to form a battery array, and at least two layers of battery arrays are arranged in the pack body 200 along the height direction C of the power battery pack 10. Therefore, a quantity of the cells 100 is optimized, so that the space utilization is improved, to improve the energy density, and BIC and low-pressure sampling is easier to implement centralized synthesis. [0047]In some specific embodiments of this application, the plurality of cells 100 may be assembled into a plurality of battery modules 400. The plurality of battery modules 400 may be arranged along the length direction A of the power battery pack 10 (as shown in FIG. 6). Alternatively, the plurality of battery modules 400 may be arranged along the width direction B of the power battery pack 10 (as shown in FIG. 15). Alternatively, the plurality of battery modules 400 may be arranged along the height direction C of the power battery pack 10 to form a multi-layer structure (as shown in FIG. 7). In other words, regardless of whether the cell 100 extends along the width direction B or the length direction A of the power battery pack 10, the plurality of cells 100 may be arranged along the height direction C of the power battery pack 10 into multi layers. Certainly, the plurality of battery modules 400 may be alternatively arranged along the length direction A and the height direction C of the power battery pack 10 simultaneously, or may be arranged along the width direction B and the height direction C of the power battery pack 10 simultaneously. Therefore, a quantity of the battery modules 400 is optimized, so that the space utilization is improved, to improve the energy density, and BIC and low-pressure sampling is easier to implement centralized synthesis. It needs to be understood that, end plates, side plates, or other structures are not disposed for the battery modules 400 in the embodiments of this application. [0048]In the related art, because the cell has a relatively small size and a relatively short length, two opposite ends of the cell cannot fit two side walls disposed opposite to each other in the pack body 200'. Therefore, a longitudinal beam 600' and/or a cross beam 500' (as shown in FIG. 1) needs to be disposed in the pack body 200', to facilitate assembly of the cell. When cells are mounted in the pack body 200' through a battery module 400', there are a plurality of cells along a width direction of the power battery pack 10'. In other words, the cell does not extend between the two opposite side walls, but extends between two opposite longitudinal beams 600' or cross beams 500'. The battery module is fixed to adjacent longitudinal beams 600' and/or cross beams 500' through a fastener. [0049]Because the longitudinal beam 600' and/or the cross beam 500' are disposed in the pack body 200' in the related art, the longitudinal beam 600' and/or the cross beam 500' occupy a large mounting space for accommodating cells in the pack body 200', resulting in a relatively low space utilization of the pack body 200'. Generally, a ratio of a sum of volumes of the cells to a volume of the pack body 200' is about 40% or even lower. In other words, in the related art, only about 40% of the space in the pack body 200' may be used for mounting the cells, resulting in a limited quantity of cells to be accommodated in the pack body 200', limiting a capacity and voltage of the entire power battery pack 10', and causing a poor endurance capacity of the power battery pack 10'. That the longitudinal beam 600' and/or the cross beam 500' are disposed in the pack body 200' in the related art refers to that the longitudinal beam 600' is disposed in the pack body 200', or the cross beam 500' is | 1. A power battery pack, configured to provide power for an electric vehicle and comprising: a pack body; a plurality of cells, disposed in the pack body, the cell having a length L0, a width Ho, and a thickness Do, wherein L0>H0≥D0; when the power battery pack is placed on the electric vehicle, a length direction of the cell extends along a width direction or a length direction of the electric vehicle; when the length direction of the cell extends along the width direction of the electric vehicle, the length L0 of the cell and a size W of a vehicle body of the electric vehicle in the width direction meet: 46%≤L0/W≤76%; or when the length direction of the cell extends along the length direction of the electric vehicle, the length L0 of the cell and a size X of the vehicle body of the electric vehicle in the length direction meet: 40%≤L0/X≤76%, at least one of the cells, comprising a battery body, the battery body having a length L, a width H, a thickness D, and a volume V, the length L of the battery body being greater than the width H, and the width H of the battery body being greater than the thickness D, wherein the battery body meets: 400mm≤L≤2500mm and L/V= 0.0005mm-2 to 0.002mm-2. 2. The power battery pack according to claim 1, wherein the length Lof the battery body meets: L=400mm to 1500mm. 3. The power battery pack according to claim 1, wherein the length Lof the battery body meets: L=1500mm to 2500mm. 4. The power battery pack according any one of claims 1-3, wherein the length L of the battery body and the volume V of the battery body meet: L/V=0.00045 mm-2 to 0.0015 mm-2. 5. The power battery pack according to any one of claims 1-4, wherein the length L of the battery body and the width H of the battery body meet: L/H=4 to 21. 6. The power battery pack according to any one of claims 1-4, wherein the length Lof the battery body and the width H of the battery body meet: L/H=9 to 13. 7. The power battery pack according to any one of the preceding claims, wherein the length L of the battery body and the thickness D of the battery body meet: L/D=23 to 208. 8. The power battery pack according to any one of the preceding claims , wherein the width H of the battery body and the volume V of the battery body meet: H/V=0.0001 mm-2 to 0.00015 mm-2. 9. The power battery pack according to any one of the preceding claims, wherein the thickness D of the battery body and the volume V of the battery body meet: D/V=0.0000065 mm-2 to 0.00002 mm-2. 10. The power battery pack according to any one of the preceding claims, wherein the length L of the battery body and a total outer surface area S of the battery body meet: L/S=0.002 mm-1 to 0.005 mm-1. 11. The power battery pack according to any one of the preceding claims, wherein a total outer surface area S of the battery body and the volume V of the battery body meet: S/V=0.1 mm-1 to 0.35 mm-1. 12. The power battery pack according to any one of the preceding claims, wherein length L of the battery body and an energy E of the battery body meet:L/E=0.8 mm·Wh-1 to 2.45 mm·Wh-1. 13. The power battery pack according to any one of the preceding claims, wherein a total outer surface area S of the battery body and an energy E of the battery body meet: S/E≤1000mm2·Wh-1. 14. The power battery pack according to any one of the preceding claims, wherein the volume V of the battery body and an energy E of the battery body meet: V/E≤2000m3·Wh-1. 15. The power battery pack according to any one of the preceding claims, wherein the cell is a square battery with an aluminum housing and comprises an explosion-proof valve, and the explosion-proof valve is disposed on at least one end of the battery body in a length direction of the battery body. 16. The power battery pack according to claim 15, wherein the two ends of the battery body along a length direction of the battery body are each provided with an explosion-proof valve, and the explosion-proof valves at the two ends of the battery body discharge gas through different exhaust channels. 17. An electric vehicle, comprising the power battery pack according to any one of claims 1 to 16. 18. The electric vehicle according to claim 17, wherein the power battery pack is disposed at the bottom of the electric vehicle, and the pack body is fixedly connected to a chassis of the electric vehicle. 19. The electric vehicle according to claim 18, wherein the electric vehicle comprises one power battery pack disposed at the bottom of the electric vehicle, a width direction of the power battery pack being arranged along a width direction of a vehicle body of the electric vehicle, a length direction of the power battery pack being arranged along a length direction of the vehicle body of the electric vehicle, and a length direction of the cell being arranged along the width direction of the power battery pack. | BYD Company Limited
348 | EP4329029A3 | Published | BYD CO LTD | Charging stations¦Final product manufacture¦Secondary cells manufacture¦Cell lids/covers¦Propulsion by batteries/cells¦Electric vehicle charging technology¦Vehicular energy storage¦Battery/fuel cell control arrangement¦Batteries | 2021-05-20 | 2024-08-28 | Battery pack, battery module, vehicle and energy storage device | This application provides a battery pack, a battery module, a vehicle and an energy storage device. The battery pack at least includes one battery sequence. The battery sequence comprises a plurality of batteries; a thickness of each battery extends along a first direction, and the plurality of batteries are successively arranged along the first direction to form the battery sequence; and at least one of the batteries comprises a casing and a plurality of cores are packaged in the casing, the plurality of cores are divided into several core groups, and the core groups are connected in series and/or a packaging film is further disposed between the casing and the core, and the core is packaged in the packaging film. The battery pack provided by this application has a long service life and high space utilization. | FIELD [0001]This application relates to the technical field of batteries, and particularly to a battery pack, a battery module, a vehicle and an energy storage device. BACKGROUND [0002]As the energy density of battery packs for electric vehicles is increasing, long service life is one of the difficulties that need to be overcome, which is also a very important indicator that affects user experience, and is a goal that various battery companies and new energy automobile companies have been pursuing. In a battery pack, the electrochemical system affects the service life of the battery. In addition, the external environment also has a crucial impact on the service life of the battery. Among others, the battery may expand during the cycle, and neighboring batteries squeeze each other after expansion, resulting in deterioration of battery performance, or even leading to safety issues in severe cases. [0003]In the related art, in order to alleviate battery expansion, most of current researches focus on reserving a certain gap between neighboring batteries in the battery pack/battery module. However, the gap occupies the internal space of the battery pack. If the number of batteries in the battery pack is relatively large, the gap reserved is too large, and a gap needs to be reserved between every two neighboring batteries, the space utilization of the battery pack will inevitably be seriously reduced. However, if the gap reserved is too small, the battery expansion cannot be effectively alleviated. Therefore, how to reasonably design the gap between neighboring batteries to alleviate battery expansion without occupying too much internal space of the battery pack so as to maximize the overall performance of the battery pack is an urgent problem to be solved at present. SUMMARY [0004]In order to solve at least one of the above-mentioned problems, an objective of this application is to provide a battery pack, which not only can alleviate battery expansion and prolong the cycle life of the battery, but also makes full use of the internal space of the battery pack. [0005]To achieve the above objective, according to a first aspect of this application, a battery pack is provided, at least including one battery sequence, where the battery sequence includes a plurality of batteries; a thickness of each battery extends along a first direction, and the plurality of batteries are successively arranged along the first direction to form the battery sequence; and at least one of the batteries includes a casing and a core packaged in the casing, a gap exists between at least two neighboring batteries, a ratio of the gap to the thickness of the battery is c, and c satisfies the following relational expression: c/a = 0.01-0.5, where a represents an expansion rate of the battery. [0006]In some implementations of this application, a represents an expansion rate of the battery in the first direction. [0007]In some implementations of this application, a = (thickness of the battery after expansion - thickness of the battery before expansion) / thickness of the battery before expansion × 100%. [0008]In some implementations of this application, the thickness of the battery before expansion is an initial thickness of the battery before use, and the thickness of the battery after expansion is a thickness measured when a capacity of the battery decreases to 80% or less of an initial capacity. [0009]In some implementations of this application, the casing includes a casing body having an opening and a cover plate, the cover plate is sealedly connected to the opening of the casing body to jointly define a sealed accommodating cavity, and the core is located inside the accommodating cavity; the thickness of the battery before expansion is a dimension of the cover plate along the first direction; and the thickness of the battery after expansion is a minimum of a spacing between two imaginary parallel planes sandwiching the battery along the first direction. [0010]In some implementations of this application, the gap between two neighboring batteries is a gap between the two neighboring batteries before use; and the thickness of the battery is an initial thickness of the battery before use. [0011]In some implementations of this application, the casing includes a casing body having an opening and a cover plate, the cover plate is sealedly connected to the opening of the casing body to jointly define a sealed accommodating cavity, and the core is located inside the accommodating cavity; and the gap between two neighboring batteries includes a first gap, the first gap is a minimum distance between two cover plates, which are located on the same side, of the two neighboring batteries, and the thickness of the battery is a dimension of the cover plate along the first direction. [0012]In some implementations of this application, the casing includes a casing body having an opening and a cover plate, the cover plate is sealedly connected to the opening of the casing body to jointly define a sealed accommodating cavity, and the core is located inside the accommodating cavity; the casing has two opposite first surfaces along the first direction; the gap between two neighboring batteries includes a second gap, and the second gap is a minimum spacing between two first surfaces, which are opposite to each other, of casings of the two neighboring batteries; and the thickness of the battery is a dimension of the cover plate along the first direction. [0013]In some implementations of this application, a second gap of the battery before use is greater than a second gap of the battery after use. [0014]In some implementations of this application, a has a value in the range of 5.8%-17.5%. [0015]In some implementations of this application, a length of the battery extends along the second direction, and the length of the battery is 400-2500 mm; and the second direction is different from the first direction. [0016]In some implementations of this application, a plurality of cores are packaged in the casing, the plurality of cores are divided into several core groups, and the core groups are connected in series. [0017]In some implementations of this application, a packaging film is further disposed between the casing and the core, and the core is packaged in the packaging film. [0018]According to a second aspect of this application, a battery module is provided, at least including one battery sequence, where the battery sequence includes a plurality of batteries; a thickness of each battery extends along a first direction, and the plurality of batteries are successively arranged along the first direction to form the battery sequence; and at least one of the batteries includes a casing and a core packaged in the casing, a gap exists between at least two neighboring batteries, a ratio of the gap to the thickness of the battery is c, and c satisfies the following relational expression: c/a = 0.01-0.5, where a represents an expansion rate of the battery. [0019]According to a third aspect of this application, a battery pack is provided, including the above battery module. [0020]According to a fourth aspect of this application, a vehicle is provided, including the above battery pack. [0021]According to a fifth aspect of this application, an energy storage device is provided, including the above battery pack. [0022]By means of the above technical solutions, the beneficial effects obtained in this application are as follows: To provide a buffer space for battery expansion, a gap is reserved between neighboring batteries in this application, factors such as the expansion rate of the battery are considered. By taking into consideration the above factors, the design of the gap between the batteries will be more scientific and reasonable. The reservation of the gap can prevent the gap between batteries from being too large to waste the space of the battery pack and from being too small to fail in providing a buffering effect. As such, the service life of the battery pack can be prolonged while improving the space utilization of the battery pack. BRIEF DESCRIPTION OF THE DRAWINGS [0023] FIG. 1 shows a battery pack according to this application; FIG. 2 shows a battery sequence according to this application; FIG. 3 shows a battery according to this application; and FIG. 4 is a cross-sectional view of a battery pack according to this application. List of reference numerals: [0024] 200, battery pack; 201, battery sequence; 202, tray/; 100, battery; 101, casing; 1011, cover plate; 1012, casing body; 102, core; 1021, positive tab; 1022, negative tab. DETAILED DESCRIPTION [0025]This application provides a battery pack 200. The battery pack 200 includes at least one battery sequence 201. The battery sequence 201 includes a plurality of batteries 100. A thickness of each battery 100 extends along a first direction A. The plurality of batteries 100 are successively arranged along the first direction to form the battery sequence 201. At least one of the batteries 200 includes a casing 101 and a core 102 packaged in the casing 101. A gap exists between at least two neighboring batteries 100. A ratio of the gap to the thickness of the battery 100 is c, and c satisfies the following relational expression: c/a = 0.01-0.5, where a represents an expansion rate of the battery 100. [0026]In this application, the battery pack 200 may include one or more battery sequences 201. When a plurality of battery sequences 201 are included, the plurality of battery sequences 201 are connected in series to form the battery pack 200. Each battery sequence 201 includes two or more batteries 100. In actual production, the number of batteries 100 and the number of battery sequences 201 can be set according to actual needs, which is not limited in this application. [0027]That a thickness of each battery 100 extends along the first direction A and the plurality of batteries 100 are successively arranged along the first direction A can be understood as: in at least one battery sequence 201, a plurality of batteries 100 are arranged along the thickness direction thereof, and two opposite surfaces of the battery 100 in the thickness direction have the largest area. The arrangement of the batteries 100 along the thickness direction means that the batteries 100 are successively arranged with large surfaces thereof facing toward each other. Because the surface with a larger area is more likely to expand, a certain gap reserved between the batteries 100 can provide a buffer space for the expansion of the batteries 100. [0028]When the battery 100 expands, heat is generated. When a certain gap is reserved between the batteries 100, the gap can also serve as a heat dissipation channel, such as an air duct. The larger surface of the battery 100 has a better heat dissipation effect, which can further improve the heat dissipation efficiency of the battery pack 200 or the battery module, thereby improving the safety performance of the battery pack 200. [0029]In the above solution, the reservation of the gap between two neighboring batteries 100 can be understood as that no mechanical member is disposed between the batteries 100 and only a certain space is reserved, or can be understood as that another mechanical member is disposed between two neighboring batteries 100 so that one battery 100 is separated from the other battery 100 by the mechanical member. [0030]It should be noted that when a mechanical member is disposed between two neighboring batteries 100, the gap between the batteries 100 should be understood as a distance between the batteries 100 on two sides of the mechanical member, rather than a spacing between the mechanical member and the battery 100. [0031]It should be noted that a mechanical member may be spaced apart from the batteries 100 on two sides of the mechanical member by a certain gap or may be in direct contact with the batteries 100. When the mechanical member is in direct contact with the batteries 100 on the two sides thereof, the mechanical member should have a certain degree of flexibility, which can provide a buffering effect for expansion of the batteries 100. [0032]The mechanical member includes but is not limited to aerogel, a thermally conductive structural adhesive or a heat insulation foam. [0033]In this application, when the battery pack 200 includes a plurality of battery sequences 201, the gap between two neighboring batteries 100 should refer to a spacing between two neighboring batteries 100 in the same battery sequence 201, rather than a spacing between two neighboring batteries 100 from two different battery sequences 201. Of course, the gap between two neighboring batteries 100 from different battery sequences 201 can also be set with reference to the above relational expressions, which is not limited in this application. [0034]In the same battery sequence 201, a certain gap may be reserved between every two neighboring batteries 100, or a certain gap may be reserved between some of the neighboring batteries 100. [0035]It should be noted that the gap between two neighboring batteries 100 changes with the increase of the operating time of the batteries 100, but whether in operation, after operation or before the batteries 100 leave the factory, all technical solutions where the gap between two neighboring batteries 100 satisfies the above relational expression shall fall within the protection scope of this application. [0036]In this application, the battery 100 may be an all-solid-state battery or a gel polymer battery, and may be a liquid battery, a soft pack battery, or a square battery. The core 102 includes an electrode assembly formed by successively winding or stacking a positive electrode plate, a solid electrolyte layer and a negative electrode, or the core 102 includes a battery assembly formed by successively winding or stacking a positive electrode plate, a separator, and a negative electrode (where the core 102 further includes an electrolyte). [0037]The expansion of the battery 100 is related to the thickness of the battery 100. The greater the thickness of the battery 100, the more likely the battery 100 is to expand. Therefore, the thickness of the battery 100 should be considered in the process of setting the gap between two neighboring batteries 100. [0038]During the aging process of the battery 100, as the capacity of the battery 100 decreases, the thickness of the core 102 inside the casing 101 of the battery 100 gradually increases, which may lead to expansion of the battery. The expansion performance of the battery 100 varies with different electrochemical systems. The expansion rate a of the battery 100 characterizes the expansion performance of the battery 100. When the parameter a is larger, the expansion performance of the battery 100 is poorer (expansion easily occurs); and when the parameter a is smaller, the expansion performance of the battery 100 is better (expansion does not easily occur). The expansion performance a of the battery 100 directly affects the service life of the battery 100, so the expansion performance of the battery 100 needs to be fully considered in the process of setting the gap between two neighboring batteries 100. [0039]Once the battery 100 expands, gaps are formed between the positive electrode plate, the negative electrode plate and the separator inside the battery 100. As a result, the positive electrode plate, the negative electrode plate and the separator are no longer closely attached to each other, which increases the mass transfer resistance of lithium ions and is not conducive to the propagation of lithium ions. Therefore, the moderate squeezing between two neighboring batteries 100 has a shaping effect on the interface within the battery 100, which can ensure the close adhesion between the positive electrode plate, the separator and the negative electrode plate, reduce the mass transfer resistance of lithium ions, increase the transfer rate of lithium ions, promote the internal dynamics of the battery 100, and prolong the service life of the battery 100. The parameter t characterizes the effect of the expansion stress of the battery 100 in prolonging the service life of the battery 100. [0040]The inventors of this application have found through experiments that when c/a is less than 0.01, the gap reserved between battery cores cannot meet a requirement for free expansion of the battery 100, which easily causes over-compression on the battery 100 and uneven stress on the casing 101 of the battery 100, and results in the occurrence of phenomena such as lithium plating and sharp drop of the capacity of the battery 100. [0041]When c/a is greater than 0.5, the gap reserved between the battery cores is excessively large. Not only the space inside the battery pack 200/module is wasted and a group rate is reduced, but also a gap is easy to generate between inner electrode plates of the battery 100 due to expansion in long-time usage of the battery 100. If there is no force from a neighboring battery 100, the performance of the battery 100 is also affected. [0042]The inventors of this application have found through experiments by comprehensively considering the above factors that when the ratio c of the gap between two neighboring batteries 100 to the thickness of the battery 100 is limited to the above range, the gap reserved between the batteries 100 can meet the requirements for free expansion of the battery 100. This not only prevents over-compression of neighboring batteries 100 to cause uneven stress on the casing 101 of the battery 100 and result in the occurrence of phenomena such as lithium plating and sharp drop of the capacity of the battery 100 and prolongs the cycle life of the battery 100; but also prevents the gap reserved between the batteries 100 from being too large to waste the arrangement space in the batteries 100 and reduce the volume utilization of the battery pack 200. In addition, the setting of the gap can also provide a moderate compression space between neighboring batteries 100, to ensure that the internal interface of the core 102 is more closely attached, enhance the lithium ion mass transfer capacity of the battery 100, and improve the overall performance of the battery 100. [0043]Once the battery 100 expands, the volume of the battery 100 expand simultaneously in various directions such as the length, width, and thickness directions of the battery 100. The expansion rates and compression rates of the battery 100 and the core 102 in the directions are different. However, the expansion rates or compression rates of the battery 100 and the core 102, whether in the length direction, in the thickness direction or n the width direction, shall all fall within the scope of protection of this application as long as they satisfy the relational expressions provided in this application. [0044]The two opposite surfaces of the battery 100 in the thickness direction have a larger area, and therefore experiences more significant expansion or shrinkage. Therefore, in an implementation of this application, a represents an expansion rate of the battery 100 in the thickness direction; and correspondingly, b represents an expansion rate of the core 102 in the thickness direction. [0045]In some implementations of this application, a formula for calculating the expansion rate of the battery 100 in the thickness direction is: a = thickness <mspace width="1ex" /> of <mspace width="1ex" /> the <mspace width="1ex" /> battery <mspace width="1ex" /> after <mspace width="1ex" /> expansion <mspace width="1ex" /> - thickness <mspace width="1ex" /> of <mspace width="1ex" /> the <mspace width="1ex" /> battery <mspace width="1ex" /> before expansion / thickness<mspace width="1ex" /> of<mspace width="1ex" /> the<mspace width="1ex" /> battery<mspace width="1ex" /> before<mspace width="1ex" /> expansion<mspace width="1ex" /> × 100 % ; a formula for calculating the ratio of the gap between two neighboring batteries 100 to the thickness of the battery 100 before expansion is: c = gap <mspace width="1ex" /> between <mspace width="1ex" /> two <mspace width="1ex" /> neighboring <mspace width="1ex" /> batteries / initial <mspace width="1ex" /> thickness <mspace width="1ex" /> of <mspace width="1ex" /> the <mspace width="1ex" /> battery <mspace width="1ex" /> before use . [0046]In the above solution, the thickness of the battery 100 before expansion can be understood as the initial thickness of the battery 100 before use, and the thickness of the battery 100 after expansion can be understood as a thickness of the battery 100 after use. [0047]"Before use" can be understood as that the battery 100 is waiting to leave the factory after the assembly is completed or has left the factory but has not yet begun to provide power to the outside. "After use" can be understood as that the battery 100 has provided power to the outside. For example, if the battery pack 200 is installed on an electric vehicle, the state before use can be understood as the state of a new vehicle; and the state after use should be a state after the vehicle has reached a certain mileage. [0048]In some implementations, the thickness of the battery 100 after expansion is a thickness measured when the capacity of the battery 100 decreases to 80% or less of the initial capacity. When the capacity of the battery 100 decreases to 80% or less of the initial capacity, the battery 100 is at the end of its life cycle. At this moment, the charging capacity of the battery is the weakest, especially the expansion force has the greatest impact. When the thickness measured when the capacity of the battery 100 decreases to 80% or less of the initial capacity meets the above relational expression, the normal operation of the battery 100 during the full life cycle can be ensured. Therefore, in this application, the thickness of the battery 100 after expansion is preferably a thickness measured when the capacity of the battery 100 decreases to 80% or less of the initial capacity. [0049]In some implementations of this application, the casing 101 includes a casing body 1012 having an opening and a cover plate 1011, the cover plate 1011 is sealedly connected to the opening of the casing body 1012 to jointly define a sealed accommodating cavity, and the core 102 is located inside the accommodating cavity. [0050]The casing body 1012 may have an opening at only one end thereof, and correspondingly there is only one cover plate 1011; or the casing body 1012 may have an opening at each of two ends thereof, and correspondingly there are two cover plates 1011. [0051]In the above implementation, Due to its high strength, the cover plate 1011 is less likely to expand than the casing body 1012. Even if a chemical reaction occurs inside the battery 100 after a period of operation, the expansion of the cover plate 1011 can be ignored. Therefore, the initial thickness of the battery 100 before expansion, i.e., the initial thickness of the battery 100 before use can be approximately equal to the dimension of the cover plate 1011 along the first direction A. In other words, the dimension of the cover plate 1011 along the thickness direction of the battery 100 is approximately equal to the thickness of the battery 100. [0052]After the battery 100 is used for a period of time, the two opposite surfaces of the battery 100 in the thickness direction expand significantly. The closer to the center of the surface, the more significantly the battery 100 expands. At this moment, the thicknesses at different points on the battery 100 are not the same. In practice, to measure the thickness of the battery 100 after expansion, the following two measurement methods can be used: Method 1: Calculate an average thickness of the battery 100, where n points on the casing body 1012 of the battery 100 are randomly selected according to a certain interval, thicknesses at the n points are respectively measured and recorded as d1, d2, d3, ... dn, and the thickness of the battery 100 after expansion is d = (d1+d2+d3+... dn) / n. In this method, the larger the value of n is, the smaller the error of the calculation result. Preferably, n≥5. Method 2: The thickness of the battery 100 after expansion can be understood as a minimum value of a spacing between two imaginary parallel planes sandwiching the battery 100 along the first direction A. In other words, a maximum distance between two opposite surfaces of the battery 100 in the thickness direction, i.e, the thickness at the position with the most significant expansion of the battery 100, is measured, which is approximately equal to the thickness of the battery 100 after expansion. In an actual test, two plates having flat surfaces may be used to clamp the two surfaces of the battery 100 in the first direction A respectively, the two plates are kept parallel to each other, and the distance between the two plates is recorded as the thickness of the battery 100 after expansion. [0053]"Clamp" should be understood as that the plate just comes into contact with the surface of the casing body 1012 of the battery 100 and the plate does not exert any force on the casing body 1012, that is to say, the plate and the casing body 1012 do not compress each other. [0054]The above two methods are for reference only. This application does not limit the method of testing the thickness of the battery 100 after expansion. In practical applications, other testing methods shall also fall within the scope of protection of this application as long as the thickness of the battery 100 after expansion measured using such methods satisfies the above relational expression. [0055]In the core 102, the active material layer on the positive electrode plate or the negative electrode plate expands or shrinks during charging and discharging, which sometimes gives rise to the peeling or falling of the active material from the active material layer, resulting in an internal short circuit. In addition, the expansion and shrinkage of the above active material layer also breaks the close contact between the positive electrode plate, the negative electrode plate and the separator, affects the mass transfer of lithium ions, increases the internal resistance of the battery 100, and degrades the cycle performance of the battery 100. Therefore, in order to prevent the expansion and shrinkage of the active material layer, compressing the battery 100 a certain degree can prevent further expansion of the active material layer, which ensures that the positive electrode plate, the negative electrode plate and the separator are still closely attached in the case of expansion and does not affect the lithium ion mass transfer capacity, thereby improving the cycle performance of the battery 100. [0056]Therefore, the gap between neighboring batteries 100 should not be as large as possible. A too large gap is not only detrimental to the improvement of the energy density of the battery pack 200, but also causes the cycle performance of the battery 100 to further deteriorate. It is obvious that the proper consideration of mutual compression between neighboring batteries 100 in the process of setting the gap between neighboring batteries 100 is beneficial to the cycle performance of the battery 100. [0057]According to the battery pack 200 provided by this application, the casing 101 includes a casing body 1012 having an opening and a cover plate 1011, the cover plate 1011 is sealedly connected to the openings at two ends of the casing body 1012 respectively to jointly define a sealed accommodating cavity, and the core 102 is located inside the accommodating cavity. [0058]The gap between two neighboring batteries 100 includes a first gap, the first gap is a minimum distance between two cover plates 1011, which are located on the same side, of the two neighboring batteries 100, and the thickness of the battery 100 is a dimension of the cover plate 1011 along the first direction A. [0059]In the above implementation, due to its high strength, the cover plate 1011 is less likely to expand than the casing body 1012. Even if a chemical reaction occurs inside the battery 100 after a period of operation, the battery 100 expands to compress the neighboring battery 100, and the first gap changes (for example, gradually increases), the change is small and can be ignored, or even after the change, the ratio of the first gap to the thickness of the battery 100 still satisfies the above relational expression. [0060]In the above implementation, two ends of the casing body 1012 are each provided with a cover plate 1011. When the batteries 100 are arranged to form a battery sequence 201 along the thickness direction, the gap between two batteries 100 refers to a minimum spacing between two cover plates at the same end of the battery sequence 201, rather than a spacing between two cover plates 1011 at different ends of the batteries 100. [0061]In some implementations of this application, the casing 101 has two opposite first surfaces along the first direction A; the gap between two neighboring batteries 100 includes a second gap, and the second gap is a minimum spacing between two first surfaces, which are opposite to each other, of the casings 101 of the two neighboring batteries 100; and the thickness of the battery 100 is a dimension of the cover plate 1011 along the first direction A. [0062]The first gap is a gap of the battery 100 before use, and the second gap is a gap of the battery 100 after use. The first gap of the battery 100 before use is greater than the second gap of the battery 100 after use. [0063]"Before use" can be understood as that the battery 100 is waiting to leave the factory after the assembly is completed or has left the factory but has not yet begun to provide power to the outside. "After use" can be understood as that the battery 100 has provided power to the outside. For example, if the batteries are assembled into a battery pack 200 and installed on an electric vehicle, the state before use can be understood as the state of a new vehicle; and the state after use should be a state after the vehicle has reached a certain mileage. [0064]In this implementation, the second gap is to refer to a minimum spacing between two first surfaces, which are opposite to each other, of the two neighboring batteries 100. The spacing gradually decreases with the increase of the use time of the battery 100, mainly because the spacing between two neighboring large surfaces gradually decrease after expansion of the battery 100. [0065]According to the battery pack 200 provided by this application, a has a value in the range of 5.8%-17.5%, a case that a < 5.8% is hardly to occur, which is decided by a characteristic of continuously increasing thickness of a negative solid electrolyte interface (SEI) film of a lithium battery, and according to existing test data, a case that a > 17.5% also less occurs. [0066]According to the battery pack 200 provided by this application, the length of the battery extends along the second direction B. The length of the battery 100 is 400-2500 mm. Further, the length of the battery 100 is 600-1000 mm. Still further, the length of the battery 100 is 1000 mm -2000 mm. Still further, the length of the battery 100 is 1300 mm-2200 mm. [0067]This application is more suitable for a battery 100 with a length greater than 400 mm. Once the battery 100 expands and causes the casings 101 of two neighboring batteries 100 to come into contact, the contact part exerts a force on the battery 100 toward the core 102. The longer the battery 100 is, the longer the contact part between neighboring batteries 100 will be, as compared with short batteries 100 in the market. This is likely to give rise to uneven distribution of compression force toward the inner electrode plates in different areas of the battery 100 in the length direction. The uneven force distribution easily leads to lithium plating of the battery 100, leading to safety issues or sharp drop of the capacity of the batte | 1. A battery pack, at least comprising one battery sequence, wherein the battery sequence comprises a plurality of batteries; a thickness of each battery extends along a first direction, and the plurality of batteries are successively arranged along the first direction to form the battery sequence; and at least one of the batteries comprises a casing and a plurality of cores are packaged in the casing, the plurality of cores are divided into several core groups, and the core groups are connected in series and/or a packaging film is further disposed between the casing and the core, and the core is packaged in the packaging film. 2. The battery pack according to claim 1, wherein a represents an expansion rate of the battery in the first direction. 3. The battery pack according to claim 2, wherein a = thickness of the battery after expansion - thickness of the battery before expansion / thickness of the battery before expansion × 100 % . 4. The battery pack according to claim 3, wherein the thickness of the battery before expansion is an initial thickness of the battery before use, and the thickness of the battery after expansion is a thickness measured when a capacity of the battery decreases to 80% or less of an initial capacity. 5. The battery pack according to claim 4, wherein the casing comprises a casing body having an opening and a cover plate, the cover plate is sealedly connected to the opening of the casing body to jointly define a sealed accommodating cavity, and the core is located inside the accommodating cavity; the thickness of the battery before expansion is a dimension of the cover plate along the first direction; and the thickness of the battery after expansion is a minimum value of a spacing between two imaginary parallel planes sandwiching the battery along the first direction. 6. The battery pack according to one of claims 1 to 5, wherein the gap between two neighboring batteries is a gap between the two neighboring batteries before use; and the thickness of the battery is an initial thickness of the battery before use. 7. The battery pack according to one of claims 1 to 6, wherein the casing comprises a casing body having an opening and a cover plate, the cover plate is sealedly connected to the opening of the casing body to jointly define a sealed accommodating cavity, and the core is located inside the accommodating cavity; and the gap between two neighboring batteries comprises a first gap, the first gap is a minimum distance between two cover plates, which are located on the same side, of the two neighboring batteries, and the thickness of the battery is a dimension of the cover plate along the first direction. 8. The battery pack according to one of claims 1 to 7, wherein the casing comprises a casing body having an opening and a cover plate, the cover plate is sealedly connected to the opening of the casing body to jointly define a sealed accommodating cavity, and the core is located inside the accommodating cavity; the casing has two opposite first surfaces along the first direction; the gap between two neighboring batteries comprises a second gap, and the second gap is a minimum spacing between two first surfaces, which are opposite to each other, of casings of the two neighboring batteries; and the thickness of the battery is a dimension of the cover plate along the first direction. 9. The battery pack according to one of claims 1 to 8, wherein a second gap of the battery before use is greater than a second gap of the battery after use. 10. The battery pack according to one of claims 1 to 9, wherein a has a value in the range of 5.8%-17.5%. 11. The battery pack according to one of claims 1 to 10, wherein a length of the battery extends along the second direction, and the length of the battery is 400-2500 mm; and the second direction is different from the first direction. 12. A battery module, at least comprising one battery sequence, wherein the battery sequence comprises a plurality of batteries; a thickness of each battery extends along a first direction, and the plurality of batteries are successively arranged along the first direction to form the battery sequence; and at least one of the batteries comprises a casing and a plurality of cores are packaged in the casing, the plurality of cores are divided into several core groups, and the core groups are connected in series and/or a packaging film is further disposed between the casing and the core, and the core is packaged in the packaging film. 13. A battery pack, comprising the battery module according to claim 12. 14. A vehicle, comprising the battery pack according to any one of claims 1-12 or claim 13. 15. An energy storage device, comprising the battery pack according to any one of claims 1-12 or claim 13. | BYD COMPANY LIMITED
349 | EP4329029A2 | Published | BYD CO LTD | Charging stations¦Final product manufacture¦Secondary cells manufacture¦Cell lids/covers¦Propulsion by batteries/cells¦Electric vehicle charging technology¦Vehicular energy storage¦Battery/fuel cell control arrangement¦Batteries | 2021-05-20 | 2024-02-28 | Battery pack, battery module, vehicle and energy storage device | This application provides a battery pack, a battery module, a vehicle and an energy storage device. The battery pack at least includes one battery sequence. The battery sequence comprises a plurality of batteries; a thickness of each battery extends along a first direction, and the plurality of batteries are successively arranged along the first direction to form the battery sequence; and at least one of the batteries comprises a casing and a plurality of cores are packaged in the casing, the plurality of cores are divided into several core groups, and the core groups are connected in series and/or a packaging film is further disposed between the casing and the core, and the core is packaged in the packaging film. The battery pack provided by this application has a long service life and high space utilization. | FIELD [0001]This application relates to the technical field of batteries, and particularly to a battery pack, a battery module, a vehicle and an energy storage device. BACKGROUND [0002]As the energy density of battery packs for electric vehicles is increasing, long service life is one of the difficulties that need to be overcome, which is also a very important indicator that affects user experience, and is a goal that various battery companies and new energy automobile companies have been pursuing. In a battery pack, the electrochemical system affects the service life of the battery. In addition, the external environment also has a crucial impact on the service life of the battery. Among others, the battery may expand during the cycle, and neighboring batteries squeeze each other after expansion, resulting in deterioration of battery performance, or even leading to safety issues in severe cases. [0003]In the related art, in order to alleviate battery expansion, most of current researches focus on reserving a certain gap between neighboring batteries in the battery pack/battery module. However, the gap occupies the internal space of the battery pack. If the number of batteries in the battery pack is relatively large, the gap reserved is too large, and a gap needs to be reserved between every two neighboring batteries, the space utilization of the battery pack will inevitably be seriously reduced. However, if the gap reserved is too small, the battery expansion cannot be effectively alleviated. Therefore, how to reasonably design the gap between neighboring batteries to alleviate battery expansion without occupying too much internal space of the battery pack so as to maximize the overall performance of the battery pack is an urgent problem to be solved at present. SUMMARY [0004]In order to solve at least one of the above-mentioned problems, an objective of this application is to provide a battery pack, which not only can alleviate battery expansion and prolong the cycle life of the battery, but also makes full use of the internal space of the battery pack. [0005]To achieve the above objective, according to a first aspect of this application, a battery pack is provided, at least including one battery sequence, where the battery sequence includes a plurality of batteries; a thickness of each battery extends along a first direction, and the plurality of batteries are successively arranged along the first direction to form the battery sequence; and at least one of the batteries includes a casing and a core packaged in the casing, a gap exists between at least two neighboring batteries, a ratio of the gap to the thickness of the battery is c, and c satisfies the following relational expression: c/a = 0.01-0.5, where a represents an expansion rate of the battery. [0006]In some implementations of this application, a represents an expansion rate of the battery in the first direction. [0007]In some implementations of this application, a = (thickness of the battery after expansion - thickness of the battery before expansion) / thickness of the battery before expansion × 100%. [0008]In some implementations of this application, the thickness of the battery before expansion is an initial thickness of the battery before use, and the thickness of the battery after expansion is a thickness measured when a capacity of the battery decreases to 80% or less of an initial capacity. [0009]In some implementations of this application, the casing includes a casing body having an opening and a cover plate, the cover plate is sealedly connected to the opening of the casing body to jointly define a sealed accommodating cavity, and the core is located inside the accommodating cavity; the thickness of the battery before expansion is a dimension of the cover plate along the first direction; and the thickness of the battery after expansion is a minimum of a spacing between two imaginary parallel planes sandwiching the battery along the first direction. [0010]In some implementations of this application, the gap between two neighboring batteries is a gap between the two neighboring batteries before use; and the thickness of the battery is an initial thickness of the battery before use. [0011]In some implementations of this application, the casing includes a casing body having an opening and a cover plate, the cover plate is sealedly connected to the opening of the casing body to jointly define a sealed accommodating cavity, and the core is located inside the accommodating cavity; and the gap between two neighboring batteries includes a first gap, the first gap is a minimum distance between two cover plates, which are located on the same side, of the two neighboring batteries, and the thickness of the battery is a dimension of the cover plate along the first direction. [0012]In some implementations of this application, the casing includes a casing body having an opening and a cover plate, the cover plate is sealedly connected to the opening of the casing body to jointly define a sealed accommodating cavity, and the core is located inside the accommodating cavity; the casing has two opposite first surfaces along the first direction; the gap between two neighboring batteries includes a second gap, and the second gap is a minimum spacing between two first surfaces, which are opposite to each other, of casings of the two neighboring batteries; and the thickness of the battery is a dimension of the cover plate along the first direction. [0013]In some implementations of this application, a second gap of the battery before use is greater than a second gap of the battery after use. [0014]In some implementations of this application, a has a value in the range of 5.8%-17.5%. [0015]In some implementations of this application, a length of the battery extends along the second direction, and the length of the battery is 400-2500 mm; and the second direction is different from the first direction. [0016]In some implementations of this application, a plurality of cores are packaged in the casing, the plurality of cores are divided into several core groups, and the core groups are connected in series. [0017]In some implementations of this application, a packaging film is further disposed between the casing and the core, and the core is packaged in the packaging film. [0018]According to a second aspect of this application, a battery module is provided, at least including one battery sequence, where the battery sequence includes a plurality of batteries; a thickness of each battery extends along a first direction, and the plurality of batteries are successively arranged along the first direction to form the battery sequence; and at least one of the batteries includes a casing and a core packaged in the casing, a gap exists between at least two neighboring batteries, a ratio of the gap to the thickness of the battery is c, and c satisfies the following relational expression: c/a = 0.01-0.5, where a represents an expansion rate of the battery. [0019]According to a third aspect of this application, a battery pack is provided, including the above battery module. [0020]According to a fourth aspect of this application, a vehicle is provided, including the above battery pack. [0021]According to a fifth aspect of this application, an energy storage device is provided, including the above battery pack. [0022]By means of the above technical solutions, the beneficial effects obtained in this application are as follows: To provide a buffer space for battery expansion, a gap is reserved between neighboring batteries in this application, factors such as the expansion rate of the battery are considered. By taking into consideration the above factors, the design of the gap between the batteries will be more scientific and reasonable. The reservation of the gap can prevent the gap between batteries from being too large to waste the space of the battery pack and from being too small to fail in providing a buffering effect. As such, the service life of the battery pack can be prolonged while improving the space utilization of the battery pack. BRIEF DESCRIPTION OF THE DRAWINGS [0023] FIG. 1 shows a battery pack according to this application; FIG. 2 shows a battery sequence according to this application; FIG. 3 shows a battery according to this application; and FIG. 4 is a cross-sectional view of a battery pack according to this application. List of reference numerals: [0024] 200, battery pack; 201, battery sequence; 202, tray/; 100, battery; 101, casing; 1011, cover plate; 1012, casing body; 102, core; 1021, positive tab; 1022, negative tab. DETAILED DESCRIPTION [0025]This application provides a battery pack 200. The battery pack 200 includes at least one battery sequence 201. The battery sequence 201 includes a plurality of batteries 100. A thickness of each battery 100 extends along a first direction A. The plurality of batteries 100 are successively arranged along the first direction to form the battery sequence 201. At least one of the batteries 200 includes a casing 101 and a core 102 packaged in the casing 101. A gap exists between at least two neighboring batteries 100. A ratio of the gap to the thickness of the battery 100 is c, and c satisfies the following relational expression: c/a = 0.01-0.5, where a represents an expansion rate of the battery 100. [0026]In this application, the battery pack 200 may include one or more battery sequences 201. When a plurality of battery sequences 201 are included, the plurality of battery sequences 201 are connected in series to form the battery pack 200. Each battery sequence 201 includes two or more batteries 100. In actual production, the number of batteries 100 and the number of battery sequences 201 can be set according to actual needs, which is not limited in this application. [0027]That a thickness of each battery 100 extends along the first direction A and the plurality of batteries 100 are successively arranged along the first direction A can be understood as: in at least one battery sequence 201, a plurality of batteries 100 are arranged along the thickness direction thereof, and two opposite surfaces of the battery 100 in the thickness direction have the largest area. The arrangement of the batteries 100 along the thickness direction means that the batteries 100 are successively arranged with large surfaces thereof facing toward each other. Because the surface with a larger area is more likely to expand, a certain gap reserved between the batteries 100 can provide a buffer space for the expansion of the batteries 100. [0028]When the battery 100 expands, heat is generated. When a certain gap is reserved between the batteries 100, the gap can also serve as a heat dissipation channel, such as an air duct. The larger surface of the battery 100 has a better heat dissipation effect, which can further improve the heat dissipation efficiency of the battery pack 200 or the battery module, thereby improving the safety performance of the battery pack 200. [0029]In the above solution, the reservation of the gap between two neighboring batteries 100 can be understood as that no mechanical member is disposed between the batteries 100 and only a certain space is reserved, or can be understood as that another mechanical member is disposed between two neighboring batteries 100 so that one battery 100 is separated from the other battery 100 by the mechanical member. [0030]It should be noted that when a mechanical member is disposed between two neighboring batteries 100, the gap between the batteries 100 should be understood as a distance between the batteries 100 on two sides of the mechanical member, rather than a spacing between the mechanical member and the battery 100. [0031]It should be noted that a mechanical member may be spaced apart from the batteries 100 on two sides of the mechanical member by a certain gap or may be in direct contact with the batteries 100. When the mechanical member is in direct contact with the batteries 100 on the two sides thereof, the mechanical member should have a certain degree of flexibility, which can provide a buffering effect for expansion of the batteries 100. [0032]The mechanical member includes but is not limited to aerogel, a thermally conductive structural adhesive or a heat insulation foam. [0033]In this application, when the battery pack 200 includes a plurality of battery sequences 201, the gap between two neighboring batteries 100 should refer to a spacing between two neighboring batteries 100 in the same battery sequence 201, rather than a spacing between two neighboring batteries 100 from two different battery sequences 201. Of course, the gap between two neighboring batteries 100 from different battery sequences 201 can also be set with reference to the above relational expressions, which is not limited in this application. [0034]In the same battery sequence 201, a certain gap may be reserved between every two neighboring batteries 100, or a certain gap may be reserved between some of the neighboring batteries 100. [0035]It should be noted that the gap between two neighboring batteries 100 changes with the increase of the operating time of the batteries 100, but whether in operation, after operation or before the batteries 100 leave the factory, all technical solutions where the gap between two neighboring batteries 100 satisfies the above relational expression shall fall within the protection scope of this application. [0036]In this application, the battery 100 may be an all-solid-state battery or a gel polymer battery, and may be a liquid battery, a soft pack battery, or a square battery. The core 102 includes an electrode assembly formed by successively winding or stacking a positive electrode plate, a solid electrolyte layer and a negative electrode, or the core 102 includes a battery assembly formed by successively winding or stacking a positive electrode plate, a separator, and a negative electrode (where the core 102 further includes an electrolyte). [0037]The expansion of the battery 100 is related to the thickness of the battery 100. The greater the thickness of the battery 100, the more likely the battery 100 is to expand. Therefore, the thickness of the battery 100 should be considered in the process of setting the gap between two neighboring batteries 100. [0038]During the aging process of the battery 100, as the capacity of the battery 100 decreases, the thickness of the core 102 inside the casing 101 of the battery 100 gradually increases, which may lead to expansion of the battery. The expansion performance of the battery 100 varies with different electrochemical systems. The expansion rate a of the battery 100 characterizes the expansion performance of the battery 100. When the parameter a is larger, the expansion performance of the battery 100 is poorer (expansion easily occurs); and when the parameter a is smaller, the expansion performance of the battery 100 is better (expansion does not easily occur). The expansion performance a of the battery 100 directly affects the service life of the battery 100, so the expansion performance of the battery 100 needs to be fully considered in the process of setting the gap between two neighboring batteries 100. [0039]Once the battery 100 expands, gaps are formed between the positive electrode plate, the negative electrode plate and the separator inside the battery 100. As a result, the positive electrode plate, the negative electrode plate and the separator are no longer closely attached to each other, which increases the mass transfer resistance of lithium ions and is not conducive to the propagation of lithium ions. Therefore, the moderate squeezing between two neighboring batteries 100 has a shaping effect on the interface within the battery 100, which can ensure the close adhesion between the positive electrode plate, the separator and the negative electrode plate, reduce the mass transfer resistance of lithium ions, increase the transfer rate of lithium ions, promote the internal dynamics of the battery 100, and prolong the service life of the battery 100. The parameter t characterizes the effect of the expansion stress of the battery 100 in prolonging the service life of the battery 100. [0040]The inventors of this application have found through experiments that when c/a is less than 0.01, the gap reserved between battery cores cannot meet a requirement for free expansion of the battery 100, which easily causes over-compression on the battery 100 and uneven stress on the casing 101 of the battery 100, and results in the occurrence of phenomena such as lithium plating and sharp drop of the capacity of the battery 100. [0041]When c/a is greater than 0.5, the gap reserved between the battery cores is excessively large. Not only the space inside the battery pack 200/module is wasted and a group rate is reduced, but also a gap is easy to generate between inner electrode plates of the battery 100 due to expansion in long-time usage of the battery 100. If there is no force from a neighboring battery 100, the performance of the battery 100 is also affected. [0042]The inventors of this application have found through experiments by comprehensively considering the above factors that when the ratio c of the gap between two neighboring batteries 100 to the thickness of the battery 100 is limited to the above range, the gap reserved between the batteries 100 can meet the requirements for free expansion of the battery 100. This not only prevents over-compression of neighboring batteries 100 to cause uneven stress on the casing 101 of the battery 100 and result in the occurrence of phenomena such as lithium plating and sharp drop of the capacity of the battery 100 and prolongs the cycle life of the battery 100; but also prevents the gap reserved between the batteries 100 from being too large to waste the arrangement space in the batteries 100 and reduce the volume utilization of the battery pack 200. In addition, the setting of the gap can also provide a moderate compression space between neighboring batteries 100, to ensure that the internal interface of the core 102 is more closely attached, enhance the lithium ion mass transfer capacity of the battery 100, and improve the overall performance of the battery 100. [0043]Once the battery 100 expands, the volume of the battery 100 expand simultaneously in various directions such as the length, width, and thickness directions of the battery 100. The expansion rates and compression rates of the battery 100 and the core 102 in the directions are different. However, the expansion rates or compression rates of the battery 100 and the core 102, whether in the length direction, in the thickness direction or n the width direction, shall all fall within the scope of protection of this application as long as they satisfy the relational expressions provided in this application. [0044]The two opposite surfaces of the battery 100 in the thickness direction have a larger area, and therefore experiences more significant expansion or shrinkage. Therefore, in an implementation of this application, a represents an expansion rate of the battery 100 in the thickness direction; and correspondingly, b represents an expansion rate of the core 102 in the thickness direction. [0045]In some implementations of this application, a formula for calculating the expansion rate of the battery 100 in the thickness direction is: a = thickness <mspace width="1ex" /> of <mspace width="1ex" /> the <mspace width="1ex" /> battery <mspace width="1ex" /> after <mspace width="1ex" /> expansion <mspace width="1ex" /> - thickness <mspace width="1ex" /> of <mspace width="1ex" /> the <mspace width="1ex" /> battery <mspace width="1ex" /> before expansion / thickness<mspace width="1ex" /> of<mspace width="1ex" /> the<mspace width="1ex" /> battery<mspace width="1ex" /> before<mspace width="1ex" /> expansion<mspace width="1ex" /> × 100 % ; a formula for calculating the ratio of the gap between two neighboring batteries 100 to the thickness of the battery 100 before expansion is: c = gap <mspace width="1ex" /> between <mspace width="1ex" /> two <mspace width="1ex" /> neighboring <mspace width="1ex" /> batteries / initial <mspace width="1ex" /> thickness <mspace width="1ex" /> of <mspace width="1ex" /> the <mspace width="1ex" /> battery <mspace width="1ex" /> before use . [0046]In the above solution, the thickness of the battery 100 before expansion can be understood as the initial thickness of the battery 100 before use, and the thickness of the battery 100 after expansion can be understood as a thickness of the battery 100 after use. [0047]"Before use" can be understood as that the battery 100 is waiting to leave the factory after the assembly is completed or has left the factory but has not yet begun to provide power to the outside. "After use" can be understood as that the battery 100 has provided power to the outside. For example, if the battery pack 200 is installed on an electric vehicle, the state before use can be understood as the state of a new vehicle; and the state after use should be a state after the vehicle has reached a certain mileage. [0048]In some implementations, the thickness of the battery 100 after expansion is a thickness measured when the capacity of the battery 100 decreases to 80% or less of the initial capacity. When the capacity of the battery 100 decreases to 80% or less of the initial capacity, the battery 100 is at the end of its life cycle. At this moment, the charging capacity of the battery is the weakest, especially the expansion force has the greatest impact. When the thickness measured when the capacity of the battery 100 decreases to 80% or less of the initial capacity meets the above relational expression, the normal operation of the battery 100 during the full life cycle can be ensured. Therefore, in this application, the thickness of the battery 100 after expansion is preferably a thickness measured when the capacity of the battery 100 decreases to 80% or less of the initial capacity. [0049]In some implementations of this application, the casing 101 includes a casing body 1012 having an opening and a cover plate 1011, the cover plate 1011 is sealedly connected to the opening of the casing body 1012 to jointly define a sealed accommodating cavity, and the core 102 is located inside the accommodating cavity. [0050]The casing body 1012 may have an opening at only one end thereof, and correspondingly there is only one cover plate 1011; or the casing body 1012 may have an opening at each of two ends thereof, and correspondingly there are two cover plates 1011. [0051]In the above implementation, Due to its high strength, the cover plate 1011 is less likely to expand than the casing body 1012. Even if a chemical reaction occurs inside the battery 100 after a period of operation, the expansion of the cover plate 1011 can be ignored. Therefore, the initial thickness of the battery 100 before expansion, i.e., the initial thickness of the battery 100 before use can be approximately equal to the dimension of the cover plate 1011 along the first direction A. In other words, the dimension of the cover plate 1011 along the thickness direction of the battery 100 is approximately equal to the thickness of the battery 100. [0052]After the battery 100 is used for a period of time, the two opposite surfaces of the battery 100 in the thickness direction expand significantly. The closer to the center of the surface, the more significantly the battery 100 expands. At this moment, the thicknesses at different points on the battery 100 are not the same. In practice, to measure the thickness of the battery 100 after expansion, the following two measurement methods can be used: Method 1: Calculate an average thickness of the battery 100, where n points on the casing body 1012 of the battery 100 are randomly selected according to a certain interval, thicknesses at the n points are respectively measured and recorded as d1, d2, d3, ... dn, and the thickness of the battery 100 after expansion is d = (d1+d2+d3+... dn) / n. In this method, the larger the value of n is, the smaller the error of the calculation result. Preferably, n≥5. Method 2: The thickness of the battery 100 after expansion can be understood as a minimum value of a spacing between two imaginary parallel planes sandwiching the battery 100 along the first direction A. In other words, a maximum distance between two opposite surfaces of the battery 100 in the thickness direction, i.e, the thickness at the position with the most significant expansion of the battery 100, is measured, which is approximately equal to the thickness of the battery 100 after expansion. In an actual test, two plates having flat surfaces may be used to clamp the two surfaces of the battery 100 in the first direction A respectively, the two plates are kept parallel to each other, and the distance between the two plates is recorded as the thickness of the battery 100 after expansion. [0053]"Clamp" should be understood as that the plate just comes into contact with the surface of the casing body 1012 of the battery 100 and the plate does not exert any force on the casing body 1012, that is to say, the plate and the casing body 1012 do not compress each other. [0054]The above two methods are for reference only. This application does not limit the method of testing the thickness of the battery 100 after expansion. In practical applications, other testing methods shall also fall within the scope of protection of this application as long as the thickness of the battery 100 after expansion measured using such methods satisfies the above relational expression. [0055]In the core 102, the active material layer on the positive electrode plate or the negative electrode plate expands or shrinks during charging and discharging, which sometimes gives rise to the peeling or falling of the active material from the active material layer, resulting in an internal short circuit. In addition, the expansion and shrinkage of the above active material layer also breaks the close contact between the positive electrode plate, the negative electrode plate and the separator, affects the mass transfer of lithium ions, increases the internal resistance of the battery 100, and degrades the cycle performance of the battery 100. Therefore, in order to prevent the expansion and shrinkage of the active material layer, compressing the battery 100 a certain degree can prevent further expansion of the active material layer, which ensures that the positive electrode plate, the negative electrode plate and the separator are still closely attached in the case of expansion and does not affect the lithium ion mass transfer capacity, thereby improving the cycle performance of the battery 100. [0056]Therefore, the gap between neighboring batteries 100 should not be as large as possible. A too large gap is not only detrimental to the improvement of the energy density of the battery pack 200, but also causes the cycle performance of the battery 100 to further deteriorate. It is obvious that the proper consideration of mutual compression between neighboring batteries 100 in the process of setting the gap between neighboring batteries 100 is beneficial to the cycle performance of the battery 100. [0057]According to the battery pack 200 provided by this application, the casing 101 includes a casing body 1012 having an opening and a cover plate 1011, the cover plate 1011 is sealedly connected to the openings at two ends of the casing body 1012 respectively to jointly define a sealed accommodating cavity, and the core 102 is located inside the accommodating cavity. [0058]The gap between two neighboring batteries 100 includes a first gap, the first gap is a minimum distance between two cover plates 1011, which are located on the same side, of the two neighboring batteries 100, and the thickness of the battery 100 is a dimension of the cover plate 1011 along the first direction A. [0059]In the above implementation, due to its high strength, the cover plate 1011 is less likely to expand than the casing body 1012. Even if a chemical reaction occurs inside the battery 100 after a period of operation, the battery 100 expands to compress the neighboring battery 100, and the first gap changes (for example, gradually increases), the change is small and can be ignored, or even after the change, the ratio of the first gap to the thickness of the battery 100 still satisfies the above relational expression. [0060]In the above implementation, two ends of the casing body 1012 are each provided with a cover plate 1011. When the batteries 100 are arranged to form a battery sequence 201 along the thickness direction, the gap between two batteries 100 refers to a minimum spacing between two cover plates at the same end of the battery sequence 201, rather than a spacing between two cover plates 1011 at different ends of the batteries 100. [0061]In some implementations of this application, the casing 101 has two opposite first surfaces along the first direction A; the gap between two neighboring batteries 100 includes a second gap, and the second gap is a minimum spacing between two first surfaces, which are opposite to each other, of the casings 101 of the two neighboring batteries 100; and the thickness of the battery 100 is a dimension of the cover plate 1011 along the first direction A. [0062]The first gap is a gap of the battery 100 before use, and the second gap is a gap of the battery 100 after use. The first gap of the battery 100 before use is greater than the second gap of the battery 100 after use. [0063]"Before use" can be understood as that the battery 100 is waiting to leave the factory after the assembly is completed or has left the factory but has not yet begun to provide power to the outside. "After use" can be understood as that the battery 100 has provided power to the outside. For example, if the batteries are assembled into a battery pack 200 and installed on an electric vehicle, the state before use can be understood as the state of a new vehicle; and the state after use should be a state after the vehicle has reached a certain mileage. [0064]In this implementation, the second gap is to refer to a minimum spacing between two first surfaces, which are opposite to each other, of the two neighboring batteries 100. The spacing gradually decreases with the increase of the use time of the battery 100, mainly because the spacing between two neighboring large surfaces gradually decrease after expansion of the battery 100. [0065]According to the battery pack 200 provided by this application, a has a value in the range of 5.8%-17.5%, a case that a < 5.8% is hardly to occur, which is decided by a characteristic of continuously increasing thickness of a negative solid electrolyte interface (SEI) film of a lithium battery, and according to existing test data, a case that a > 17.5% also less occurs. [0066]According to the battery pack 200 provided by this application, the length of the battery extends along the second direction B. The length of the battery 100 is 400-2500 mm. Further, the length of the battery 100 is 600-1000 mm. Still further, the length of the battery 100 is 1000 mm -2000 mm. Still further, the length of the battery 100 is 1300 mm-2200 mm. [0067]This application is more suitable for a battery 100 with a length greater than 400 mm. Once the battery 100 expands and causes the casings 101 of two neighboring batteries 100 to come into contact, the contact part exerts a force on the battery 100 toward the core 102. The longer the battery 100 is, the longer the contact part between neighboring batteries 100 will be, as compared with short batteries 100 in the market. This is likely to give rise to uneven distribution of compression force toward the inner electrode plates in different areas of the battery 100 in the length direction. The uneven force distribution easily leads to lithium plating of the battery 100, leading to safety issues or sharp drop of the capacity of the batte | 1. A battery pack, at least comprising one battery sequence, wherein the battery sequence comprises a plurality of batteries; a thickness of each battery extends along a first direction, and the plurality of batteries are successively arranged along the first direction to form the battery sequence; and at least one of the batteries comprises a casing and a plurality of cores are packaged in the casing, the plurality of cores are divided into several core groups, and the core groups are connected in series and/or a packaging film is further disposed between the casing and the core, and the core is packaged in the packaging film. 2. The battery pack according to claim 1, wherein a represents an expansion rate of the battery in the first direction. 3. The battery pack according to claim 2, wherein a = thickness of the battery after expansion - thickness of the battery before expansion / thickness of the battery before expansion × 100 % . 4. The battery pack according to claim 3, wherein the thickness of the battery before expansion is an initial thickness of the battery before use, and the thickness of the battery after expansion is a thickness measured when a capacity of the battery decreases to 80% or less of an initial capacity. 5. The battery pack according to claim 4, wherein the casing comprises a casing body having an opening and a cover plate, the cover plate is sealedly connected to the opening of the casing body to jointly define a sealed accommodating cavity, and the core is located inside the accommodating cavity; the thickness of the battery before expansion is a dimension of the cover plate along the first direction; and the thickness of the battery after expansion is a minimum value of a spacing between two imaginary parallel planes sandwiching the battery along the first direction. 6. The battery pack according to one of claims 1 to 5, wherein the gap between two neighboring batteries is a gap between the two neighboring batteries before use; and the thickness of the battery is an initial thickness of the battery before use. 7. The battery pack according to one of claims 1 to 6, wherein the casing comprises a casing body having an opening and a cover plate, the cover plate is sealedly connected to the opening of the casing body to jointly define a sealed accommodating cavity, and the core is located inside the accommodating cavity; and the gap between two neighboring batteries comprises a first gap, the first gap is a minimum distance between two cover plates, which are located on the same side, of the two neighboring batteries, and the thickness of the battery is a dimension of the cover plate along the first direction. 8. The battery pack according to one of claims 1 to 7, wherein the casing comprises a casing body having an opening and a cover plate, the cover plate is sealedly connected to the opening of the casing body to jointly define a sealed accommodating cavity, and the core is located inside the accommodating cavity; the casing has two opposite first surfaces along the first direction; the gap between two neighboring batteries comprises a second gap, and the second gap is a minimum spacing between two first surfaces, which are opposite to each other, of casings of the two neighboring batteries; and the thickness of the battery is a dimension of the cover plate along the first direction. 9. The battery pack according to one of claims 1 to 8, wherein a second gap of the battery before use is greater than a second gap of the battery after use. 10. The battery pack according to one of claims 1 to 9, wherein a has a value in the range of 5.8%-17.5%. 11. The battery pack according to one of claims 1 to 10, wherein a length of the battery extends along the second direction, and the length of the battery is 400-2500 mm; and the second direction is different from the first direction. 12. A battery module, at least comprising one battery sequence, wherein the battery sequence comprises a plurality of batteries; a thickness of each battery extends along a first direction, and the plurality of batteries are successively arranged along the first direction to form the battery sequence; and at least one of the batteries comprises a casing and a plurality of cores are packaged in the casing, the plurality of cores are divided into several core groups, and the core groups are connected in series and/or a packaging film is further disposed between the casing and the core, and the core is packaged in the packaging film. 13. A battery pack, comprising the battery module according to claim 12. 14. A vehicle, comprising the battery pack according to any one of claims 1-12 or claim 13. 15. An energy storage device, comprising the battery pack according to any one of claims 1-12 or claim 13. | BYD COMPANY LIMITED
350 | EP4328073A3 | Published | BYD CO LTD | Small-sized cells cases/jackets¦Large-sized cells cases/jackets¦Secondary cells¦Jackets/cases materials¦Cell lids/covers¦Electric connector introduction¦Propulsion by batteries/cells¦Cell sealing materials¦Vehicular energy storage¦Batteries | 2020-10-29 | 2024-05-01 | Battery pack and electric vehicle | The present disclosure provides a battery pack and an electric vehicle. The battery pack includes a housing, at least one structural beam located in the housing, and multiple electrode core strings electrically connected to one another located in the housing. The housing includes a housing body including a top plate and a bottom plate arranged opposite to each other in a first direction. The at least one structural beam is located between the top plate and the bottom plate, the at least one structural beam is connected to the top plate and the bottom plate, the at least one structural beam divides the interior of the housing into multiple accommodating cavities, and at least one electrode core string is provided in at least one accommodating cavity. A mounting portion is provided on the housing, and the mounting portion is configured to be connected and fixed to an external load. The electrode core string includes multiple electrode core assemblies sequentially disposed in a second direction and connected in series. The multiple electrode core assemblies are encapsulated in an encapsulation film. A length direction of the electrode core string extends in the second direction. | CROSS-REFERENCE TO RELATED APPLICATIONS [0001]The present disclosure claims priority to Chinese Patent Application No. "202010334642.0" filed by BYD Company Limited on April 24, 2020, and entitled "Battery pack and electric vehicle", which is incorporated herein by reference in its entirety. FIELD [0002]The present disclosure relates to the field of batteries, and specifically to a battery pack and an electric vehicle. BACKGROUND [0003]With the continuous popularization of new energy vehicles, the requirements raised for use of power batteries in new energy vehicles are becoming increasingly higher. The traditional battery pack is a battery pack structure formed by mounting a battery module into a battery pack housing. The battery module includes a battery set composed of multiple cells arranged in sequence, side plates arranged at two sides of the battery set and end plates arranged at two ends of the battery set. The side plate and the end plate are connected by a bolt, a tie rod or by welding, to fix the battery set. After the battery module is assembled, it is mounted in the battery pack housing by a fastener such as a bolt. The assembly method where the batteries are assembled into a battery module and then the battery module is mounted in the battery pack housing has the problems of troublesome assembly process, and complex assembly procedure, causing increased manpower and other costs. The structural components of the battery module itself will also cause a heavy weight of the battery pack, thus reducing the utilization of the internal space of the battery pack. SUMMARY [0004]The present disclosure proposes a battery pack and an electric vehicle. The battery pack has increased space utilization, reduced weight, and improved energy density. [0005]In a first aspect, an embodiment of the present disclosure provides a battery pack, which includes a housing, at least one structural beam located in the housing, and multiple electrode core strings electrically connected to one another located in the housing. [0006]The housing includes a housing body including a top plate and a bottom plate arranged opposite to each other in a first direction, where the first direction is a height direction of the housing. The at least one structural beam is located between the top plate and the bottom plate. The at least one structural beam is connected to the top plate and the bottom plate, and divides the interior of the housing into multiple accommodating cavities, and at least one electrode core string is provided in at least one accommodating cavity. [0007]A mounting portion is provided on the housing, and the mounting portion is configured to be connected and fixed to an external load. [0008]The electrode core string includes multiple electrode core assemblies sequentially disposed in a second direction and connected in series. The electrode core assembly is encapsulated in an encapsulation film; and a length direction of the electrode core string extends in the second direction, where the second direction is a width direction of the housing or the second direction is a length direction of the housing. [0009]The present disclosure has the following beneficial effects. In the present disclosure, electrode core strings are used, so as to omit the structures fixing the battery casing and the battery module in the related art. This improves the space utilization of the battery pack, reduces the weight of the battery pack, and increases the energy density of the battery pack. Moreover, the structure of the battery pack of the present disclosure is simple, and the assembly efficiency is high, thus reducing the production cost. Furthermore, in the housing of the battery pack according to the present disclosure, the structural beam is located between the top plate and the bottom plate, and the structural beam is connected to the top plate and the bottom plate. Using such a design, the structural beam, the top plate and the bottom plate form an " "-shaped structure. This structure has high strength and rigidity, to meet the requirements of the housing of the battery pack for load-bearing capacity, impact resistance and extrusion resistance. Moreover, the structure of the housing of the battery pack according to the present disclosure is simple, the production cost is low, and the space utilization rate is high. In addition, the structural beam divides the housing into multiple accommodating cavities. When thermal runaway occurs to a battery core assembly or cell in one of the multiple accommodating cavities, other accommodating cavities will not be affected, thus improving the safety of the battery pack during operation. Furthermore, when this battery pack is mounted on a vehicle, the structural strength of the battery pack provides part of the structural strength of the vehicle, to improve the structural strength of the vehicle, help to meet the design requirement of lightweight of the electric vehicle, and reduce the design and manufacturing costs of the vehicle. Moreover, in the embodiment of the present disclosure, the electrode core assembly is encapsulated in an encapsulation film and multiple electrode core assemblies are connected in series into an electrode core string. The electrode core string is arranged in the housing of the battery pack, and sealed dually by the encapsulation film and the housing of the battery pack, so the sealing effect is improved. [0010]In a second aspect, an embodiment of the present disclosure provides an electric vehicle, which includes a vehicle body and a battery pack provided in the embodiment according to the first aspect, where the battery pack is fixed to the vehicle body by the mounting portion. BRIEF DESCRIPTION OF THE DRAWINGS [0011]For clearer description of the technical solutions in the embodiments of the present disclosure, the accompanying drawings required in the embodiments are briefly introduced below. Obviously, the accompanying drawings are only some embodiments of the present disclosure, and a person of ordinary skill in the art may obtain other drawings from these accompanying drawings without creative effort. FIG. 1 is a schematic structural view of a battery pack provided in an embodiment of the present disclosure. FIG. 2 is a schematic structural view of an electrode core assembly fitting to a housing provided in an embodiment of the present disclosure. FIG. 3 is a schematic structural view of an electrode core string provided in an embodiment of the present disclosure. FIG. 4a is a schematic structural view showing a connection of an electrode core assembly with a fixing intermediate ring provided in an embodiment of the present disclosure. FIG. 4b is an exploded perspective view showing a connection of an electrode core assembly with a fixing intermediate ring provided in an embodiment of the present disclosure. FIG. 5 is a schematic structural view showing two electrode core strings connected in series in a same accommodating cavity provided in an embodiment of the present disclosure. FIG. 6 is another schematic structural view showing two electrode core strings connected in series in a same accommodating cavity provided in an embodiment of the present disclosure. FIG. 7 is a schematic structural view showing two electrode core strings connected in parallel in a same accommodating cavity provided in an embodiment of the present disclosure. FIG. 8 is a schematic structural view showing two electrode core strings connected in series in two accommodating cavities provided in an embodiment of the present disclosure. FIG. 9 is a schematic structural view showing two electrode core strings connected in parallel in two accommodating cavities provided in an embodiment of the present disclosure. FIG. 10 is another schematic structural view showing two electrode core strings connected in series in two accommodating cavities provided in an embodiment of the present disclosure. FIG. 11 is another schematic structural view showing two electrode core strings connected in parallel in two accommodating cavities provided in an embodiment of the present disclosure. FIG. 12 is a schematic structural view of an encapsulation film encapsulating an electrode core assembly provided in an embodiment of the present disclosure. FIG. 13 is a schematic structural view of an encapsulation film encapsulating an electrode core assembly provided in another embodiment of the present disclosure. FIG. 14 is a partially enlarged view of part M in FIG. 2. FIG. 15 is an exploded perspective view of a battery pack provided in an embodiment of the present disclosure. FIG. 16 is a partially enlarged view of part N in FIG. 15. FIG. 17 is a partially exploded perspective view of an insulating fixing member and a protective cover provided in an embodiment of the present disclosure. FIG. 18 is a schematic structural view of an electrical and thermal insulating member fitting to a housing provided in an embodiment of the present disclosure. FIG. 19 is a schematic structural view of a battery pack omitting a third side frame and a fourth side frame provided in an embodiment of the present disclosure. FIG. 20 is a schematic structural view of an electric vehicle provided in an embodiment of the present disclosure. Reference numerals: [0012] 1. electric vehicle; 10. battery pack; 100. housing body; 110. mounting portion; 111. mounting hole; 120. top plate; 130. bottom plate; 140. first side frame; 150. second side frame; 141. strengthening plate; 160. third side frame; 170. fourth side frame; 180. first opening; 190. exhaust orifice; 1010. adhesive injection hole; 112. end plate; 200. structural beam; 210. heat dissipation passage; 250. recess portion; 260. extension portion; 220. first side plate; 230. second side plate; 240. partition plate; 300. accommodating cavity; 400. electrode core assembly; 401. electrode core string; 410. first electrode lead-out member; 420. second electrode lead-out member; 430. electrode core assembly body; 440. first electrically conductive member; 450. fixing intermediate ring; 451. latch; 452. socket; 453. first intermediate ring; 454. second intermediate ring; 460. second electrically conductive member; 500. encapsulation film; 510. encapsulation portion; 600. insulating fixing member; 620. engaging portion; 621. groove; 630. connecting piece; 631. engaging hook; 700. protective cover; 710. flanging portion; 711. engaging slot; 800. electrical and thermal insulating member; 20. vehicle body DETAILED DESCRIPTION [0013]The following descriptions are exemplary embodiments of the present disclosure. It should be noted that, for a person skilled in the art, several improvements and modifications can be made without departing from the principles of the present disclosure, and these improvements and modifications are also considered to fall within the scope of the present disclosure. [0014]In the description of the present disclosure, it should be understood that the terms "length", "width", "top", "bottom", "front", "back", "left", "right", "vertical", "horizontal", "top", "bottom", "inside", "outside" and other directions or positional relationships indicated are based on the directions or positional relationships shown in the accompanying drawings, which are only for the convenience of describing the present disclosure and simplifying the description rather than indicating or implying that the apparatus or element referred to must have a specific direction, or be constructed and operated in a specific direction. Therefore, this cannot be understood as a limitation on the present disclosure. [0015]In addition, terms "first" and "second" are used only for a purpose of description, and shall not be construed as indicating or implying relative importance or implying a quantity of indicated technical features. Therefore, a feature restricted by "first" or "second" may explicitly indicate or implicitly include one or more such features. In the descriptions of the present disclosure, "multiple" means two or more, unless otherwise definitely and specifically limited. [0016]In the present disclosure, unless otherwise explicitly specified or defined, the terms such as "mount", "install", "connect", "connection", and "fixed" should be understood in a broad sense. For example, the connection may be a fixed connection, a detachable connection, or an integral connection; or the connection may be a mechanical connection or an electrical connection; or the connection may be a direct connection, an indirect connection through an intermediary, or internal communication between two components or interaction between two components. A person of ordinary skill in the art may understand the specific meanings of the foregoing terms in the present disclosure according to specific situations. [0017]Referring to FIGs. 1 to 3, a first embodiment of the present disclosure provides a battery pack 10. The battery pack 10 includes a housing, and at least one structural beam 200 (as shown in FIG. 2) and multiple electrode core strings 401 electrically connected to one another, which are located in the housing. The housing includes a housing body 100, and the housing body 100 includes a top plate 120 and a bottom plate 130 arranged opposite to each other in a first direction, where the first direction is a height direction of the housing. The at least one structural beam 200 is located between the top plate 120 and the bottom plate 130. The at least one structural beam 200 is connected to the top plate 120 and the bottom plate 130, the at least one structural beam 200 divides the interior of the housing into multiple accommodating cavities 300, and at least one electrode core string 401 is provided in at least one accommodating cavity 300. A mounting portion 110 is provided on the housing, where the mounting portion 110 is configured to be connected and fixed to an external load. The electrode core string 401 includes multiple electrode core assemblies 400 sequentially disposed in a second direction and connected in series. The multiple electrode core assemblies 400 are encapsulated in an encapsulation film 500 (as shown in FIG. 12 or FIG. 13); and a length direction of the electrode core string 401 extends in the second direction, where the second direction is a width direction of the housing or the second direction is a length direction of the housing. The first direction is the X direction and the second direction is the Z direction in the figures. [0018]In the present disclosure, the electrode core string 401 is adopted, in which the structures for fixing the battery casing and the battery module in related art are omitted. This improves the space utilization of the battery pack 10, reduces the weight of the battery pack 10, and improve the energy density of the battery pack 10. Moreover, the structure of the battery pack 10 of the present disclosure is simple, and the assembly efficiency is high, thus reducing the production cost. Furthermore, in the housing of the battery pack 10 provided in the present disclosure, the structural beam 200 is located between the top plate 120 and the bottom plate 130, and the structural beam 200 is connected to the top plate 120 and the bottom plate 130. Using such a design, the structural beam 200, the top plate 120 and the bottom plate 130 form an " "-shaped structure. This structure has high strength and rigidity, to meet the requirements of the housing of the battery pack 10 for load-bearing capacity, impact resistance and extrusion resistance. Moreover, the structure of the housing of the battery pack 10 provided in the present disclosure is simple, the production cost is low, and the space utilization rate is high. In addition, the structural beam 200 divides the housing into multiple accommodating cavities 300. When thermal runaway occurs to a battery core assembly or cell in one of the accommodating cavities 300, other accommodating cavities 300 will not be affected, thus improving the safety of the battery pack 10 during operation. Moreover, when this battery pack 10 is mounted on a vehicle, the structural strength of the battery pack 10 provides part of the structural strength of the vehicle, to improve the structural strength of the vehicle, contribute to the design requirement of lightweight of the electric vehicle, and reduce the design and manufacturing costs of the vehicle. [0019]In the present disclosure, the electrode core assembly 400 includes at least one electrode core. When the electrode core assembly 400 includes two or more electrode cores, the electrode cores are connected in parallel. [0020]The electrode core mentioned in the present disclosure is an electrode core commonly used in the field of power batteries, and the electrode core and the electrode core assembly 400 are components of the battery, and cannot be understood as the battery itself. In addition, the electrode core can be a wound electrode core, or a stacked electrode core. Generally, the electrode core at least includes a positive electrode sheet, a separator, and a negative electrode sheet. [0021]Further, the structural beam 200 is connected to the top plate 120 and the bottom plate 130. It can be understood that the structural beam 200 may be formed integrally with the top plate 120 and the bottom plate 130; or the structural beam 200, the top plate 120 and the bottom plate 130 are fabricated separately, and then connected directly or indirectly, which is not particularly limited in the present disclosure. The direct connection may be a situation where one end of the structural beam 200 is connected to the bottom plate 130, and the opposite other end of the structural beam 200 is connected to the top plate 120. For example, one end of the structural beam 200 is welded to the bottom plate 130, and then the opposite other end of the structural beam 200 is welded to the top plate 120. The indirect connection may be a situation where one end of the structural beam 200 is connected to the bottom plate 130 via an intermediate plate, and the opposite other end of the structural beam 200 is connected to the top plate 120 via an intermediate plate. [0022]In some embodiments, the at least one structural beam 200 is joined to the top plate 120 and the bottom plate 130. It can be understood that the top plate 120, the bottom plate 130 and the structural beam 200 are integrally formed; or one of the top plate 120 and the bottom plate 130 is integrally formed with the structural beam 200, and then the other one is welded to the structural beam 200; or one end of the structural beam 200 is welded to the bottom plate 130, and then the opposite other end of the structural beam 200 is welded to the top plate 120. [0023]It should be noted that multiple electrode core strings 401 being electrically connected to one another may be that the electrode core strings 401 in two adjacent accommodating cavities 300 are connected in series or in parallel; or the electrode core strings 401 in two spaced accommodating cavities 300 are connected in series or in parallel; or the electrode core strings 401 in three or more accommodating cavities 300 are connected in series or in parallel. [0024]In addition, the number of electrode core strings 401 in each accommodating cavity 300, and the number of electrode core assemblies 400 contained in each electrode core string 401 can be designed according to different power demands. Moreover, the number of electrode core strings 401 in each accommodating cavity 300 may be the same or different. When multiple electrode core strings 401 are arranged in the accommodating cavity 300, the electrode core strings 401 may be connected in series, in parallel or in a hybrid pattern. [0025]Furthermore, a mounting portion 110 is provided on the housing of the battery pack 10 according to the present disclosure. The housing of the battery pack 10 is detachably or non-detachably and fixedly connected to an external load through the mounting portion provided thereon. Generally, the housing of the battery pack 10 needs to be fixedly connected to an external load, and thus has special requirements in terms of the impact resistance, extrusion resistance and other performance, so it cannot simply be equivalent to the casing of a battery module or cell. Generally, the battery pack 10 also includes at least one of a battery management system (BMS), a battery connector, a battery sampler and a battery thermal management system. [0026]In an embodiment, a length of the accommodating cavity 300 in the second direction is 500 mm or greater, and further, the length of the accommodating cavity 300 in the second direction ranges from 500 mm to 2500 mm. Such a design allows the electrode core string 401 arranged in the accommodating cavity 300 to have a greater length, to accommodate more electrode core assemblies 400, and enable the battery pack 10 to meet the requirements of high capacity and high space utilization rate. [0027]Further, the length of the accommodating cavity 300 in the second direction ranges from 1000 mm to 2000 mm. [0028]Further, the length of the accommodating cavity 300 in the second direction ranges from 1300 mm to 2200 mm. [0029]In an embodiment, as shown in FIG. 2, multiple structural beams 200 are provided. The multiple structural beams 200 are spaced in a third direction, and the length of the structural beam 200 extends in the second direction, where the third direction is different from the first direction and the second direction. The multiple structural beams 200 are connected to the top plate 120 and the bottom plate 130. [0030]In the present disclosure, the first direction is the height direction of the housing, the second direction is the width direction of the housing, and the third direction is the length direction of the housing; or the second direction is the length direction of the housing, and the third direction is the width direction of the housing. The first direction is the X direction, the second direction is the Z direction, and the third direction is the Y direction in the figure. [0031]However, in other embodiments, any two of the first direction, the second direction and the third direction may also be arranged at other angles, for example, 80° or 85°, which is not particularly limited in the present disclosure. [0032]It should be noted that the structural beam 200 is connected to the top plate 120 and the bottom plate 130. It can be understood that the structural beam 200 may be formed integrally with the top plate 120 and the bottom plate 130; or the structural beam 200, the top plate 120 and the bottom plate 130 are fabricated separately, and then connected directly or indirectly, which is not particularly limited in the present disclosure. [0033]In an embodiment, the housing body 100 is integrally formed with the structural beam 200. Such an arrangement has simple processing process and reduced production cost, and also ensures that the housing has sufficient structural strength and rigidity, to meet the requirements of the housing for load-bearing capacity, impact resistance and extrusion resistance. [0034]Specifically, the top plate 120, the bottom plate 130 and the structural beam 200 are integrally formed. In another embodiment, the bottom plate 130 and the structural beam 200 are integrally formed, and then the top plate 120 is welded to the structural beam 200. Alternatively, the top plate 120 and the structural beam 200 are integrally formed, and then the bottom plate 130 is welded to the structural beam 200. [0035]It can be understood that when multiple structural beams 200 are connected to the top plate 120 and the bottom plate 130, each structural beam 200 forms, together with the top plate 120 and the bottom plate 130, an " "-shaped structure. This structure has high strength and rigidity to meet the requirements of the housing for load-bearing capacity, impact resistance and extrusion resistance. Moreover, the housing has relatively simple structure, and high space utilization rate. Furthermore, the housing body 100 is integrally formed with the structural beam 200, and thus has simple processing process and reduced production cost. When this battery pack 10 is mounted on the vehicle, the structural strength of the battery pack 10 provides part of the structural strength of the vehicle, to improve the structural strength of the vehicle, help to meet the design requirement of lightweight of the electric vehicle, and reduce the design and manufacturing costs of the vehicle. [0036]In an embodiment, as shown in FIG. 1 and FIG. 2, the housing body 100 further includes a first side frame 140 and a second side frame 150 arranged at two sides of the housing body 100 in the third direction. The second direction is the length direction of the housing, and the third direction is the width direction of the housing. Alternatively, the second direction is the width direction of the housing, and the third direction is the length direction of the housing. [0037]Specifically, the housing body 100 includes the top plate 120 and the bottom plate 130 arranged opposite to each other in the first direction, and the first side frame 140 and the second side frame 150 arranged opposite to each other in the third direction. The top plate 120, the first side frame 140, the bottom plate 130, and the second side frame 150 are connected. [0038]It should be noted that the top plate 120, the first side frame 140, the bottom plate 130 and the second side frame 150 may be connected directly or indirectly. It can be understood that the direct connection may be a situation where the top plate 120, the first side frame 140, the bottom plate 130 and the second side frame 150 jointly define an accommodating space, where the structural beam 200 is located in the accommodation space. Preferably, the top plate 120, the first side frame 140, the bottom plate 130 and the second side frame 150 are integrally formed. Such an arrangement ensures a high structural strength of the housing and has a simple processing process and reduced production cost. Definitely, the top plate 120, the first side frame 140, the bottom plate 130 and the second side frame 150 may also be fabricated separately and then connected. The indirect connection may be, for example, a connection via a connecting plate, which is not particularly limited in the present disclosure. [0039]In an embodiment, the top plate 120, the first side frame 140, the bottom plate 130, the second side frame 150 and the structural beam 200 are integrally formed, for example, by extrusion with one-piece aluminum profile. This not only ensures that the housing of the battery pack 10 has high structural strength, but also simplifies the production process and reduces the processing cost. [0040]In a further embodiment, at least one of the first side frame 140 and the second side frame 150 has a cavity, where a strengthening plate 141 is provided, and the strengthening plate 141 divides the cavity into multiple sub-cavities. Such an arrangement ensures that the first side frame 140 and the second side frame 150 have a certain strength, and facilitates the improvement of the impact resistance and anti-extrusion strength of the battery pack 10. [0041]In a further embodiment, the first side frame 140 and the second side frame 150 are provided with a mounting portion 110, where the mounting portion 110 is configured to be connected and fixed to an external load. [0042]Definitely, in other embodiments, the mounting portion 110 may also be provided on the top plate 120 or the bottom plate 130. [0043]In an embodiment, as shown in FIG. 2, the mounting portion 110 is a mounting hole 111 provided on the first side frame 140 and the second side frame 150. The mounting hole 111 is configured for a fastener (such as a bolts or a rivet) to pass therethrough, to fixedly connect the battery pack 10 to an external load. [0044]Specifically, the mounting hole 111 provided on the first side frame 140 penetrates the first side frame 140 in the first direction, and the mounting hole 111 provided on the second side frame 150 penetrates the second side frame 150 in the first direction. However, the axial direction of the mounting hole 111 may also be arranged at an angle with respect to the first direction, for example 5° or 10°. [0045]Further, multiple mounting holes 111 are provided, and the mounting holes 111 provided on the first side frame 140 are arranged in sequence in the length direction of the first side frame 140. The length direction of the first side frame 140 is parallel to the second direction. [0046]Similarly, the mounting holes 111 provided on the second side frame 150 are arranged in sequence in the length direction of the second side frame 150. The length direction of the second side frame 150 is parallel to the second direction. [0047]Definitely, in another embodiment, the mounting portion 110 is a ring provided on the first side frame 140 and the second side frame 150. The ring is fixedly connected to a vehicle body, to fixedly connect the battery pack 10 to an external load. [0048]However, in another embodiment, the mounting portion 110 is a mounting block arranged on the first side frame 140 and the second side frame 150, where the mounting block is fixed to the vehicle body by welding. Definitely, the mounting block can also be fixed to an external load by gluing or engaging. [0049]In an embodiment, as shown in FIG. 1 and FIG. 2, the housing body 100 is provided with a first opening 180 at an end in the second direction; and the battery pack 10 further includes an end plate 112 closing the first opening 180. It can be understood that the electrode core string 401 can be passed through the first opening 180 and mounted in the accommodating cavity 300. This mounting method is convenient in operation and ensures a high structural strength of the housing. [0050]Further, the housing body 100 is provided with the first opening 180 at two ends in the second direction; and the end plate 112 includes a third side frame 160 and a fourth side frame 170. The third side frame 160 and the fourth side frame 170 are sealingly connected to the housing body 100 to close the corresponding first opening 180. That is, the third side frame 160 and the fourth side frame 170 are arranged at two ends of the housing body 100 in the second direction, where the third side frame 160 is sealingly connected to the housing body 100 to close the first opening 180 arranged adjacent to the third side frame 160, and the fourth side frame 170 is sealingly connected to the housing body 100 to close the first opening 180 arranged adjacent to the fourth side frame 170. It can be understood that when the housing body 100 is provided with the first opening 180 at two ends in the second direction, a first electrode and a second electrode (that is, the positive electrode and the negative electrode) of the electrode core string 401 located in the accommodating cavity 300 can be led out from the two first openings 180. [0051]Further, the housing body 100, the third side frame 160, and the fourth side frame 170 are metal pieces that are sealingly connected by welding. [0052]However, in other embodiments, the housing body 100, the third side frame 160 and the fourth side frame 170 may also be made of plastic. Moreover, both the third side frame 160 and the fourth side frame 170 can be sealingly connected to the housing body 100 by gluing or engaging. [0053]Further, the third side frame 160 and the fourth side frame 170 are an internally hollow structure, where a strengthening plate is provided in the third side frame 160 and the fourth side frame 170, and the strengthening plate divides the internal space of the third side frame 160 and the fourth side frame 170 into multiple sub-cavities. Such an arrangement ensures that the third side frame 160 and the fourth side frame 170 have a certain strength, and facilitates the improvement of the impact resistance and anti-extrusion strength of the housing body of the battery pack 10. [0054]In an embodiment, the battery pack 10 further includes a sealing plate, the accommodating cavity 300 is provided with a second opening at an end in the second direction, the sealing plate is located on an inner side of the end plate, and the sealing plate is connected to the structural beam 200 and the housing body 100, to block a part of the second opening adjacent to the bottom plate 130. That is, since the second opening is semi-blocked by the sealing plate, the electrolyte solution can be prevented from flo | 1. A battery pack (10), comprising a housing, and at least one structural beam (200) and a plurality of electrode core strings electrically connected to one another located in the housing, wherein the housing comprises a housing body (100), comprising a top plate (120) and a bottom plate (130) arranged opposite to each other in a first direction, wherein the first direction is a height direction of the housing; the at least one structural beam (200) is located between the top plate (120) and the bottom plate (130), the at least one structural beam (200) is connected to the top plate (120) and the bottom plate (130), the at least one structural beam (200) divides the interior of the housing into a plurality of accommodating cavities, and at least one electrode core string (401) is provided in at least one accommodating cavity (300); a mounting portion (110) is provided on the housing, and the mounting portion is configured to be connected and fixed to an external load; and the electrode core string (401) comprises a plurality of electrode core assemblies sequentially disposed in a second direction and connected in series; the plurality of electrode core assemblies (400) are encapsulated in an encapsulation film; and a length direction of the electrode core string (401) extends in the second direction, wherein the second direction is a width direction of the housing or the second direction is a length direction of the housing, wherein a heat dissipation passage is provided in the structural beam (200). 2. The battery pack according to claim 1, wherein a length of the electrode core assembly extends in the second direction, and a thickness of the electrode core assembly extends in a third direction; a surface of the electrode core assembly in the third direction faces the structural beam (200), an extension direction of the heat dissipation passage is the same as the second direction, and the second direction is different from the first direction. 3. The battery pack according to claim 2, wherein the structural beam (200) comprises a first side plate and a second side plate arranged at an interval in the third direction, wherein the first side plate, the second side plate, the top plate (120) and the bottom plate (130) jointly define the heat dissipation passage. 4. The battery pack according to claim 3, wherein the structural beam (200) further comprises a partition plate connected to the first side plate and the second side plate, wherein the partition plate divides the heat dissipation passage into a plurality of sub-passages. 5. An electric vehicle (1), comprising a vehicle body and a battery pack according to any one of claims 1 to 44, wherein the battery pack is fixed to the vehicle body by the mounting portion (110). | BYD Company Limited
351 | EP4328073A2 | Published | BYD CO LTD | Small-sized cells cases/jackets¦Large-sized cells cases/jackets¦Secondary cells¦Jackets/cases materials¦Cell lids/covers¦Electric connector introduction¦Propulsion by batteries/cells¦Cell sealing materials¦Vehicular energy storage¦Batteries | 2020-10-29 | 2024-02-28 | Battery pack and electric vehicle | The present disclosure provides a battery pack and an electric vehicle. The battery pack includes a housing, at least one structural beam located in the housing, and multiple electrode core strings electrically connected to one another located in the housing. The housing includes a housing body including a top plate and a bottom plate arranged opposite to each other in a first direction. The at least one structural beam is located between the top plate and the bottom plate, the at least one structural beam is connected to the top plate and the bottom plate, the at least one structural beam divides the interior of the housing into multiple accommodating cavities, and at least one electrode core string is provided in at least one accommodating cavity. A mounting portion is provided on the housing, and the mounting portion is configured to be connected and fixed to an external load. The electrode core string includes multiple electrode core assemblies sequentially disposed in a second direction and connected in series. The multiple electrode core assemblies are encapsulated in an encapsulation film. A length direction of the electrode core string extends in the second direction. | CROSS-REFERENCE TO RELATED APPLICATIONS [0001]The present disclosure claims priority to Chinese Patent Application No. "202010334642.0" filed by BYD Company Limited on April 24, 2020, and entitled "Battery pack and electric vehicle", which is incorporated herein by reference in its entirety. FIELD [0002]The present disclosure relates to the field of batteries, and specifically to a battery pack and an electric vehicle. BACKGROUND [0003]With the continuous popularization of new energy vehicles, the requirements raised for use of power batteries in new energy vehicles are becoming increasingly higher. The traditional battery pack is a battery pack structure formed by mounting a battery module into a battery pack housing. The battery module includes a battery set composed of multiple cells arranged in sequence, side plates arranged at two sides of the battery set and end plates arranged at two ends of the battery set. The side plate and the end plate are connected by a bolt, a tie rod or by welding, to fix the battery set. After the battery module is assembled, it is mounted in the battery pack housing by a fastener such as a bolt. The assembly method where the batteries are assembled into a battery module and then the battery module is mounted in the battery pack housing has the problems of troublesome assembly process, and complex assembly procedure, causing increased manpower and other costs. The structural components of the battery module itself will also cause a heavy weight of the battery pack, thus reducing the utilization of the internal space of the battery pack. SUMMARY [0004]The present disclosure proposes a battery pack and an electric vehicle. The battery pack has increased space utilization, reduced weight, and improved energy density. [0005]In a first aspect, an embodiment of the present disclosure provides a battery pack, which includes a housing, at least one structural beam located in the housing, and multiple electrode core strings electrically connected to one another located in the housing. [0006]The housing includes a housing body including a top plate and a bottom plate arranged opposite to each other in a first direction, where the first direction is a height direction of the housing. The at least one structural beam is located between the top plate and the bottom plate. The at least one structural beam is connected to the top plate and the bottom plate, and divides the interior of the housing into multiple accommodating cavities, and at least one electrode core string is provided in at least one accommodating cavity. [0007]A mounting portion is provided on the housing, and the mounting portion is configured to be connected and fixed to an external load. [0008]The electrode core string includes multiple electrode core assemblies sequentially disposed in a second direction and connected in series. The electrode core assembly is encapsulated in an encapsulation film; and a length direction of the electrode core string extends in the second direction, where the second direction is a width direction of the housing or the second direction is a length direction of the housing. [0009]The present disclosure has the following beneficial effects. In the present disclosure, electrode core strings are used, so as to omit the structures fixing the battery casing and the battery module in the related art. This improves the space utilization of the battery pack, reduces the weight of the battery pack, and increases the energy density of the battery pack. Moreover, the structure of the battery pack of the present disclosure is simple, and the assembly efficiency is high, thus reducing the production cost. Furthermore, in the housing of the battery pack according to the present disclosure, the structural beam is located between the top plate and the bottom plate, and the structural beam is connected to the top plate and the bottom plate. Using such a design, the structural beam, the top plate and the bottom plate form an " "-shaped structure. This structure has high strength and rigidity, to meet the requirements of the housing of the battery pack for load-bearing capacity, impact resistance and extrusion resistance. Moreover, the structure of the housing of the battery pack according to the present disclosure is simple, the production cost is low, and the space utilization rate is high. In addition, the structural beam divides the housing into multiple accommodating cavities. When thermal runaway occurs to a battery core assembly or cell in one of the multiple accommodating cavities, other accommodating cavities will not be affected, thus improving the safety of the battery pack during operation. Furthermore, when this battery pack is mounted on a vehicle, the structural strength of the battery pack provides part of the structural strength of the vehicle, to improve the structural strength of the vehicle, help to meet the design requirement of lightweight of the electric vehicle, and reduce the design and manufacturing costs of the vehicle. Moreover, in the embodiment of the present disclosure, the electrode core assembly is encapsulated in an encapsulation film and multiple electrode core assemblies are connected in series into an electrode core string. The electrode core string is arranged in the housing of the battery pack, and sealed dually by the encapsulation film and the housing of the battery pack, so the sealing effect is improved. [0010]In a second aspect, an embodiment of the present disclosure provides an electric vehicle, which includes a vehicle body and a battery pack provided in the embodiment according to the first aspect, where the battery pack is fixed to the vehicle body by the mounting portion. BRIEF DESCRIPTION OF THE DRAWINGS [0011]For clearer description of the technical solutions in the embodiments of the present disclosure, the accompanying drawings required in the embodiments are briefly introduced below. Obviously, the accompanying drawings are only some embodiments of the present disclosure, and a person of ordinary skill in the art may obtain other drawings from these accompanying drawings without creative effort. FIG. 1 is a schematic structural view of a battery pack provided in an embodiment of the present disclosure. FIG. 2 is a schematic structural view of an electrode core assembly fitting to a housing provided in an embodiment of the present disclosure. FIG. 3 is a schematic structural view of an electrode core string provided in an embodiment of the present disclosure. FIG. 4a is a schematic structural view showing a connection of an electrode core assembly with a fixing intermediate ring provided in an embodiment of the present disclosure. FIG. 4b is an exploded perspective view showing a connection of an electrode core assembly with a fixing intermediate ring provided in an embodiment of the present disclosure. FIG. 5 is a schematic structural view showing two electrode core strings connected in series in a same accommodating cavity provided in an embodiment of the present disclosure. FIG. 6 is another schematic structural view showing two electrode core strings connected in series in a same accommodating cavity provided in an embodiment of the present disclosure. FIG. 7 is a schematic structural view showing two electrode core strings connected in parallel in a same accommodating cavity provided in an embodiment of the present disclosure. FIG. 8 is a schematic structural view showing two electrode core strings connected in series in two accommodating cavities provided in an embodiment of the present disclosure. FIG. 9 is a schematic structural view showing two electrode core strings connected in parallel in two accommodating cavities provided in an embodiment of the present disclosure. FIG. 10 is another schematic structural view showing two electrode core strings connected in series in two accommodating cavities provided in an embodiment of the present disclosure. FIG. 11 is another schematic structural view showing two electrode core strings connected in parallel in two accommodating cavities provided in an embodiment of the present disclosure. FIG. 12 is a schematic structural view of an encapsulation film encapsulating an electrode core assembly provided in an embodiment of the present disclosure. FIG. 13 is a schematic structural view of an encapsulation film encapsulating an electrode core assembly provided in another embodiment of the present disclosure. FIG. 14 is a partially enlarged view of part M in FIG. 2. FIG. 15 is an exploded perspective view of a battery pack provided in an embodiment of the present disclosure. FIG. 16 is a partially enlarged view of part N in FIG. 15. FIG. 17 is a partially exploded perspective view of an insulating fixing member and a protective cover provided in an embodiment of the present disclosure. FIG. 18 is a schematic structural view of an electrical and thermal insulating member fitting to a housing provided in an embodiment of the present disclosure. FIG. 19 is a schematic structural view of a battery pack omitting a third side frame and a fourth side frame provided in an embodiment of the present disclosure. FIG. 20 is a schematic structural view of an electric vehicle provided in an embodiment of the present disclosure. Reference numerals: [0012] 1. electric vehicle; 10. battery pack; 100. housing body; 110. mounting portion; 111. mounting hole; 120. top plate; 130. bottom plate; 140. first side frame; 150. second side frame; 141. strengthening plate; 160. third side frame; 170. fourth side frame; 180. first opening; 190. exhaust orifice; 1010. adhesive injection hole; 112. end plate; 200. structural beam; 210. heat dissipation passage; 250. recess portion; 260. extension portion; 220. first side plate; 230. second side plate; 240. partition plate; 300. accommodating cavity; 400. electrode core assembly; 401. electrode core string; 410. first electrode lead-out member; 420. second electrode lead-out member; 430. electrode core assembly body; 440. first electrically conductive member; 450. fixing intermediate ring; 451. latch; 452. socket; 453. first intermediate ring; 454. second intermediate ring; 460. second electrically conductive member; 500. encapsulation film; 510. encapsulation portion; 600. insulating fixing member; 620. engaging portion; 621. groove; 630. connecting piece; 631. engaging hook; 700. protective cover; 710. flanging portion; 711. engaging slot; 800. electrical and thermal insulating member; 20. vehicle body DETAILED DESCRIPTION [0013]The following descriptions are exemplary embodiments of the present disclosure. It should be noted that, for a person skilled in the art, several improvements and modifications can be made without departing from the principles of the present disclosure, and these improvements and modifications are also considered to fall within the scope of the present disclosure. [0014]In the description of the present disclosure, it should be understood that the terms "length", "width", "top", "bottom", "front", "back", "left", "right", "vertical", "horizontal", "top", "bottom", "inside", "outside" and other directions or positional relationships indicated are based on the directions or positional relationships shown in the accompanying drawings, which are only for the convenience of describing the present disclosure and simplifying the description rather than indicating or implying that the apparatus or element referred to must have a specific direction, or be constructed and operated in a specific direction. Therefore, this cannot be understood as a limitation on the present disclosure. [0015]In addition, terms "first" and "second" are used only for a purpose of description, and shall not be construed as indicating or implying relative importance or implying a quantity of indicated technical features. Therefore, a feature restricted by "first" or "second" may explicitly indicate or implicitly include one or more such features. In the descriptions of the present disclosure, "multiple" means two or more, unless otherwise definitely and specifically limited. [0016]In the present disclosure, unless otherwise explicitly specified or defined, the terms such as "mount", "install", "connect", "connection", and "fixed" should be understood in a broad sense. For example, the connection may be a fixed connection, a detachable connection, or an integral connection; or the connection may be a mechanical connection or an electrical connection; or the connection may be a direct connection, an indirect connection through an intermediary, or internal communication between two components or interaction between two components. A person of ordinary skill in the art may understand the specific meanings of the foregoing terms in the present disclosure according to specific situations. [0017]Referring to FIGs. 1 to 3, a first embodiment of the present disclosure provides a battery pack 10. The battery pack 10 includes a housing, and at least one structural beam 200 (as shown in FIG. 2) and multiple electrode core strings 401 electrically connected to one another, which are located in the housing. The housing includes a housing body 100, and the housing body 100 includes a top plate 120 and a bottom plate 130 arranged opposite to each other in a first direction, where the first direction is a height direction of the housing. The at least one structural beam 200 is located between the top plate 120 and the bottom plate 130. The at least one structural beam 200 is connected to the top plate 120 and the bottom plate 130, the at least one structural beam 200 divides the interior of the housing into multiple accommodating cavities 300, and at least one electrode core string 401 is provided in at least one accommodating cavity 300. A mounting portion 110 is provided on the housing, where the mounting portion 110 is configured to be connected and fixed to an external load. The electrode core string 401 includes multiple electrode core assemblies 400 sequentially disposed in a second direction and connected in series. The multiple electrode core assemblies 400 are encapsulated in an encapsulation film 500 (as shown in FIG. 12 or FIG. 13); and a length direction of the electrode core string 401 extends in the second direction, where the second direction is a width direction of the housing or the second direction is a length direction of the housing. The first direction is the X direction and the second direction is the Z direction in the figures. [0018]In the present disclosure, the electrode core string 401 is adopted, in which the structures for fixing the battery casing and the battery module in related art are omitted. This improves the space utilization of the battery pack 10, reduces the weight of the battery pack 10, and improve the energy density of the battery pack 10. Moreover, the structure of the battery pack 10 of the present disclosure is simple, and the assembly efficiency is high, thus reducing the production cost. Furthermore, in the housing of the battery pack 10 provided in the present disclosure, the structural beam 200 is located between the top plate 120 and the bottom plate 130, and the structural beam 200 is connected to the top plate 120 and the bottom plate 130. Using such a design, the structural beam 200, the top plate 120 and the bottom plate 130 form an " "-shaped structure. This structure has high strength and rigidity, to meet the requirements of the housing of the battery pack 10 for load-bearing capacity, impact resistance and extrusion resistance. Moreover, the structure of the housing of the battery pack 10 provided in the present disclosure is simple, the production cost is low, and the space utilization rate is high. In addition, the structural beam 200 divides the housing into multiple accommodating cavities 300. When thermal runaway occurs to a battery core assembly or cell in one of the accommodating cavities 300, other accommodating cavities 300 will not be affected, thus improving the safety of the battery pack 10 during operation. Moreover, when this battery pack 10 is mounted on a vehicle, the structural strength of the battery pack 10 provides part of the structural strength of the vehicle, to improve the structural strength of the vehicle, contribute to the design requirement of lightweight of the electric vehicle, and reduce the design and manufacturing costs of the vehicle. [0019]In the present disclosure, the electrode core assembly 400 includes at least one electrode core. When the electrode core assembly 400 includes two or more electrode cores, the electrode cores are connected in parallel. [0020]The electrode core mentioned in the present disclosure is an electrode core commonly used in the field of power batteries, and the electrode core and the electrode core assembly 400 are components of the battery, and cannot be understood as the battery itself. In addition, the electrode core can be a wound electrode core, or a stacked electrode core. Generally, the electrode core at least includes a positive electrode sheet, a separator, and a negative electrode sheet. [0021]Further, the structural beam 200 is connected to the top plate 120 and the bottom plate 130. It can be understood that the structural beam 200 may be formed integrally with the top plate 120 and the bottom plate 130; or the structural beam 200, the top plate 120 and the bottom plate 130 are fabricated separately, and then connected directly or indirectly, which is not particularly limited in the present disclosure. The direct connection may be a situation where one end of the structural beam 200 is connected to the bottom plate 130, and the opposite other end of the structural beam 200 is connected to the top plate 120. For example, one end of the structural beam 200 is welded to the bottom plate 130, and then the opposite other end of the structural beam 200 is welded to the top plate 120. The indirect connection may be a situation where one end of the structural beam 200 is connected to the bottom plate 130 via an intermediate plate, and the opposite other end of the structural beam 200 is connected to the top plate 120 via an intermediate plate. [0022]In some embodiments, the at least one structural beam 200 is joined to the top plate 120 and the bottom plate 130. It can be understood that the top plate 120, the bottom plate 130 and the structural beam 200 are integrally formed; or one of the top plate 120 and the bottom plate 130 is integrally formed with the structural beam 200, and then the other one is welded to the structural beam 200; or one end of the structural beam 200 is welded to the bottom plate 130, and then the opposite other end of the structural beam 200 is welded to the top plate 120. [0023]It should be noted that multiple electrode core strings 401 being electrically connected to one another may be that the electrode core strings 401 in two adjacent accommodating cavities 300 are connected in series or in parallel; or the electrode core strings 401 in two spaced accommodating cavities 300 are connected in series or in parallel; or the electrode core strings 401 in three or more accommodating cavities 300 are connected in series or in parallel. [0024]In addition, the number of electrode core strings 401 in each accommodating cavity 300, and the number of electrode core assemblies 400 contained in each electrode core string 401 can be designed according to different power demands. Moreover, the number of electrode core strings 401 in each accommodating cavity 300 may be the same or different. When multiple electrode core strings 401 are arranged in the accommodating cavity 300, the electrode core strings 401 may be connected in series, in parallel or in a hybrid pattern. [0025]Furthermore, a mounting portion 110 is provided on the housing of the battery pack 10 according to the present disclosure. The housing of the battery pack 10 is detachably or non-detachably and fixedly connected to an external load through the mounting portion provided thereon. Generally, the housing of the battery pack 10 needs to be fixedly connected to an external load, and thus has special requirements in terms of the impact resistance, extrusion resistance and other performance, so it cannot simply be equivalent to the casing of a battery module or cell. Generally, the battery pack 10 also includes at least one of a battery management system (BMS), a battery connector, a battery sampler and a battery thermal management system. [0026]In an embodiment, a length of the accommodating cavity 300 in the second direction is 500 mm or greater, and further, the length of the accommodating cavity 300 in the second direction ranges from 500 mm to 2500 mm. Such a design allows the electrode core string 401 arranged in the accommodating cavity 300 to have a greater length, to accommodate more electrode core assemblies 400, and enable the battery pack 10 to meet the requirements of high capacity and high space utilization rate. [0027]Further, the length of the accommodating cavity 300 in the second direction ranges from 1000 mm to 2000 mm. [0028]Further, the length of the accommodating cavity 300 in the second direction ranges from 1300 mm to 2200 mm. [0029]In an embodiment, as shown in FIG. 2, multiple structural beams 200 are provided. The multiple structural beams 200 are spaced in a third direction, and the length of the structural beam 200 extends in the second direction, where the third direction is different from the first direction and the second direction. The multiple structural beams 200 are connected to the top plate 120 and the bottom plate 130. [0030]In the present disclosure, the first direction is the height direction of the housing, the second direction is the width direction of the housing, and the third direction is the length direction of the housing; or the second direction is the length direction of the housing, and the third direction is the width direction of the housing. The first direction is the X direction, the second direction is the Z direction, and the third direction is the Y direction in the figure. [0031]However, in other embodiments, any two of the first direction, the second direction and the third direction may also be arranged at other angles, for example, 80° or 85°, which is not particularly limited in the present disclosure. [0032]It should be noted that the structural beam 200 is connected to the top plate 120 and the bottom plate 130. It can be understood that the structural beam 200 may be formed integrally with the top plate 120 and the bottom plate 130; or the structural beam 200, the top plate 120 and the bottom plate 130 are fabricated separately, and then connected directly or indirectly, which is not particularly limited in the present disclosure. [0033]In an embodiment, the housing body 100 is integrally formed with the structural beam 200. Such an arrangement has simple processing process and reduced production cost, and also ensures that the housing has sufficient structural strength and rigidity, to meet the requirements of the housing for load-bearing capacity, impact resistance and extrusion resistance. [0034]Specifically, the top plate 120, the bottom plate 130 and the structural beam 200 are integrally formed. In another embodiment, the bottom plate 130 and the structural beam 200 are integrally formed, and then the top plate 120 is welded to the structural beam 200. Alternatively, the top plate 120 and the structural beam 200 are integrally formed, and then the bottom plate 130 is welded to the structural beam 200. [0035]It can be understood that when multiple structural beams 200 are connected to the top plate 120 and the bottom plate 130, each structural beam 200 forms, together with the top plate 120 and the bottom plate 130, an " "-shaped structure. This structure has high strength and rigidity to meet the requirements of the housing for load-bearing capacity, impact resistance and extrusion resistance. Moreover, the housing has relatively simple structure, and high space utilization rate. Furthermore, the housing body 100 is integrally formed with the structural beam 200, and thus has simple processing process and reduced production cost. When this battery pack 10 is mounted on the vehicle, the structural strength of the battery pack 10 provides part of the structural strength of the vehicle, to improve the structural strength of the vehicle, help to meet the design requirement of lightweight of the electric vehicle, and reduce the design and manufacturing costs of the vehicle. [0036]In an embodiment, as shown in FIG. 1 and FIG. 2, the housing body 100 further includes a first side frame 140 and a second side frame 150 arranged at two sides of the housing body 100 in the third direction. The second direction is the length direction of the housing, and the third direction is the width direction of the housing. Alternatively, the second direction is the width direction of the housing, and the third direction is the length direction of the housing. [0037]Specifically, the housing body 100 includes the top plate 120 and the bottom plate 130 arranged opposite to each other in the first direction, and the first side frame 140 and the second side frame 150 arranged opposite to each other in the third direction. The top plate 120, the first side frame 140, the bottom plate 130, and the second side frame 150 are connected. [0038]It should be noted that the top plate 120, the first side frame 140, the bottom plate 130 and the second side frame 150 may be connected directly or indirectly. It can be understood that the direct connection may be a situation where the top plate 120, the first side frame 140, the bottom plate 130 and the second side frame 150 jointly define an accommodating space, where the structural beam 200 is located in the accommodation space. Preferably, the top plate 120, the first side frame 140, the bottom plate 130 and the second side frame 150 are integrally formed. Such an arrangement ensures a high structural strength of the housing and has a simple processing process and reduced production cost. Definitely, the top plate 120, the first side frame 140, the bottom plate 130 and the second side frame 150 may also be fabricated separately and then connected. The indirect connection may be, for example, a connection via a connecting plate, which is not particularly limited in the present disclosure. [0039]In an embodiment, the top plate 120, the first side frame 140, the bottom plate 130, the second side frame 150 and the structural beam 200 are integrally formed, for example, by extrusion with one-piece aluminum profile. This not only ensures that the housing of the battery pack 10 has high structural strength, but also simplifies the production process and reduces the processing cost. [0040]In a further embodiment, at least one of the first side frame 140 and the second side frame 150 has a cavity, where a strengthening plate 141 is provided, and the strengthening plate 141 divides the cavity into multiple sub-cavities. Such an arrangement ensures that the first side frame 140 and the second side frame 150 have a certain strength, and facilitates the improvement of the impact resistance and anti-extrusion strength of the battery pack 10. [0041]In a further embodiment, the first side frame 140 and the second side frame 150 are provided with a mounting portion 110, where the mounting portion 110 is configured to be connected and fixed to an external load. [0042]Definitely, in other embodiments, the mounting portion 110 may also be provided on the top plate 120 or the bottom plate 130. [0043]In an embodiment, as shown in FIG. 2, the mounting portion 110 is a mounting hole 111 provided on the first side frame 140 and the second side frame 150. The mounting hole 111 is configured for a fastener (such as a bolts or a rivet) to pass therethrough, to fixedly connect the battery pack 10 to an external load. [0044]Specifically, the mounting hole 111 provided on the first side frame 140 penetrates the first side frame 140 in the first direction, and the mounting hole 111 provided on the second side frame 150 penetrates the second side frame 150 in the first direction. However, the axial direction of the mounting hole 111 may also be arranged at an angle with respect to the first direction, for example 5° or 10°. [0045]Further, multiple mounting holes 111 are provided, and the mounting holes 111 provided on the first side frame 140 are arranged in sequence in the length direction of the first side frame 140. The length direction of the first side frame 140 is parallel to the second direction. [0046]Similarly, the mounting holes 111 provided on the second side frame 150 are arranged in sequence in the length direction of the second side frame 150. The length direction of the second side frame 150 is parallel to the second direction. [0047]Definitely, in another embodiment, the mounting portion 110 is a ring provided on the first side frame 140 and the second side frame 150. The ring is fixedly connected to a vehicle body, to fixedly connect the battery pack 10 to an external load. [0048]However, in another embodiment, the mounting portion 110 is a mounting block arranged on the first side frame 140 and the second side frame 150, where the mounting block is fixed to the vehicle body by welding. Definitely, the mounting block can also be fixed to an external load by gluing or engaging. [0049]In an embodiment, as shown in FIG. 1 and FIG. 2, the housing body 100 is provided with a first opening 180 at an end in the second direction; and the battery pack 10 further includes an end plate 112 closing the first opening 180. It can be understood that the electrode core string 401 can be passed through the first opening 180 and mounted in the accommodating cavity 300. This mounting method is convenient in operation and ensures a high structural strength of the housing. [0050]Further, the housing body 100 is provided with the first opening 180 at two ends in the second direction; and the end plate 112 includes a third side frame 160 and a fourth side frame 170. The third side frame 160 and the fourth side frame 170 are sealingly connected to the housing body 100 to close the corresponding first opening 180. That is, the third side frame 160 and the fourth side frame 170 are arranged at two ends of the housing body 100 in the second direction, where the third side frame 160 is sealingly connected to the housing body 100 to close the first opening 180 arranged adjacent to the third side frame 160, and the fourth side frame 170 is sealingly connected to the housing body 100 to close the first opening 180 arranged adjacent to the fourth side frame 170. It can be understood that when the housing body 100 is provided with the first opening 180 at two ends in the second direction, a first electrode and a second electrode (that is, the positive electrode and the negative electrode) of the electrode core string 401 located in the accommodating cavity 300 can be led out from the two first openings 180. [0051]Further, the housing body 100, the third side frame 160, and the fourth side frame 170 are metal pieces that are sealingly connected by welding. [0052]However, in other embodiments, the housing body 100, the third side frame 160 and the fourth side frame 170 may also be made of plastic. Moreover, both the third side frame 160 and the fourth side frame 170 can be sealingly connected to the housing body 100 by gluing or engaging. [0053]Further, the third side frame 160 and the fourth side frame 170 are an internally hollow structure, where a strengthening plate is provided in the third side frame 160 and the fourth side frame 170, and the strengthening plate divides the internal space of the third side frame 160 and the fourth side frame 170 into multiple sub-cavities. Such an arrangement ensures that the third side frame 160 and the fourth side frame 170 have a certain strength, and facilitates the improvement of the impact resistance and anti-extrusion strength of the housing body of the battery pack 10. [0054]In an embodiment, the battery pack 10 further includes a sealing plate, the accommodating cavity 300 is provided with a second opening at an end in the second direction, the sealing plate is located on an inner side of the end plate, and the sealing plate is connected to the structural beam 200 and the housing body 100, to block a part of the second opening adjacent to the bottom plate 130. That is, since the second opening is semi-blocked by the sealing plate, the electrolyte solution can be prevented from flo | 1. A battery pack (10), comprising a housing, and at least one structural beam (200) and a plurality of electrode core strings electrically connected to one another located in the housing, wherein the housing comprises a housing body (100), comprising a top plate (120) and a bottom plate (130) arranged opposite to each other in a first direction, wherein the first direction is a height direction of the housing; the at least one structural beam (200) is located between the top plate (120) and the bottom plate (130), the at least one structural beam (200) is connected to the top plate (120) and the bottom plate (130), the at least one structural beam (200) divides the interior of the housing into a plurality of accommodating cavities, and at least one electrode core string (401) is provided in at least one accommodating cavity (300); a mounting portion (110) is provided on the housing, and the mounting portion is configured to be connected and fixed to an external load; and the electrode core string (401) comprises a plurality of electrode core assemblies sequentially disposed in a second direction and connected in series; the plurality of electrode core assemblies (400) are encapsulated in an encapsulation film; and a length direction of the electrode core string (401) extends in the second direction, wherein the second direction is a width direction of the housing or the second direction is a length direction of the housing, wherein a heat dissipation passage is provided in the structural beam (200). 2. The battery pack according to claim 1, wherein a length of the electrode core assembly extends in the second direction, and a thickness of the electrode core assembly extends in a third direction; a surface of the electrode core assembly in the third direction faces the structural beam (200), an extension direction of the heat dissipation passage is the same as the second direction, and the second direction is different from the first direction. 3. The battery pack according to claim 2, wherein the structural beam (200) comprises a first side plate and a second side plate arranged at an interval in the third direction, wherein the first side plate, the second side plate, the top plate (120) and the bottom plate (130) jointly define the heat dissipation passage. 4. The battery pack according to claim 3, wherein the structural beam (200) further comprises a partition plate connected to the first side plate and the second side plate, wherein the partition plate divides the heat dissipation passage into a plurality of sub-passages. 5. An electric vehicle (1), comprising a vehicle body and a battery pack according to any one of claims 1 to 44, wherein the battery pack is fixed to the vehicle body by the mounting portion (110). | BYD Company Limited
352 | EP4328072A3 | Published | BYD CO LTD | Small-sized cells cases/jackets¦Large-sized cells cases/jackets¦Secondary cells¦Jackets/cases materials¦Cell lids/covers¦Electric connector introduction¦Propulsion by batteries/cells¦Cell sealing materials¦Vehicular energy storage¦Batteries | 2020-10-29 | 2024-05-01 | Battery pack and electric vehicle | The present disclosure provides a battery pack and an electric vehicle. The battery pack includes a housing, at least one structural beam located in the housing, and multiple electrode core strings electrically connected to one another located in the housing. The housing includes a housing body including a top plate and a bottom plate arranged opposite to each other in a first direction. The at least one structural beam is located between the top plate and the bottom plate, the at least one structural beam is connected to the top plate and the bottom plate, the at least one structural beam divides the interior of the housing into multiple accommodating cavities, and at least one electrode core string is provided in at least one accommodating cavity. A mounting portion is provided on the housing, and the mounting portion is configured to be connected and fixed to an external load. The electrode core string includes multiple electrode core assemblies sequentially disposed in a second direction and connected in series. The multiple electrode core assemblies are encapsulated in an encapsulation film. A length direction of the electrode core string extends in the second direction. | CROSS-REFERENCE TO RELATED APPLICATIONS [0001]The present disclosure claims priority to Chinese Patent Application No. "202010334642.0" filed by BYD Company Limited on April 24, 2020, and entitled "Battery pack and electric vehicle", which is incorporated herein by reference in its entirety. FIELD [0002]The present disclosure relates to the field of batteries, and specifically to a battery pack and an electric vehicle. BACKGROUND [0003]With the continuous popularization of new energy vehicles, the requirements raised for use of power batteries in new energy vehicles are becoming increasingly higher. The traditional battery pack is a battery pack structure formed by mounting a battery module into a battery pack housing. The battery module includes a battery set composed of multiple cells arranged in sequence, side plates arranged at two sides of the battery set and end plates arranged at two ends of the battery set. The side plate and the end plate are connected by a bolt, a tie rod or by welding, to fix the battery set. After the battery module is assembled, it is mounted in the battery pack housing by a fastener such as a bolt. The assembly method where the batteries are assembled into a battery module and then the battery module is mounted in the battery pack housing has the problems of troublesome assembly process, and complex assembly procedure, causing increased manpower and other costs. The structural components of the battery module itself will also cause a heavy weight of the battery pack, thus reducing the utilization of the internal space of the battery pack. SUMMARY [0004]The present disclosure proposes a battery pack and an electric vehicle. The battery pack has increased space utilization, reduced weight, and improved energy density. [0005]In a first aspect, an embodiment of the present disclosure provides a battery pack, which includes a housing, at least one structural beam located in the housing, and multiple electrode core strings electrically connected to one another located in the housing. [0006]The housing includes a housing body including a top plate and a bottom plate arranged opposite to each other in a first direction, where the first direction is a height direction of the housing. The at least one structural beam is located between the top plate and the bottom plate. The at least one structural beam is connected to the top plate and the bottom plate, and divides the interior of the housing into multiple accommodating cavities, and at least one electrode core string is provided in at least one accommodating cavity. [0007]A mounting portion is provided on the housing, and the mounting portion is configured to be connected and fixed to an external load. [0008]The electrode core string includes multiple electrode core assemblies sequentially disposed in a second direction and connected in series. The electrode core assembly is encapsulated in an encapsulation film; and a length direction of the electrode core string extends in the second direction, where the second direction is a width direction of the housing or the second direction is a length direction of the housing. [0009]The present disclosure has the following beneficial effects. In the present disclosure, electrode core strings are used, so as to omit the structures fixing the battery casing and the battery module in the related art. This improves the space utilization of the battery pack, reduces the weight of the battery pack, and increases the energy density of the battery pack. Moreover, the structure of the battery pack of the present disclosure is simple, and the assembly efficiency is high, thus reducing the production cost. Furthermore, in the housing of the battery pack according to the present disclosure, the structural beam is located between the top plate and the bottom plate, and the structural beam is connected to the top plate and the bottom plate. Using such a design, the structural beam, the top plate and the bottom plate form an " "-shaped structure. This structure has high strength and rigidity, to meet the requirements of the housing of the battery pack for load-bearing capacity, impact resistance and extrusion resistance. Moreover, the structure of the housing of the battery pack according to the present disclosure is simple, the production cost is low, and the space utilization rate is high. In addition, the structural beam divides the housing into multiple accommodating cavities. When thermal runaway occurs to a battery core assembly or cell in one of the multiple accommodating cavities, other accommodating cavities will not be affected, thus improving the safety of the battery pack during operation. Furthermore, when this battery pack is mounted on a vehicle, the structural strength of the battery pack provides part of the structural strength of the vehicle, to improve the structural strength of the vehicle, help to meet the design requirement of lightweight of the electric vehicle, and reduce the design and manufacturing costs of the vehicle. Moreover, in the embodiment of the present disclosure, the electrode core assembly is encapsulated in an encapsulation film and multiple electrode core assemblies are connected in series into an electrode core string. The electrode core string is arranged in the housing of the battery pack, and sealed dually by the encapsulation film and the housing of the battery pack, so the sealing effect is improved. [0010]In a second aspect, an embodiment of the present disclosure provides an electric vehicle, which includes a vehicle body and a battery pack provided in the embodiment according to the first aspect, where the battery pack is fixed to the vehicle body by the mounting portion. BRIEF DESCRIPTION OF THE DRAWINGS [0011]For clearer description of the technical solutions in the embodiments of the present disclosure, the accompanying drawings required in the embodiments are briefly introduced below. Obviously, the accompanying drawings are only some embodiments of the present disclosure, and a person of ordinary skill in the art may obtain other drawings from these accompanying drawings without creative effort. FIG. 1 is a schematic structural view of a battery pack provided in an embodiment of the present disclosure. FIG. 2 is a schematic structural view of an electrode core assembly fitting to a housing provided in an embodiment of the present disclosure. FIG. 3 is a schematic structural view of an electrode core string provided in an embodiment of the present disclosure. FIG. 4a is a schematic structural view showing a connection of an electrode core assembly with a fixing intermediate ring provided in an embodiment of the present disclosure. FIG. 4b is an exploded perspective view showing a connection of an electrode core assembly with a fixing intermediate ring provided in an embodiment of the present disclosure. FIG. 5 is a schematic structural view showing two electrode core strings connected in series in a same accommodating cavity provided in an embodiment of the present disclosure. FIG. 6 is another schematic structural view showing two electrode core strings connected in series in a same accommodating cavity provided in an embodiment of the present disclosure. FIG. 7 is a schematic structural view showing two electrode core strings connected in parallel in a same accommodating cavity provided in an embodiment of the present disclosure. FIG. 8 is a schematic structural view showing two electrode core strings connected in series in two accommodating cavities provided in an embodiment of the present disclosure. FIG. 9 is a schematic structural view showing two electrode core strings connected in parallel in two accommodating cavities provided in an embodiment of the present disclosure. FIG. 10 is another schematic structural view showing two electrode core strings connected in series in two accommodating cavities provided in an embodiment of the present disclosure. FIG. 11 is another schematic structural view showing two electrode core strings connected in parallel in two accommodating cavities provided in an embodiment of the present disclosure. FIG. 12 is a schematic structural view of an encapsulation film encapsulating an electrode core assembly provided in an embodiment of the present disclosure. FIG. 13 is a schematic structural view of an encapsulation film encapsulating an electrode core assembly provided in another embodiment of the present disclosure. FIG. 14 is a partially enlarged view of part M in FIG. 2. FIG. 15 is an exploded perspective view of a battery pack provided in an embodiment of the present disclosure. FIG. 16 is a partially enlarged view of part N in FIG. 15. FIG. 17 is a partially exploded perspective view of an insulating fixing member and a protective cover provided in an embodiment of the present disclosure. FIG. 18 is a schematic structural view of an electrical and thermal insulating member fitting to a housing provided in an embodiment of the present disclosure. FIG. 19 is a schematic structural view of a battery pack omitting a third side frame and a fourth side frame provided in an embodiment of the present disclosure. FIG. 20 is a schematic structural view of an electric vehicle provided in an embodiment of the present disclosure. Reference numerals: [0012] 1. electric vehicle; 10. battery pack; 100. housing body; 110. mounting portion; 111. mounting hole; 120. top plate; 130. bottom plate; 140. first side frame; 150. second side frame; 141. strengthening plate; 160. third side frame; 170. fourth side frame; 180. first opening; 190. exhaust orifice; 1010. adhesive injection hole; 112. end plate; 200. structural beam; 210. heat dissipation passage; 250. recess portion; 260. extension portion; 220. first side plate; 230. second side plate; 240. partition plate; 300. accommodating cavity; 400. electrode core assembly; 401. electrode core string; 410. first electrode lead-out member; 420. second electrode lead-out member; 430. electrode core assembly body; 440. first electrically conductive member; 450. fixing intermediate ring; 451. latch; 452. socket; 453. first intermediate ring; 454. second intermediate ring; 460. second electrically conductive member; 500. encapsulation film; 510. encapsulation portion; 600. insulating fixing member; 620. engaging portion; 621. groove; 630. connecting piece; 631. engaging hook; 700. protective cover; 710. flanging portion; 711. engaging slot; 800. electrical and thermal insulating member; 20. vehicle body DETAILED DESCRIPTION [0013]The following descriptions are exemplary embodiments of the present disclosure. It should be noted that, for a person skilled in the art, several improvements and modifications can be made without departing from the principles of the present disclosure, and these improvements and modifications are also considered to fall within the scope of the present disclosure. [0014]In the description of the present disclosure, it should be understood that the terms "length", "width", "top", "bottom", "front", "back", "left", "right", "vertical", "horizontal", "top", "bottom", "inside", "outside" and other directions or positional relationships indicated are based on the directions or positional relationships shown in the accompanying drawings, which are only for the convenience of describing the present disclosure and simplifying the description rather than indicating or implying that the apparatus or element referred to must have a specific direction, or be constructed and operated in a specific direction. Therefore, this cannot be understood as a limitation on the present disclosure. [0015]In addition, terms "first" and "second" are used only for a purpose of description, and shall not be construed as indicating or implying relative importance or implying a quantity of indicated technical features. Therefore, a feature restricted by "first" or "second" may explicitly indicate or implicitly include one or more such features. In the descriptions of the present disclosure, "multiple" means two or more, unless otherwise definitely and specifically limited. [0016]In the present disclosure, unless otherwise explicitly specified or defined, the terms such as "mount", "install", "connect", "connection", and "fixed" should be understood in a broad sense. For example, the connection may be a fixed connection, a detachable connection, or an integral connection; or the connection may be a mechanical connection or an electrical connection; or the connection may be a direct connection, an indirect connection through an intermediary, or internal communication between two components or interaction between two components. A person of ordinary skill in the art may understand the specific meanings of the foregoing terms in the present disclosure according to specific situations. [0017]Referring to FIGs. 1 to 3, a first embodiment of the present disclosure provides a battery pack 10. The battery pack 10 includes a housing, and at least one structural beam 200 (as shown in FIG. 2) and multiple electrode core strings 401 electrically connected to one another, which are located in the housing. The housing includes a housing body 100, and the housing body 100 includes a top plate 120 and a bottom plate 130 arranged opposite to each other in a first direction, where the first direction is a height direction of the housing. The at least one structural beam 200 is located between the top plate 120 and the bottom plate 130. The at least one structural beam 200 is connected to the top plate 120 and the bottom plate 130, the at least one structural beam 200 divides the interior of the housing into multiple accommodating cavities 300, and at least one electrode core string 401 is provided in at least one accommodating cavity 300. A mounting portion 110 is provided on the housing, where the mounting portion 110 is configured to be connected and fixed to an external load. The electrode core string 401 includes multiple electrode core assemblies 400 sequentially disposed in a second direction and connected in series. The multiple electrode core assemblies 400 are encapsulated in an encapsulation film 500 (as shown in FIG. 12 or FIG. 13); and a length direction of the electrode core string 401 extends in the second direction, where the second direction is a width direction of the housing or the second direction is a length direction of the housing. The first direction is the X direction and the second direction is the Z direction in the figures. [0018]In the present disclosure, the electrode core string 401 is adopted, in which the structures for fixing the battery casing and the battery module in related art are omitted. This improves the space utilization of the battery pack 10, reduces the weight of the battery pack 10, and improve the energy density of the battery pack 10. Moreover, the structure of the battery pack 10 of the present disclosure is simple, and the assembly efficiency is high, thus reducing the production cost. Furthermore, in the housing of the battery pack 10 provided in the present disclosure, the structural beam 200 is located between the top plate 120 and the bottom plate 130, and the structural beam 200 is connected to the top plate 120 and the bottom plate 130. Using such a design, the structural beam 200, the top plate 120 and the bottom plate 130 form an " "-shaped structure. This structure has high strength and rigidity, to meet the requirements of the housing of the battery pack 10 for load-bearing capacity, impact resistance and extrusion resistance. Moreover, the structure of the housing of the battery pack 10 provided in the present disclosure is simple, the production cost is low, and the space utilization rate is high. In addition, the structural beam 200 divides the housing into multiple accommodating cavities 300. When thermal runaway occurs to a battery core assembly or cell in one of the accommodating cavities 300, other accommodating cavities 300 will not be affected, thus improving the safety of the battery pack 10 during operation. Moreover, when this battery pack 10 is mounted on a vehicle, the structural strength of the battery pack 10 provides part of the structural strength of the vehicle, to improve the structural strength of the vehicle, contribute to the design requirement of lightweight of the electric vehicle, and reduce the design and manufacturing costs of the vehicle. [0019]In the present disclosure, the electrode core assembly 400 includes at least one electrode core. When the electrode core assembly 400 includes two or more electrode cores, the electrode cores are connected in parallel. [0020]The electrode core mentioned in the present disclosure is an electrode core commonly used in the field of power batteries, and the electrode core and the electrode core assembly 400 are components of the battery, and cannot be understood as the battery itself. In addition, the electrode core can be a wound electrode core, or a stacked electrode core. Generally, the electrode core at least includes a positive electrode sheet, a separator, and a negative electrode sheet. [0021]Further, the structural beam 200 is connected to the top plate 120 and the bottom plate 130. It can be understood that the structural beam 200 may be formed integrally with the top plate 120 and the bottom plate 130; or the structural beam 200, the top plate 120 and the bottom plate 130 are fabricated separately, and then connected directly or indirectly, which is not particularly limited in the present disclosure. The direct connection may be a situation where one end of the structural beam 200 is connected to the bottom plate 130, and the opposite other end of the structural beam 200 is connected to the top plate 120. For example, one end of the structural beam 200 is welded to the bottom plate 130, and then the opposite other end of the structural beam 200 is welded to the top plate 120. The indirect connection may be a situation where one end of the structural beam 200 is connected to the bottom plate 130 via an intermediate plate, and the opposite other end of the structural beam 200 is connected to the top plate 120 via an intermediate plate. [0022]In some embodiments, the at least one structural beam 200 is joined to the top plate 120 and the bottom plate 130. It can be understood that the top plate 120, the bottom plate 130 and the structural beam 200 are integrally formed; or one of the top plate 120 and the bottom plate 130 is integrally formed with the structural beam 200, and then the other one is welded to the structural beam 200; or one end of the structural beam 200 is welded to the bottom plate 130, and then the opposite other end of the structural beam 200 is welded to the top plate 120. [0023]It should be noted that multiple electrode core strings 401 being electrically connected to one another may be that the electrode core strings 401 in two adjacent accommodating cavities 300 are connected in series or in parallel; or the electrode core strings 401 in two spaced accommodating cavities 300 are connected in series or in parallel; or the electrode core strings 401 in three or more accommodating cavities 300 are connected in series or in parallel. [0024]In addition, the number of electrode core strings 401 in each accommodating cavity 300, and the number of electrode core assemblies 400 contained in each electrode core string 401 can be designed according to different power demands. Moreover, the number of electrode core strings 401 in each accommodating cavity 300 may be the same or different. When multiple electrode core strings 401 are arranged in the accommodating cavity 300, the electrode core strings 401 may be connected in series, in parallel or in a hybrid pattern. [0025]Furthermore, a mounting portion 110 is provided on the housing of the battery pack 10 according to the present disclosure. The housing of the battery pack 10 is detachably or non-detachably and fixedly connected to an external load through the mounting portion provided thereon. Generally, the housing of the battery pack 10 needs to be fixedly connected to an external load, and thus has special requirements in terms of the impact resistance, extrusion resistance and other performance, so it cannot simply be equivalent to the casing of a battery module or cell. Generally, the battery pack 10 also includes at least one of a battery management system (BMS), a battery connector, a battery sampler and a battery thermal management system. [0026]In an embodiment, a length of the accommodating cavity 300 in the second direction is 500 mm or greater, and further, the length of the accommodating cavity 300 in the second direction ranges from 500 mm to 2500 mm. Such a design allows the electrode core string 401 arranged in the accommodating cavity 300 to have a greater length, to accommodate more electrode core assemblies 400, and enable the battery pack 10 to meet the requirements of high capacity and high space utilization rate. [0027]Further, the length of the accommodating cavity 300 in the second direction ranges from 1000 mm to 2000 mm. [0028]Further, the length of the accommodating cavity 300 in the second direction ranges from 1300 mm to 2200 mm. [0029]In an embodiment, as shown in FIG. 2, multiple structural beams 200 are provided. The multiple structural beams 200 are spaced in a third direction, and the length of the structural beam 200 extends in the second direction, where the third direction is different from the first direction and the second direction. The multiple structural beams 200 are connected to the top plate 120 and the bottom plate 130. [0030]In the present disclosure, the first direction is the height direction of the housing, the second direction is the width direction of the housing, and the third direction is the length direction of the housing; or the second direction is the length direction of the housing, and the third direction is the width direction of the housing. The first direction is the X direction, the second direction is the Z direction, and the third direction is the Y direction in the figure. [0031]However, in other embodiments, any two of the first direction, the second direction and the third direction may also be arranged at other angles, for example, 80° or 85°, which is not particularly limited in the present disclosure. [0032]It should be noted that the structural beam 200 is connected to the top plate 120 and the bottom plate 130. It can be understood that the structural beam 200 may be formed integrally with the top plate 120 and the bottom plate 130; or the structural beam 200, the top plate 120 and the bottom plate 130 are fabricated separately, and then connected directly or indirectly, which is not particularly limited in the present disclosure. [0033]In an embodiment, the housing body 100 is integrally formed with the structural beam 200. Such an arrangement has simple processing process and reduced production cost, and also ensures that the housing has sufficient structural strength and rigidity, to meet the requirements of the housing for load-bearing capacity, impact resistance and extrusion resistance. [0034]Specifically, the top plate 120, the bottom plate 130 and the structural beam 200 are integrally formed. In another embodiment, the bottom plate 130 and the structural beam 200 are integrally formed, and then the top plate 120 is welded to the structural beam 200. Alternatively, the top plate 120 and the structural beam 200 are integrally formed, and then the bottom plate 130 is welded to the structural beam 200. [0035]It can be understood that when multiple structural beams 200 are connected to the top plate 120 and the bottom plate 130, each structural beam 200 forms, together with the top plate 120 and the bottom plate 130, an " "-shaped structure. This structure has high strength and rigidity to meet the requirements of the housing for load-bearing capacity, impact resistance and extrusion resistance. Moreover, the housing has relatively simple structure, and high space utilization rate. Furthermore, the housing body 100 is integrally formed with the structural beam 200, and thus has simple processing process and reduced production cost. When this battery pack 10 is mounted on the vehicle, the structural strength of the battery pack 10 provides part of the structural strength of the vehicle, to improve the structural strength of the vehicle, help to meet the design requirement of lightweight of the electric vehicle, and reduce the design and manufacturing costs of the vehicle. [0036]In an embodiment, as shown in FIG. 1 and FIG. 2, the housing body 100 further includes a first side frame 140 and a second side frame 150 arranged at two sides of the housing body 100 in the third direction. The second direction is the length direction of the housing, and the third direction is the width direction of the housing. Alternatively, the second direction is the width direction of the housing, and the third direction is the length direction of the housing. [0037]Specifically, the housing body 100 includes the top plate 120 and the bottom plate 130 arranged opposite to each other in the first direction, and the first side frame 140 and the second side frame 150 arranged opposite to each other in the third direction. The top plate 120, the first side frame 140, the bottom plate 130, and the second side frame 150 are connected. [0038]It should be noted that the top plate 120, the first side frame 140, the bottom plate 130 and the second side frame 150 may be connected directly or indirectly. It can be understood that the direct connection may be a situation where the top plate 120, the first side frame 140, the bottom plate 130 and the second side frame 150 jointly define an accommodating space, where the structural beam 200 is located in the accommodation space. Preferably, the top plate 120, the first side frame 140, the bottom plate 130 and the second side frame 150 are integrally formed. Such an arrangement ensures a high structural strength of the housing and has a simple processing process and reduced production cost. Definitely, the top plate 120, the first side frame 140, the bottom plate 130 and the second side frame 150 may also be fabricated separately and then connected. The indirect connection may be, for example, a connection via a connecting plate, which is not particularly limited in the present disclosure. [0039]In an embodiment, the top plate 120, the first side frame 140, the bottom plate 130, the second side frame 150 and the structural beam 200 are integrally formed, for example, by extrusion with one-piece aluminum profile. This not only ensures that the housing of the battery pack 10 has high structural strength, but also simplifies the production process and reduces the processing cost. [0040]In a further embodiment, at least one of the first side frame 140 and the second side frame 150 has a cavity, where a strengthening plate 141 is provided, and the strengthening plate 141 divides the cavity into multiple sub-cavities. Such an arrangement ensures that the first side frame 140 and the second side frame 150 have a certain strength, and facilitates the improvement of the impact resistance and anti-extrusion strength of the battery pack 10. [0041]In a further embodiment, the first side frame 140 and the second side frame 150 are provided with a mounting portion 110, where the mounting portion 110 is configured to be connected and fixed to an external load. [0042]Definitely, in other embodiments, the mounting portion 110 may also be provided on the top plate 120 or the bottom plate 130. [0043]In an embodiment, as shown in FIG. 2, the mounting portion 110 is a mounting hole 111 provided on the first side frame 140 and the second side frame 150. The mounting hole 111 is configured for a fastener (such as a bolts or a rivet) to pass therethrough, to fixedly connect the battery pack 10 to an external load. [0044]Specifically, the mounting hole 111 provided on the first side frame 140 penetrates the first side frame 140 in the first direction, and the mounting hole 111 provided on the second side frame 150 penetrates the second side frame 150 in the first direction. However, the axial direction of the mounting hole 111 may also be arranged at an angle with respect to the first direction, for example 5° or 10°. [0045]Further, multiple mounting holes 111 are provided, and the mounting holes 111 provided on the first side frame 140 are arranged in sequence in the length direction of the first side frame 140. The length direction of the first side frame 140 is parallel to the second direction. [0046]Similarly, the mounting holes 111 provided on the second side frame 150 are arranged in sequence in the length direction of the second side frame 150. The length direction of the second side frame 150 is parallel to the second direction. [0047]Definitely, in another embodiment, the mounting portion 110 is a ring provided on the first side frame 140 and the second side frame 150. The ring is fixedly connected to a vehicle body, to fixedly connect the battery pack 10 to an external load. [0048]However, in another embodiment, the mounting portion 110 is a mounting block arranged on the first side frame 140 and the second side frame 150, where the mounting block is fixed to the vehicle body by welding. Definitely, the mounting block can also be fixed to an external load by gluing or engaging. [0049]In an embodiment, as shown in FIG. 1 and FIG. 2, the housing body 100 is provided with a first opening 180 at an end in the second direction; and the battery pack 10 further includes an end plate 112 closing the first opening 180. It can be understood that the electrode core string 401 can be passed through the first opening 180 and mounted in the accommodating cavity 300. This mounting method is convenient in operation and ensures a high structural strength of the housing. [0050]Further, the housing body 100 is provided with the first opening 180 at two ends in the second direction; and the end plate 112 includes a third side frame 160 and a fourth side frame 170. The third side frame 160 and the fourth side frame 170 are sealingly connected to the housing body 100 to close the corresponding first opening 180. That is, the third side frame 160 and the fourth side frame 170 are arranged at two ends of the housing body 100 in the second direction, where the third side frame 160 is sealingly connected to the housing body 100 to close the first opening 180 arranged adjacent to the third side frame 160, and the fourth side frame 170 is sealingly connected to the housing body 100 to close the first opening 180 arranged adjacent to the fourth side frame 170. It can be understood that when the housing body 100 is provided with the first opening 180 at two ends in the second direction, a first electrode and a second electrode (that is, the positive electrode and the negative electrode) of the electrode core string 401 located in the accommodating cavity 300 can be led out from the two first openings 180. [0051]Further, the housing body 100, the third side frame 160, and the fourth side frame 170 are metal pieces that are sealingly connected by welding. [0052]However, in other embodiments, the housing body 100, the third side frame 160 and the fourth side frame 170 may also be made of plastic. Moreover, both the third side frame 160 and the fourth side frame 170 can be sealingly connected to the housing body 100 by gluing or engaging. [0053]Further, the third side frame 160 and the fourth side frame 170 are an internally hollow structure, where a strengthening plate is provided in the third side frame 160 and the fourth side frame 170, and the strengthening plate divides the internal space of the third side frame 160 and the fourth side frame 170 into multiple sub-cavities. Such an arrangement ensures that the third side frame 160 and the fourth side frame 170 have a certain strength, and facilitates the improvement of the impact resistance and anti-extrusion strength of the housing body of the battery pack 10. [0054]In an embodiment, the battery pack 10 further includes a sealing plate, the accommodating cavity 300 is provided with a second opening at an end in the second direction, the sealing plate is located on an inner side of the end plate, and the sealing plate is connected to the structural beam 200 and the housing body 100, to block a part of the second opening adjacent to the bottom plate 130. That is, since the second opening is semi-blocked by the sealing plate, the electrolyte solution can be prevented from flo | 1. A battery pack (10), comprising a housing, and at least one structural beam (200) and a plurality of electrode core strings electrically connected to one another located in the housing, wherein the housing comprises a housing body (100), comprising a top plate (120) and a bottom plate (130) arranged opposite to each other in a first direction, wherein the first direction is a height direction of the housing; the at least one structural beam (200) is located between the top plate (120) and the bottom plate (130), the at least one structural beam (200) is connected to the top plate (120) and the bottom plate (130), the at least one structural beam (200) divides the interior of the housing into a plurality of accommodating cavities, and at least one electrode core string (401) is provided in at least one accommodating cavity (300); a mounting portion (110) is provided on the housing, and the mounting portion is configured to be connected and fixed to an external load; and the electrode core string (401) comprises a plurality of electrode core assemblies sequentially disposed in a second direction and connected in series; the plurality of electrode core assemblies (400) are encapsulated in an encapsulation film; and a length direction of the electrode core string (401) extends in the second direction, wherein the second direction is a width direction of the housing or the second direction is a length direction of the housing, wherein a length of the electrode core string (401) is greater than 400 mm; each of the plurality of electrode core assemblies (400) comprises a first electrode lead-out member (410) and a second electrode lead-out member (420) for current output, the first electrode lead-out member and the second electrode lead-out member are arranged at two opposite sides of the electrode core assembly (400) in the second direction, and the first electrode lead-out member of one electrode core assembly (400) of two adjacent electrode core assemblies in the electrode core string is electrically connected to the second electrode lead-out member of the other electrode core assembly (400). 2. The battery pack according to claim 1, wherein a plurality of electrode core strings are provided in the accommodating cavity (300), the plurality of electrode core strings are sequentially arranged and electrically connected in a thickness direction of the electrode core assembly (400), the thickness direction of the electrode core assembly (400) is parallel to a third direction, the second direction is the length direction of the housing, and the third direction is the width direction of the housing; or the second direction is the width direction of the housing, and the third direction is the length direction of the housing. 3. The battery pack according to claim 2, wherein the plurality of electrode core strings in the same accommodating cavity (300) are connected in series, wherein the first electrode core assembly in one electrode core string (401) of two adjacent electrode core strings is electrically connected to the first electrode core assembly in the other electrode core string, and the first electrode lead-out member (410) of the first electrode core assembly in one electrode core string of two adjacent electrode core strings and the second electrode lead-out member (420) of the first electrode core assembly in the other electrode core string are located at the same side; or the last electrode core assembly in one electrode core string of two adjacent electrode core strings is electrically connected to the last electrode core assembly in the other electrode core string, and the second electrode lead-out member of the last electrode core assembly in one electrode core string of two adjacent electrode core strings and the first electrode lead-out member of the last electrode core assembly in the other electrode core string are located at the same side. 4. The battery pack according to claim 2, wherein the plurality of electrode core strings in the same accommodating cavity (300) are connected in parallel, wherein the first electrode core assembly in one electrode core string (401) of two adjacent electrode core strings is electrically connected to the first electrode core assembly in the other electrode core string, and the last electrode core assembly in one electrode core string of two adjacent electrode core strings is electrically connected to the last electrode core assembly in the other electrode core string; and the first electrode lead-out member (410) of the first electrode core assembly in one electrode core string (401) of two adjacent electrode core strings and the first electrode lead-out member of the first electrode core assembly in the other electrode core string are located at the same side, and the second electrode lead-out member (420) of the last electrode core assembly in one electrode core string of two adjacent electrode core strings and the second electrode lead-out member of the last electrode core assembly in the other electrode core string are located at the same side. 5. The battery pack according to claim 2, wherein the electrode core strings in two adjacent accommodating cavities (300) are connected in series, wherein the first electrode core assembly of one electrode core string (401) in one accommodating cavity of two adjacent accommodating cavities is electrically connected to the first electrode core assembly of one electrode core string in the other accommodating cavity, and the first electrode lead-out member (410) of the first electrode core assembly of one electrode core string in one accommodating cavity of two adjacent accommodating cavities and the second electrode lead-out member (420) of the first electrode core assembly of one electrode core string in the other accommodating cavity are located at the same side; or the last electrode core assembly of one electrode core string in one accommodating cavity of two adjacent accommodating cavities is electrically connected to the last electrode core assembly of one electrode core string in the other accommodating cavity, and the first electrode lead-out member of the last electrode core assembly of one electrode core string (401) in one accommodating cavity of two adjacent accommodating cavities and the second electrode lead-out member of the last electrode core assembly of one electrode core string in the other accommodating cavity are located at the same side. 6. The battery pack according to claim 2, or wherein the electrode core strings in two adjacent accommodating cavities (300) are connected in parallel, wherein the first electrode core assembly of one electrode core string (401) in one accommodating cavity of two adjacent accommodating cavities is electrically connected to the first electrode core assembly of one electrode core string in the other accommodating cavity, and the last electrode core assembly of one electrode core string in one accommodating cavity of two adjacent accommodating cavities is electrically connected to the last electrode core assembly of one electrode core string in the other accommodating cavity; or the first electrode lead-out member (410) of the first electrode core assembly of one electrode core string (401) in one accommodating cavity of two adjacent accommodating cavities and the first electrode lead-out member of the first electrode core assembly of one electrode core string in the other accommodating cavity are located at the same side, and the second electrode lead-out member (420) of the last electrode core assembly of one electrode core string in one accommodating cavity of two adjacent accommodating cavities and the second electrode lead-out member of the last electrode core assembly of one electrode core string in the other accommodating cavity are located at the same side. 7. A battery pack (10), comprising a housing, and at least one structural beam (200) and a plurality of electrode core strings electrically connected to one another located in the housing, wherein the housing comprises a housing body (100), comprising a top plate (120) and a bottom plate (130) arranged opposite to each other in a first direction, wherein the first direction is a height direction of the housing; the at least one structural beam (200) is located between the top plate (120) and the bottom plate (130), the at least one structural beam (200) is connected to the top plate (120) and the bottom plate (130), the at least one structural beam (200) divides the interior of the housing into a plurality of accommodating cavities, and at least one electrode core string (401) is provided in at least one accommodating cavity (300); a mounting portion (110) is provided on the housing, and the mounting portion is configured to be connected and fixed to an external load; and the electrode core string (401) comprises a plurality of electrode core assemblies sequentially disposed in a second direction and connected in series; the plurality of electrode core assemblies (400) are encapsulated in an encapsulation film; and a length direction of the electrode core string (401) extends in the second direction, wherein the second direction is a width direction of the housing or the second direction is a length direction of the housing, wherein one electrode core string (401) is provided in the accommodating cavity; and the electrode core strings in two adjacent accommodating cavities are connected in series or in parallel, wherein when the electrode core strings in two adjacent accommodating cavities are connected in series, the first electrode core assembly of the electrode core string (401) in one accommodating cavity of two adjacent accommodating cavities is electrically connected to the first electrode core assembly of the electrode core string in the other accommodating cavity, or the last electrode core assembly of the electrode core string in one accommodating cavity of two adjacent accommodating cavities is electrically connected to the last electrode core assembly of the electrode core string (401) in the other accommodating cavity; or when the electrode core assemblies in two adjacent accommodating cavities are connected in parallel, the first electrode core assembly of the electrode core string in one accommodating cavity of two adjacent accommodating cavities is electrically connected to the first electrode core assembly of the electrode core string in the other accommodating cavity, and the last electrode core assembly of the electrode core string in one accommodating cavity of two adjacent accommodating cavities is electrically connected to the last electrode core assembly of the electrode core string in the other accommodating cavity; or wherein the electrode core assembly comprises an electrode core assembly body (430), and a first electrode lead-out member and a second electrode lead-out member for current output, wherein the first electrode lead-out member and the second electrode lead-out member are arranged at two opposite sides of the electrode core assembly body (430) in the second direction, and the first electrode lead-out member of one electrode core assembly of two adjacent electrode core assemblies in the electrode core string (401) is electrically connected to the second electrode lead-out member of the other electrode core assembly via a first electrically conductive member; a fixing intermediate ring (450) is arranged between the electrode core assembly bodies of two adjacent electrode core assemblies, wherein the first electrically conductive member is fixed in the fixing intermediate ring (450); a structural adhesive is filled between the electrode core assembly bodies of two adjacent electrode core assemblies and the fixing intermediate ring (450); and the fixing intermediate ring (450) comprises a first intermediate ring (453) and a second intermediate ring (545) arranged opposite to each other in a third direction, wherein the first electrically conductive member is located between the first intermediate ring and the second intermediate ring, the first intermediate ring and the second intermediate ring are connected to clamp and fix the first electrically conductive member, and the third direction is different from the first direction and the second direction. 8. A battery pack (10), comprising a housing, and at least one structural beam (200) and a plurality of electrode core strings electrically connected to one another located in the housing, wherein the housing comprises a housing body (100), comprising a top plate (120) and a bottom plate (130) arranged opposite to each other in a first direction, wherein the first direction is a height direction of the housing; the at least one structural beam (200) is located between the top plate (120) and the bottom plate (130), the at least one structural beam (200) is connected to the top plate (120) and the bottom plate (130), the at least one structural beam (200) divides the interior of the housing into a plurality of accommodating cavities, and at least one electrode core string (401) is provided in at least one accommodating cavity (300); a mounting portion (110) is provided on the housing, and the mounting portion is configured to be connected and fixed to an external load; and the electrode core string (401) comprises a plurality of electrode core assemblies sequentially disposed in a second direction and connected in series; the plurality of electrode core assemblies (400) are encapsulated in an encapsulation film; and a length direction of the electrode core string (401) extends in the second direction, wherein the second direction is a width direction of the housing or the second direction is a length direction of the housing, wherein each electrode core assembly is encapsulated in one encapsulation film to form an electrode core assembly piece, and the electrode core assembly pieces are serially connected; or wherein the plurality of electrode core assemblies constituting the electrode core string are packaged in an encapsulation film; the electrode core assembly comprises an electrode core assembly body (430), and a first electrode lead-out member and a second electrode lead-out member for current output, wherein the connection of the first electrode lead-out member of one electrode core assembly of two serially connected electrode core assemblies with the second electrode lead-out member of the other electrode core assembly is located inside the encapsulation film; and the encapsulation film is formed with an encapsulation portion at a position corresponding to at least one of the first electrode lead-out member and the second electrode lead-out member to isolate two adjacent electrode core assembly bodies. 9. A battery pack (10), comprising a housing, and at least one structural beam (200) and a plurality of electrode core strings electrically connected to one another located in the housing, wherein the housing comprises a housing body (100), comprising a top plate (120) and a bottom plate (130) arranged opposite to each other in a first direction, wherein the first direction is a height direction of the housing; the at least one structural beam (200) is located between the top plate (120) and the bottom plate (130), the at least one structural beam (200) is connected to the top plate (120) and the bottom plate (130), the at least one structural beam (200) divides the interior of the housing into a plurality of accommodating cavities, and at least one electrode core string (401) is provided in at least one accommodating cavity (300); a mounting portion (110) is provided on the housing, and the mounting portion is configured to be connected and fixed to an external load; and the electrode core string (401) comprises a plurality of electrode core assemblies sequentially disposed in a second direction and connected in series; the plurality of electrode core assemblies (400) are encapsulated in an encapsulation film; and a length direction of the electrode core string (401) extends in the second direction, wherein the second direction is a width direction of the housing or the second direction is a length direction of the housing, wherein the accommodating cavity is provided with a second opening at an end in the second direction, two electrode core assemblies located in two adjacent accommodating cavities at the same side and adjacent to the second openings are electrically connected through a second electrically conductive member (460), an insulating fixing member (600) is provided at the second opening, and the second electrically conductive member is fixed to the insulating fixing member (600). 10. The battery pack according to claim 9, wherein the second electrically conductive member (460) is arranged at the side of the insulating fixing member (600) away from the electrode core assembly, the electrode core assembly comprises a first electrode lead-out member and a second electrode lead-out member for current output, the first electrode lead-out member and the second electrode lead-out member are arranged at two opposite sides of the electrode core assembly in the second direction, and the first electrode lead-out member of one electrode core assembly in two electrode core assemblies located in two adjacent accommodating cavities at the same side and adjacent to the second openings and the first electrode lead-out member of the other electrode core assembly penetrate through the insulating fixing member (600) and are electrically connected by the second electrically conductive member (460), or the second electrode lead-out member of one electrode core assembly in two electrode core assemblies located in two adjacent accommodating cavities at the same side and adjacent to the second openings and the second electrode lead-out member of the other electrode core assembly penetrate through the insulating fixing member (600) and are electrically connected by the second electrically conductive member (460), or the first electrode lead-out member of one electrode core assembly in two electrode core assemblies located in two adjacent accommodating cavities at the same side and adjacent to the second openings and the second electrode lead-out member of the other electrode core assembly penetrate through the insulating fixing member (600) and are electrically connected by the second electrically conductive member (460). 11. The battery pack according to claim 9 or 10, wherein each of two sides of the insulating fixing member (600) in the first direction are provided with an engaging portion (620), and the insulating fixing member (600) is engaged and fixed to the structural beam (200) via the engaging portions. 12. The battery pack according to claim 11, wherein ends of the structural beam (200) are provided with extension portions arranged opposite to each other in the first direction, the structural beam (200) and the extension portions define a recess portion, and the insulating fixing member (600) is engaged to the extension portion through the engaging portion (620) so as to be fixed in the recess portion; in particular wherein the extension portion is provided with a groove (621), and the engaging portion (620) is an engaging block; or the engaging portion (620) is provided with a groove, and the extension portion is an engaging block, wherein the engaging block is engaged in the groove. 13. The battery pack according to any one of claims 9 to 14, further comprising a protective cover (700), arranged at the side of the insulating fixing member (600) away from the electrode core assembly. 14. The battery pack according to claim 13, wherein the protective cover (700) is provided with a flanging portion (710) extending toward the accommodating cavity at two sides in the first direction, the insulating fixing member (600) is provided with a connecting piece (630) at a side away from the accommodating cavity; two connecting pieces are provided and arranged opposite to each other in the first direction, and the two connecting pieces are arranged at two sides of the second electrically conductive member; and the flanging portion is engaged to the connecting piece to fixedly connect the protective cover (700) and the insulating fixing member (600); in particular wherein the connecting piece (630) is provided with an engaging hook (631) at a side away from the second electrically conductive member, and the flanging portion (710) is provided with an engaging slot (711); or the connecting piece is provided with an engaging slot, and the flanging portion is provided with an engaging hook (631) at a side close to the accommodating cavity, wherein the engaging hook is engaged to the engaging slot. 15. An electric vehicle, comprising a vehicle body and a battery pack according to any one of claims 1 to 14, wherein the battery pack is fixed to the vehicle body by the mounting portion. | BYD Company Limited
353 | EP4328072A2 | Published | BYD CO LTD | Small-sized cells cases/jackets¦Large-sized cells cases/jackets¦Secondary cells¦Jackets/cases materials¦Cell lids/covers¦Electric connector introduction¦Propulsion by batteries/cells¦Cell sealing materials¦Vehicular energy storage¦Batteries | 2020-10-29 | 2024-02-28 | Battery pack and electric vehicle | The present disclosure provides a battery pack and an electric vehicle. The battery pack includes a housing, at least one structural beam located in the housing, and multiple electrode core strings electrically connected to one another located in the housing. The housing includes a housing body including a top plate and a bottom plate arranged opposite to each other in a first direction. The at least one structural beam is located between the top plate and the bottom plate, the at least one structural beam is connected to the top plate and the bottom plate, the at least one structural beam divides the interior of the housing into multiple accommodating cavities, and at least one electrode core string is provided in at least one accommodating cavity. A mounting portion is provided on the housing, and the mounting portion is configured to be connected and fixed to an external load. The electrode core string includes multiple electrode core assemblies sequentially disposed in a second direction and connected in series. The multiple electrode core assemblies are encapsulated in an encapsulation film. A length direction of the electrode core string extends in the second direction. | CROSS-REFERENCE TO RELATED APPLICATIONS [0001]The present disclosure claims priority to Chinese Patent Application No. "202010334642.0" filed by BYD Company Limited on April 24, 2020, and entitled "Battery pack and electric vehicle", which is incorporated herein by reference in its entirety. FIELD [0002]The present disclosure relates to the field of batteries, and specifically to a battery pack and an electric vehicle. BACKGROUND [0003]With the continuous popularization of new energy vehicles, the requirements raised for use of power batteries in new energy vehicles are becoming increasingly higher. The traditional battery pack is a battery pack structure formed by mounting a battery module into a battery pack housing. The battery module includes a battery set composed of multiple cells arranged in sequence, side plates arranged at two sides of the battery set and end plates arranged at two ends of the battery set. The side plate and the end plate are connected by a bolt, a tie rod or by welding, to fix the battery set. After the battery module is assembled, it is mounted in the battery pack housing by a fastener such as a bolt. The assembly method where the batteries are assembled into a battery module and then the battery module is mounted in the battery pack housing has the problems of troublesome assembly process, and complex assembly procedure, causing increased manpower and other costs. The structural components of the battery module itself will also cause a heavy weight of the battery pack, thus reducing the utilization of the internal space of the battery pack. SUMMARY [0004]The present disclosure proposes a battery pack and an electric vehicle. The battery pack has increased space utilization, reduced weight, and improved energy density. [0005]In a first aspect, an embodiment of the present disclosure provides a battery pack, which includes a housing, at least one structural beam located in the housing, and multiple electrode core strings electrically connected to one another located in the housing. [0006]The housing includes a housing body including a top plate and a bottom plate arranged opposite to each other in a first direction, where the first direction is a height direction of the housing. The at least one structural beam is located between the top plate and the bottom plate. The at least one structural beam is connected to the top plate and the bottom plate, and divides the interior of the housing into multiple accommodating cavities, and at least one electrode core string is provided in at least one accommodating cavity. [0007]A mounting portion is provided on the housing, and the mounting portion is configured to be connected and fixed to an external load. [0008]The electrode core string includes multiple electrode core assemblies sequentially disposed in a second direction and connected in series. The electrode core assembly is encapsulated in an encapsulation film; and a length direction of the electrode core string extends in the second direction, where the second direction is a width direction of the housing or the second direction is a length direction of the housing. [0009]The present disclosure has the following beneficial effects. In the present disclosure, electrode core strings are used, so as to omit the structures fixing the battery casing and the battery module in the related art. This improves the space utilization of the battery pack, reduces the weight of the battery pack, and increases the energy density of the battery pack. Moreover, the structure of the battery pack of the present disclosure is simple, and the assembly efficiency is high, thus reducing the production cost. Furthermore, in the housing of the battery pack according to the present disclosure, the structural beam is located between the top plate and the bottom plate, and the structural beam is connected to the top plate and the bottom plate. Using such a design, the structural beam, the top plate and the bottom plate form an " "-shaped structure. This structure has high strength and rigidity, to meet the requirements of the housing of the battery pack for load-bearing capacity, impact resistance and extrusion resistance. Moreover, the structure of the housing of the battery pack according to the present disclosure is simple, the production cost is low, and the space utilization rate is high. In addition, the structural beam divides the housing into multiple accommodating cavities. When thermal runaway occurs to a battery core assembly or cell in one of the multiple accommodating cavities, other accommodating cavities will not be affected, thus improving the safety of the battery pack during operation. Furthermore, when this battery pack is mounted on a vehicle, the structural strength of the battery pack provides part of the structural strength of the vehicle, to improve the structural strength of the vehicle, help to meet the design requirement of lightweight of the electric vehicle, and reduce the design and manufacturing costs of the vehicle. Moreover, in the embodiment of the present disclosure, the electrode core assembly is encapsulated in an encapsulation film and multiple electrode core assemblies are connected in series into an electrode core string. The electrode core string is arranged in the housing of the battery pack, and sealed dually by the encapsulation film and the housing of the battery pack, so the sealing effect is improved. [0010]In a second aspect, an embodiment of the present disclosure provides an electric vehicle, which includes a vehicle body and a battery pack provided in the embodiment according to the first aspect, where the battery pack is fixed to the vehicle body by the mounting portion. BRIEF DESCRIPTION OF THE DRAWINGS [0011]For clearer description of the technical solutions in the embodiments of the present disclosure, the accompanying drawings required in the embodiments are briefly introduced below. Obviously, the accompanying drawings are only some embodiments of the present disclosure, and a person of ordinary skill in the art may obtain other drawings from these accompanying drawings without creative effort. FIG. 1 is a schematic structural view of a battery pack provided in an embodiment of the present disclosure. FIG. 2 is a schematic structural view of an electrode core assembly fitting to a housing provided in an embodiment of the present disclosure. FIG. 3 is a schematic structural view of an electrode core string provided in an embodiment of the present disclosure. FIG. 4a is a schematic structural view showing a connection of an electrode core assembly with a fixing intermediate ring provided in an embodiment of the present disclosure. FIG. 4b is an exploded perspective view showing a connection of an electrode core assembly with a fixing intermediate ring provided in an embodiment of the present disclosure. FIG. 5 is a schematic structural view showing two electrode core strings connected in series in a same accommodating cavity provided in an embodiment of the present disclosure. FIG. 6 is another schematic structural view showing two electrode core strings connected in series in a same accommodating cavity provided in an embodiment of the present disclosure. FIG. 7 is a schematic structural view showing two electrode core strings connected in parallel in a same accommodating cavity provided in an embodiment of the present disclosure. FIG. 8 is a schematic structural view showing two electrode core strings connected in series in two accommodating cavities provided in an embodiment of the present disclosure. FIG. 9 is a schematic structural view showing two electrode core strings connected in parallel in two accommodating cavities provided in an embodiment of the present disclosure. FIG. 10 is another schematic structural view showing two electrode core strings connected in series in two accommodating cavities provided in an embodiment of the present disclosure. FIG. 11 is another schematic structural view showing two electrode core strings connected in parallel in two accommodating cavities provided in an embodiment of the present disclosure. FIG. 12 is a schematic structural view of an encapsulation film encapsulating an electrode core assembly provided in an embodiment of the present disclosure. FIG. 13 is a schematic structural view of an encapsulation film encapsulating an electrode core assembly provided in another embodiment of the present disclosure. FIG. 14 is a partially enlarged view of part M in FIG. 2. FIG. 15 is an exploded perspective view of a battery pack provided in an embodiment of the present disclosure. FIG. 16 is a partially enlarged view of part N in FIG. 15. FIG. 17 is a partially exploded perspective view of an insulating fixing member and a protective cover provided in an embodiment of the present disclosure. FIG. 18 is a schematic structural view of an electrical and thermal insulating member fitting to a housing provided in an embodiment of the present disclosure. FIG. 19 is a schematic structural view of a battery pack omitting a third side frame and a fourth side frame provided in an embodiment of the present disclosure. FIG. 20 is a schematic structural view of an electric vehicle provided in an embodiment of the present disclosure. Reference numerals: [0012] 1. electric vehicle; 10. battery pack; 100. housing body; 110. mounting portion; 111. mounting hole; 120. top plate; 130. bottom plate; 140. first side frame; 150. second side frame; 141. strengthening plate; 160. third side frame; 170. fourth side frame; 180. first opening; 190. exhaust orifice; 1010. adhesive injection hole; 112. end plate; 200. structural beam; 210. heat dissipation passage; 250. recess portion; 260. extension portion; 220. first side plate; 230. second side plate; 240. partition plate; 300. accommodating cavity; 400. electrode core assembly; 401. electrode core string; 410. first electrode lead-out member; 420. second electrode lead-out member; 430. electrode core assembly body; 440. first electrically conductive member; 450. fixing intermediate ring; 451. latch; 452. socket; 453. first intermediate ring; 454. second intermediate ring; 460. second electrically conductive member; 500. encapsulation film; 510. encapsulation portion; 600. insulating fixing member; 620. engaging portion; 621. groove; 630. connecting piece; 631. engaging hook; 700. protective cover; 710. flanging portion; 711. engaging slot; 800. electrical and thermal insulating member; 20. vehicle body DETAILED DESCRIPTION [0013]The following descriptions are exemplary embodiments of the present disclosure. It should be noted that, for a person skilled in the art, several improvements and modifications can be made without departing from the principles of the present disclosure, and these improvements and modifications are also considered to fall within the scope of the present disclosure. [0014]In the description of the present disclosure, it should be understood that the terms "length", "width", "top", "bottom", "front", "back", "left", "right", "vertical", "horizontal", "top", "bottom", "inside", "outside" and other directions or positional relationships indicated are based on the directions or positional relationships shown in the accompanying drawings, which are only for the convenience of describing the present disclosure and simplifying the description rather than indicating or implying that the apparatus or element referred to must have a specific direction, or be constructed and operated in a specific direction. Therefore, this cannot be understood as a limitation on the present disclosure. [0015]In addition, terms "first" and "second" are used only for a purpose of description, and shall not be construed as indicating or implying relative importance or implying a quantity of indicated technical features. Therefore, a feature restricted by "first" or "second" may explicitly indicate or implicitly include one or more such features. In the descriptions of the present disclosure, "multiple" means two or more, unless otherwise definitely and specifically limited. [0016]In the present disclosure, unless otherwise explicitly specified or defined, the terms such as "mount", "install", "connect", "connection", and "fixed" should be understood in a broad sense. For example, the connection may be a fixed connection, a detachable connection, or an integral connection; or the connection may be a mechanical connection or an electrical connection; or the connection may be a direct connection, an indirect connection through an intermediary, or internal communication between two components or interaction between two components. A person of ordinary skill in the art may understand the specific meanings of the foregoing terms in the present disclosure according to specific situations. [0017]Referring to FIGs. 1 to 3, a first embodiment of the present disclosure provides a battery pack 10. The battery pack 10 includes a housing, and at least one structural beam 200 (as shown in FIG. 2) and multiple electrode core strings 401 electrically connected to one another, which are located in the housing. The housing includes a housing body 100, and the housing body 100 includes a top plate 120 and a bottom plate 130 arranged opposite to each other in a first direction, where the first direction is a height direction of the housing. The at least one structural beam 200 is located between the top plate 120 and the bottom plate 130. The at least one structural beam 200 is connected to the top plate 120 and the bottom plate 130, the at least one structural beam 200 divides the interior of the housing into multiple accommodating cavities 300, and at least one electrode core string 401 is provided in at least one accommodating cavity 300. A mounting portion 110 is provided on the housing, where the mounting portion 110 is configured to be connected and fixed to an external load. The electrode core string 401 includes multiple electrode core assemblies 400 sequentially disposed in a second direction and connected in series. The multiple electrode core assemblies 400 are encapsulated in an encapsulation film 500 (as shown in FIG. 12 or FIG. 13); and a length direction of the electrode core string 401 extends in the second direction, where the second direction is a width direction of the housing or the second direction is a length direction of the housing. The first direction is the X direction and the second direction is the Z direction in the figures. [0018]In the present disclosure, the electrode core string 401 is adopted, in which the structures for fixing the battery casing and the battery module in related art are omitted. This improves the space utilization of the battery pack 10, reduces the weight of the battery pack 10, and improve the energy density of the battery pack 10. Moreover, the structure of the battery pack 10 of the present disclosure is simple, and the assembly efficiency is high, thus reducing the production cost. Furthermore, in the housing of the battery pack 10 provided in the present disclosure, the structural beam 200 is located between the top plate 120 and the bottom plate 130, and the structural beam 200 is connected to the top plate 120 and the bottom plate 130. Using such a design, the structural beam 200, the top plate 120 and the bottom plate 130 form an " "-shaped structure. This structure has high strength and rigidity, to meet the requirements of the housing of the battery pack 10 for load-bearing capacity, impact resistance and extrusion resistance. Moreover, the structure of the housing of the battery pack 10 provided in the present disclosure is simple, the production cost is low, and the space utilization rate is high. In addition, the structural beam 200 divides the housing into multiple accommodating cavities 300. When thermal runaway occurs to a battery core assembly or cell in one of the accommodating cavities 300, other accommodating cavities 300 will not be affected, thus improving the safety of the battery pack 10 during operation. Moreover, when this battery pack 10 is mounted on a vehicle, the structural strength of the battery pack 10 provides part of the structural strength of the vehicle, to improve the structural strength of the vehicle, contribute to the design requirement of lightweight of the electric vehicle, and reduce the design and manufacturing costs of the vehicle. [0019]In the present disclosure, the electrode core assembly 400 includes at least one electrode core. When the electrode core assembly 400 includes two or more electrode cores, the electrode cores are connected in parallel. [0020]The electrode core mentioned in the present disclosure is an electrode core commonly used in the field of power batteries, and the electrode core and the electrode core assembly 400 are components of the battery, and cannot be understood as the battery itself. In addition, the electrode core can be a wound electrode core, or a stacked electrode core. Generally, the electrode core at least includes a positive electrode sheet, a separator, and a negative electrode sheet. [0021]Further, the structural beam 200 is connected to the top plate 120 and the bottom plate 130. It can be understood that the structural beam 200 may be formed integrally with the top plate 120 and the bottom plate 130; or the structural beam 200, the top plate 120 and the bottom plate 130 are fabricated separately, and then connected directly or indirectly, which is not particularly limited in the present disclosure. The direct connection may be a situation where one end of the structural beam 200 is connected to the bottom plate 130, and the opposite other end of the structural beam 200 is connected to the top plate 120. For example, one end of the structural beam 200 is welded to the bottom plate 130, and then the opposite other end of the structural beam 200 is welded to the top plate 120. The indirect connection may be a situation where one end of the structural beam 200 is connected to the bottom plate 130 via an intermediate plate, and the opposite other end of the structural beam 200 is connected to the top plate 120 via an intermediate plate. [0022]In some embodiments, the at least one structural beam 200 is joined to the top plate 120 and the bottom plate 130. It can be understood that the top plate 120, the bottom plate 130 and the structural beam 200 are integrally formed; or one of the top plate 120 and the bottom plate 130 is integrally formed with the structural beam 200, and then the other one is welded to the structural beam 200; or one end of the structural beam 200 is welded to the bottom plate 130, and then the opposite other end of the structural beam 200 is welded to the top plate 120. [0023]It should be noted that multiple electrode core strings 401 being electrically connected to one another may be that the electrode core strings 401 in two adjacent accommodating cavities 300 are connected in series or in parallel; or the electrode core strings 401 in two spaced accommodating cavities 300 are connected in series or in parallel; or the electrode core strings 401 in three or more accommodating cavities 300 are connected in series or in parallel. [0024]In addition, the number of electrode core strings 401 in each accommodating cavity 300, and the number of electrode core assemblies 400 contained in each electrode core string 401 can be designed according to different power demands. Moreover, the number of electrode core strings 401 in each accommodating cavity 300 may be the same or different. When multiple electrode core strings 401 are arranged in the accommodating cavity 300, the electrode core strings 401 may be connected in series, in parallel or in a hybrid pattern. [0025]Furthermore, a mounting portion 110 is provided on the housing of the battery pack 10 according to the present disclosure. The housing of the battery pack 10 is detachably or non-detachably and fixedly connected to an external load through the mounting portion provided thereon. Generally, the housing of the battery pack 10 needs to be fixedly connected to an external load, and thus has special requirements in terms of the impact resistance, extrusion resistance and other performance, so it cannot simply be equivalent to the casing of a battery module or cell. Generally, the battery pack 10 also includes at least one of a battery management system (BMS), a battery connector, a battery sampler and a battery thermal management system. [0026]In an embodiment, a length of the accommodating cavity 300 in the second direction is 500 mm or greater, and further, the length of the accommodating cavity 300 in the second direction ranges from 500 mm to 2500 mm. Such a design allows the electrode core string 401 arranged in the accommodating cavity 300 to have a greater length, to accommodate more electrode core assemblies 400, and enable the battery pack 10 to meet the requirements of high capacity and high space utilization rate. [0027]Further, the length of the accommodating cavity 300 in the second direction ranges from 1000 mm to 2000 mm. [0028]Further, the length of the accommodating cavity 300 in the second direction ranges from 1300 mm to 2200 mm. [0029]In an embodiment, as shown in FIG. 2, multiple structural beams 200 are provided. The multiple structural beams 200 are spaced in a third direction, and the length of the structural beam 200 extends in the second direction, where the third direction is different from the first direction and the second direction. The multiple structural beams 200 are connected to the top plate 120 and the bottom plate 130. [0030]In the present disclosure, the first direction is the height direction of the housing, the second direction is the width direction of the housing, and the third direction is the length direction of the housing; or the second direction is the length direction of the housing, and the third direction is the width direction of the housing. The first direction is the X direction, the second direction is the Z direction, and the third direction is the Y direction in the figure. [0031]However, in other embodiments, any two of the first direction, the second direction and the third direction may also be arranged at other angles, for example, 80° or 85°, which is not particularly limited in the present disclosure. [0032]It should be noted that the structural beam 200 is connected to the top plate 120 and the bottom plate 130. It can be understood that the structural beam 200 may be formed integrally with the top plate 120 and the bottom plate 130; or the structural beam 200, the top plate 120 and the bottom plate 130 are fabricated separately, and then connected directly or indirectly, which is not particularly limited in the present disclosure. [0033]In an embodiment, the housing body 100 is integrally formed with the structural beam 200. Such an arrangement has simple processing process and reduced production cost, and also ensures that the housing has sufficient structural strength and rigidity, to meet the requirements of the housing for load-bearing capacity, impact resistance and extrusion resistance. [0034]Specifically, the top plate 120, the bottom plate 130 and the structural beam 200 are integrally formed. In another embodiment, the bottom plate 130 and the structural beam 200 are integrally formed, and then the top plate 120 is welded to the structural beam 200. Alternatively, the top plate 120 and the structural beam 200 are integrally formed, and then the bottom plate 130 is welded to the structural beam 200. [0035]It can be understood that when multiple structural beams 200 are connected to the top plate 120 and the bottom plate 130, each structural beam 200 forms, together with the top plate 120 and the bottom plate 130, an " "-shaped structure. This structure has high strength and rigidity to meet the requirements of the housing for load-bearing capacity, impact resistance and extrusion resistance. Moreover, the housing has relatively simple structure, and high space utilization rate. Furthermore, the housing body 100 is integrally formed with the structural beam 200, and thus has simple processing process and reduced production cost. When this battery pack 10 is mounted on the vehicle, the structural strength of the battery pack 10 provides part of the structural strength of the vehicle, to improve the structural strength of the vehicle, help to meet the design requirement of lightweight of the electric vehicle, and reduce the design and manufacturing costs of the vehicle. [0036]In an embodiment, as shown in FIG. 1 and FIG. 2, the housing body 100 further includes a first side frame 140 and a second side frame 150 arranged at two sides of the housing body 100 in the third direction. The second direction is the length direction of the housing, and the third direction is the width direction of the housing. Alternatively, the second direction is the width direction of the housing, and the third direction is the length direction of the housing. [0037]Specifically, the housing body 100 includes the top plate 120 and the bottom plate 130 arranged opposite to each other in the first direction, and the first side frame 140 and the second side frame 150 arranged opposite to each other in the third direction. The top plate 120, the first side frame 140, the bottom plate 130, and the second side frame 150 are connected. [0038]It should be noted that the top plate 120, the first side frame 140, the bottom plate 130 and the second side frame 150 may be connected directly or indirectly. It can be understood that the direct connection may be a situation where the top plate 120, the first side frame 140, the bottom plate 130 and the second side frame 150 jointly define an accommodating space, where the structural beam 200 is located in the accommodation space. Preferably, the top plate 120, the first side frame 140, the bottom plate 130 and the second side frame 150 are integrally formed. Such an arrangement ensures a high structural strength of the housing and has a simple processing process and reduced production cost. Definitely, the top plate 120, the first side frame 140, the bottom plate 130 and the second side frame 150 may also be fabricated separately and then connected. The indirect connection may be, for example, a connection via a connecting plate, which is not particularly limited in the present disclosure. [0039]In an embodiment, the top plate 120, the first side frame 140, the bottom plate 130, the second side frame 150 and the structural beam 200 are integrally formed, for example, by extrusion with one-piece aluminum profile. This not only ensures that the housing of the battery pack 10 has high structural strength, but also simplifies the production process and reduces the processing cost. [0040]In a further embodiment, at least one of the first side frame 140 and the second side frame 150 has a cavity, where a strengthening plate 141 is provided, and the strengthening plate 141 divides the cavity into multiple sub-cavities. Such an arrangement ensures that the first side frame 140 and the second side frame 150 have a certain strength, and facilitates the improvement of the impact resistance and anti-extrusion strength of the battery pack 10. [0041]In a further embodiment, the first side frame 140 and the second side frame 150 are provided with a mounting portion 110, where the mounting portion 110 is configured to be connected and fixed to an external load. [0042]Definitely, in other embodiments, the mounting portion 110 may also be provided on the top plate 120 or the bottom plate 130. [0043]In an embodiment, as shown in FIG. 2, the mounting portion 110 is a mounting hole 111 provided on the first side frame 140 and the second side frame 150. The mounting hole 111 is configured for a fastener (such as a bolts or a rivet) to pass therethrough, to fixedly connect the battery pack 10 to an external load. [0044]Specifically, the mounting hole 111 provided on the first side frame 140 penetrates the first side frame 140 in the first direction, and the mounting hole 111 provided on the second side frame 150 penetrates the second side frame 150 in the first direction. However, the axial direction of the mounting hole 111 may also be arranged at an angle with respect to the first direction, for example 5° or 10°. [0045]Further, multiple mounting holes 111 are provided, and the mounting holes 111 provided on the first side frame 140 are arranged in sequence in the length direction of the first side frame 140. The length direction of the first side frame 140 is parallel to the second direction. [0046]Similarly, the mounting holes 111 provided on the second side frame 150 are arranged in sequence in the length direction of the second side frame 150. The length direction of the second side frame 150 is parallel to the second direction. [0047]Definitely, in another embodiment, the mounting portion 110 is a ring provided on the first side frame 140 and the second side frame 150. The ring is fixedly connected to a vehicle body, to fixedly connect the battery pack 10 to an external load. [0048]However, in another embodiment, the mounting portion 110 is a mounting block arranged on the first side frame 140 and the second side frame 150, where the mounting block is fixed to the vehicle body by welding. Definitely, the mounting block can also be fixed to an external load by gluing or engaging. [0049]In an embodiment, as shown in FIG. 1 and FIG. 2, the housing body 100 is provided with a first opening 180 at an end in the second direction; and the battery pack 10 further includes an end plate 112 closing the first opening 180. It can be understood that the electrode core string 401 can be passed through the first opening 180 and mounted in the accommodating cavity 300. This mounting method is convenient in operation and ensures a high structural strength of the housing. [0050]Further, the housing body 100 is provided with the first opening 180 at two ends in the second direction; and the end plate 112 includes a third side frame 160 and a fourth side frame 170. The third side frame 160 and the fourth side frame 170 are sealingly connected to the housing body 100 to close the corresponding first opening 180. That is, the third side frame 160 and the fourth side frame 170 are arranged at two ends of the housing body 100 in the second direction, where the third side frame 160 is sealingly connected to the housing body 100 to close the first opening 180 arranged adjacent to the third side frame 160, and the fourth side frame 170 is sealingly connected to the housing body 100 to close the first opening 180 arranged adjacent to the fourth side frame 170. It can be understood that when the housing body 100 is provided with the first opening 180 at two ends in the second direction, a first electrode and a second electrode (that is, the positive electrode and the negative electrode) of the electrode core string 401 located in the accommodating cavity 300 can be led out from the two first openings 180. [0051]Further, the housing body 100, the third side frame 160, and the fourth side frame 170 are metal pieces that are sealingly connected by welding. [0052]However, in other embodiments, the housing body 100, the third side frame 160 and the fourth side frame 170 may also be made of plastic. Moreover, both the third side frame 160 and the fourth side frame 170 can be sealingly connected to the housing body 100 by gluing or engaging. [0053]Further, the third side frame 160 and the fourth side frame 170 are an internally hollow structure, where a strengthening plate is provided in the third side frame 160 and the fourth side frame 170, and the strengthening plate divides the internal space of the third side frame 160 and the fourth side frame 170 into multiple sub-cavities. Such an arrangement ensures that the third side frame 160 and the fourth side frame 170 have a certain strength, and facilitates the improvement of the impact resistance and anti-extrusion strength of the housing body of the battery pack 10. [0054]In an embodiment, the battery pack 10 further includes a sealing plate, the accommodating cavity 300 is provided with a second opening at an end in the second direction, the sealing plate is located on an inner side of the end plate, and the sealing plate is connected to the structural beam 200 and the housing body 100, to block a part of the second opening adjacent to the bottom plate 130. That is, since the second opening is semi-blocked by the sealing plate, the electrolyte solution can be prevented from flo | 1. A battery pack (10), comprising a housing, and at least one structural beam (200) and a plurality of electrode core strings electrically connected to one another located in the housing, wherein the housing comprises a housing body (100), comprising a top plate (120) and a bottom plate (130) arranged opposite to each other in a first direction, wherein the first direction is a height direction of the housing; the at least one structural beam (200) is located between the top plate (120) and the bottom plate (130), the at least one structural beam (200) is connected to the top plate (120) and the bottom plate (130), the at least one structural beam (200) divides the interior of the housing into a plurality of accommodating cavities, and at least one electrode core string (401) is provided in at least one accommodating cavity (300); a mounting portion (110) is provided on the housing, and the mounting portion is configured to be connected and fixed to an external load; and the electrode core string (401) comprises a plurality of electrode core assemblies sequentially disposed in a second direction and connected in series; the plurality of electrode core assemblies (400) are encapsulated in an encapsulation film; and a length direction of the electrode core string (401) extends in the second direction, wherein the second direction is a width direction of the housing or the second direction is a length direction of the housing, wherein a length of the electrode core string (401) is greater than 400 mm; each of the plurality of electrode core assemblies (400) comprises a first electrode lead-out member (410) and a second electrode lead-out member (420) for current output, the first electrode lead-out member and the second electrode lead-out member are arranged at two opposite sides of the electrode core assembly (400) in the second direction, and the first electrode lead-out member of one electrode core assembly (400) of two adjacent electrode core assemblies in the electrode core string is electrically connected to the second electrode lead-out member of the other electrode core assembly (400). 2. The battery pack according to claim 1, wherein a plurality of electrode core strings are provided in the accommodating cavity (300), the plurality of electrode core strings are sequentially arranged and electrically connected in a thickness direction of the electrode core assembly (400), the thickness direction of the electrode core assembly (400) is parallel to a third direction, the second direction is the length direction of the housing, and the third direction is the width direction of the housing; or the second direction is the width direction of the housing, and the third direction is the length direction of the housing. 3. The battery pack according to claim 2, wherein the plurality of electrode core strings in the same accommodating cavity (300) are connected in series, wherein the first electrode core assembly in one electrode core string (401) of two adjacent electrode core strings is electrically connected to the first electrode core assembly in the other electrode core string, and the first electrode lead-out member (410) of the first electrode core assembly in one electrode core string of two adjacent electrode core strings and the second electrode lead-out member (420) of the first electrode core assembly in the other electrode core string are located at the same side; or the last electrode core assembly in one electrode core string of two adjacent electrode core strings is electrically connected to the last electrode core assembly in the other electrode core string, and the second electrode lead-out member of the last electrode core assembly in one electrode core string of two adjacent electrode core strings and the first electrode lead-out member of the last electrode core assembly in the other electrode core string are located at the same side. 4. The battery pack according to claim 2, wherein the plurality of electrode core strings in the same accommodating cavity (300) are connected in parallel, wherein the first electrode core assembly in one electrode core string (401) of two adjacent electrode core strings is electrically connected to the first electrode core assembly in the other electrode core string, and the last electrode core assembly in one electrode core string of two adjacent electrode core strings is electrically connected to the last electrode core assembly in the other electrode core string; and the first electrode lead-out member (410) of the first electrode core assembly in one electrode core string (401) of two adjacent electrode core strings and the first electrode lead-out member of the first electrode core assembly in the other electrode core string are located at the same side, and the second electrode lead-out member (420) of the last electrode core assembly in one electrode core string of two adjacent electrode core strings and the second electrode lead-out member of the last electrode core assembly in the other electrode core string are located at the same side. 5. The battery pack according to claim 2, wherein the electrode core strings in two adjacent accommodating cavities (300) are connected in series, wherein the first electrode core assembly of one electrode core string (401) in one accommodating cavity of two adjacent accommodating cavities is electrically connected to the first electrode core assembly of one electrode core string in the other accommodating cavity, and the first electrode lead-out member (410) of the first electrode core assembly of one electrode core string in one accommodating cavity of two adjacent accommodating cavities and the second electrode lead-out member (420) of the first electrode core assembly of one electrode core string in the other accommodating cavity are located at the same side; or the last electrode core assembly of one electrode core string in one accommodating cavity of two adjacent accommodating cavities is electrically connected to the last electrode core assembly of one electrode core string in the other accommodating cavity, and the first electrode lead-out member of the last electrode core assembly of one electrode core string (401) in one accommodating cavity of two adjacent accommodating cavities and the second electrode lead-out member of the last electrode core assembly of one electrode core string in the other accommodating cavity are located at the same side. 6. The battery pack according to claim 2, or wherein the electrode core strings in two adjacent accommodating cavities (300) are connected in parallel, wherein the first electrode core assembly of one electrode core string (401) in one accommodating cavity of two adjacent accommodating cavities is electrically connected to the first electrode core assembly of one electrode core string in the other accommodating cavity, and the last electrode core assembly of one electrode core string in one accommodating cavity of two adjacent accommodating cavities is electrically connected to the last electrode core assembly of one electrode core string in the other accommodating cavity; or the first electrode lead-out member (410) of the first electrode core assembly of one electrode core string (401) in one accommodating cavity of two adjacent accommodating cavities and the first electrode lead-out member of the first electrode core assembly of one electrode core string in the other accommodating cavity are located at the same side, and the second electrode lead-out member (420) of the last electrode core assembly of one electrode core string in one accommodating cavity of two adjacent accommodating cavities and the second electrode lead-out member of the last electrode core assembly of one electrode core string in the other accommodating cavity are located at the same side. 7. A battery pack (10), comprising a housing, and at least one structural beam (200) and a plurality of electrode core strings electrically connected to one another located in the housing, wherein the housing comprises a housing body (100), comprising a top plate (120) and a bottom plate (130) arranged opposite to each other in a first direction, wherein the first direction is a height direction of the housing; the at least one structural beam (200) is located between the top plate (120) and the bottom plate (130), the at least one structural beam (200) is connected to the top plate (120) and the bottom plate (130), the at least one structural beam (200) divides the interior of the housing into a plurality of accommodating cavities, and at least one electrode core string (401) is provided in at least one accommodating cavity (300); a mounting portion (110) is provided on the housing, and the mounting portion is configured to be connected and fixed to an external load; and the electrode core string (401) comprises a plurality of electrode core assemblies sequentially disposed in a second direction and connected in series; the plurality of electrode core assemblies (400) are encapsulated in an encapsulation film; and a length direction of the electrode core string (401) extends in the second direction, wherein the second direction is a width direction of the housing or the second direction is a length direction of the housing, wherein one electrode core string (401) is provided in the accommodating cavity; and the electrode core strings in two adjacent accommodating cavities are connected in series or in parallel, wherein when the electrode core strings in two adjacent accommodating cavities are connected in series, the first electrode core assembly of the electrode core string (401) in one accommodating cavity of two adjacent accommodating cavities is electrically connected to the first electrode core assembly of the electrode core string in the other accommodating cavity, or the last electrode core assembly of the electrode core string in one accommodating cavity of two adjacent accommodating cavities is electrically connected to the last electrode core assembly of the electrode core string (401) in the other accommodating cavity; or when the electrode core assemblies in two adjacent accommodating cavities are connected in parallel, the first electrode core assembly of the electrode core string in one accommodating cavity of two adjacent accommodating cavities is electrically connected to the first electrode core assembly of the electrode core string in the other accommodating cavity, and the last electrode core assembly of the electrode core string in one accommodating cavity of two adjacent accommodating cavities is electrically connected to the last electrode core assembly of the electrode core string in the other accommodating cavity; or wherein the electrode core assembly comprises an electrode core assembly body (430), and a first electrode lead-out member and a second electrode lead-out member for current output, wherein the first electrode lead-out member and the second electrode lead-out member are arranged at two opposite sides of the electrode core assembly body (430) in the second direction, and the first electrode lead-out member of one electrode core assembly of two adjacent electrode core assemblies in the electrode core string (401) is electrically connected to the second electrode lead-out member of the other electrode core assembly via a first electrically conductive member; a fixing intermediate ring (450) is arranged between the electrode core assembly bodies of two adjacent electrode core assemblies, wherein the first electrically conductive member is fixed in the fixing intermediate ring (450); a structural adhesive is filled between the electrode core assembly bodies of two adjacent electrode core assemblies and the fixing intermediate ring (450); and the fixing intermediate ring (450) comprises a first intermediate ring (453) and a second intermediate ring (545) arranged opposite to each other in a third direction, wherein the first electrically conductive member is located between the first intermediate ring and the second intermediate ring, the first intermediate ring and the second intermediate ring are connected to clamp and fix the first electrically conductive member, and the third direction is different from the first direction and the second direction. 8. A battery pack (10), comprising a housing, and at least one structural beam (200) and a plurality of electrode core strings electrically connected to one another located in the housing, wherein the housing comprises a housing body (100), comprising a top plate (120) and a bottom plate (130) arranged opposite to each other in a first direction, wherein the first direction is a height direction of the housing; the at least one structural beam (200) is located between the top plate (120) and the bottom plate (130), the at least one structural beam (200) is connected to the top plate (120) and the bottom plate (130), the at least one structural beam (200) divides the interior of the housing into a plurality of accommodating cavities, and at least one electrode core string (401) is provided in at least one accommodating cavity (300); a mounting portion (110) is provided on the housing, and the mounting portion is configured to be connected and fixed to an external load; and the electrode core string (401) comprises a plurality of electrode core assemblies sequentially disposed in a second direction and connected in series; the plurality of electrode core assemblies (400) are encapsulated in an encapsulation film; and a length direction of the electrode core string (401) extends in the second direction, wherein the second direction is a width direction of the housing or the second direction is a length direction of the housing, wherein each electrode core assembly is encapsulated in one encapsulation film to form an electrode core assembly piece, and the electrode core assembly pieces are serially connected; or wherein the plurality of electrode core assemblies constituting the electrode core string are packaged in an encapsulation film; the electrode core assembly comprises an electrode core assembly body (430), and a first electrode lead-out member and a second electrode lead-out member for current output, wherein the connection of the first electrode lead-out member of one electrode core assembly of two serially connected electrode core assemblies with the second electrode lead-out member of the other electrode core assembly is located inside the encapsulation film; and the encapsulation film is formed with an encapsulation portion at a position corresponding to at least one of the first electrode lead-out member and the second electrode lead-out member to isolate two adjacent electrode core assembly bodies. 9. A battery pack (10), comprising a housing, and at least one structural beam (200) and a plurality of electrode core strings electrically connected to one another located in the housing, wherein the housing comprises a housing body (100), comprising a top plate (120) and a bottom plate (130) arranged opposite to each other in a first direction, wherein the first direction is a height direction of the housing; the at least one structural beam (200) is located between the top plate (120) and the bottom plate (130), the at least one structural beam (200) is connected to the top plate (120) and the bottom plate (130), the at least one structural beam (200) divides the interior of the housing into a plurality of accommodating cavities, and at least one electrode core string (401) is provided in at least one accommodating cavity (300); a mounting portion (110) is provided on the housing, and the mounting portion is configured to be connected and fixed to an external load; and the electrode core string (401) comprises a plurality of electrode core assemblies sequentially disposed in a second direction and connected in series; the plurality of electrode core assemblies (400) are encapsulated in an encapsulation film; and a length direction of the electrode core string (401) extends in the second direction, wherein the second direction is a width direction of the housing or the second direction is a length direction of the housing, wherein the accommodating cavity is provided with a second opening at an end in the second direction, two electrode core assemblies located in two adjacent accommodating cavities at the same side and adjacent to the second openings are electrically connected through a second electrically conductive member (460), an insulating fixing member (600) is provided at the second opening, and the second electrically conductive member is fixed to the insulating fixing member (600). 10. The battery pack according to claim 9, wherein the second electrically conductive member (460) is arranged at the side of the insulating fixing member (600) away from the electrode core assembly, the electrode core assembly comprises a first electrode lead-out member and a second electrode lead-out member for current output, the first electrode lead-out member and the second electrode lead-out member are arranged at two opposite sides of the electrode core assembly in the second direction, and the first electrode lead-out member of one electrode core assembly in two electrode core assemblies located in two adjacent accommodating cavities at the same side and adjacent to the second openings and the first electrode lead-out member of the other electrode core assembly penetrate through the insulating fixing member (600) and are electrically connected by the second electrically conductive member (460), or the second electrode lead-out member of one electrode core assembly in two electrode core assemblies located in two adjacent accommodating cavities at the same side and adjacent to the second openings and the second electrode lead-out member of the other electrode core assembly penetrate through the insulating fixing member (600) and are electrically connected by the second electrically conductive member (460), or the first electrode lead-out member of one electrode core assembly in two electrode core assemblies located in two adjacent accommodating cavities at the same side and adjacent to the second openings and the second electrode lead-out member of the other electrode core assembly penetrate through the insulating fixing member (600) and are electrically connected by the second electrically conductive member (460). 11. The battery pack according to claim 9 or 10, wherein each of two sides of the insulating fixing member (600) in the first direction are provided with an engaging portion (620), and the insulating fixing member (600) is engaged and fixed to the structural beam (200) via the engaging portions. 12. The battery pack according to claim 11, wherein ends of the structural beam (200) are provided with extension portions arranged opposite to each other in the first direction, the structural beam (200) and the extension portions define a recess portion, and the insulating fixing member (600) is engaged to the extension portion through the engaging portion (620) so as to be fixed in the recess portion; in particular wherein the extension portion is provided with a groove (621), and the engaging portion (620) is an engaging block; or the engaging portion (620) is provided with a groove, and the extension portion is an engaging block, wherein the engaging block is engaged in the groove. 13. The battery pack according to any one of claims 9 to 14, further comprising a protective cover (700), arranged at the side of the insulating fixing member (600) away from the electrode core assembly. 14. The battery pack according to claim 13, wherein the protective cover (700) is provided with a flanging portion (710) extending toward the accommodating cavity at two sides in the first direction, the insulating fixing member (600) is provided with a connecting piece (630) at a side away from the accommodating cavity; two connecting pieces are provided and arranged opposite to each other in the first direction, and the two connecting pieces are arranged at two sides of the second electrically conductive member; and the flanging portion is engaged to the connecting piece to fixedly connect the protective cover (700) and the insulating fixing member (600); in particular wherein the connecting piece (630) is provided with an engaging hook (631) at a side away from the second electrically conductive member, and the flanging portion (710) is provided with an engaging slot (711); or the connecting piece is provided with an engaging slot, and the flanging portion is provided with an engaging hook (631) at a side close to the accommodating cavity, wherein the engaging hook is engaged to the engaging slot. 15. An electric vehicle, comprising a vehicle body and a battery pack according to any one of claims 1 to 14, wherein the battery pack is fixed to the vehicle body by the mounting portion. | BYD Company Limited
354 | EP4328071A3 | Published | BYD CO LTD | Small-sized cells cases/jackets¦Large-sized cells cases/jackets¦Secondary cells¦Jackets/cases materials¦Cell lids/covers¦Electric connector introduction¦Propulsion by batteries/cells¦Cell sealing materials¦Vehicular energy storage¦Batteries | 2020-10-29 | 2024-05-01 | Battery pack and electric vehicle | The present disclosure provides a battery pack and an electric vehicle. The battery pack includes a housing, at least one structural beam located in the housing, and multiple electrode core strings electrically connected to one another located in the housing. The housing includes a housing body including a top plate and a bottom plate arranged opposite to each other in a first direction. The at least one structural beam is located between the top plate and the bottom plate, the at least one structural beam is connected to the top plate and the bottom plate, the at least one structural beam divides the interior of the housing into multiple accommodating cavities, and at least one electrode core string is provided in at least one accommodating cavity. A mounting portion is provided on the housing, and the mounting portion is configured to be connected and fixed to an external load. The electrode core string includes multiple electrode core assemblies sequentially disposed in a second direction and connected in series. The multiple electrode core assemblies are encapsulated in an encapsulation film. A length direction of the electrode core string extends in the second direction. | CROSS-REFERENCE TO RELATED APPLICATIONS [0001]The present disclosure claims priority to Chinese Patent Application No. "202010334642.0" filed by BYD Company Limited on April 24, 2020, and entitled "Battery pack and electric vehicle", which is incorporated herein by reference in its entirety. FIELD [0002]The present disclosure relates to the field of batteries, and specifically to a battery pack and an electric vehicle. BACKGROUND [0003]With the continuous popularization of new energy vehicles, the requirements raised for use of power batteries in new energy vehicles are becoming increasingly higher. The traditional battery pack is a battery pack structure formed by mounting a battery module into a battery pack housing. The battery module includes a battery set composed of multiple cells arranged in sequence, side plates arranged at two sides of the battery set and end plates arranged at two ends of the battery set. The side plate and the end plate are connected by a bolt, a tie rod or by welding, to fix the battery set. After the battery module is assembled, it is mounted in the battery pack housing by a fastener such as a bolt. The assembly method where the batteries are assembled into a battery module and then the battery module is mounted in the battery pack housing has the problems of troublesome assembly process, and complex assembly procedure, causing increased manpower and other costs. The structural components of the battery module itself will also cause a heavy weight of the battery pack, thus reducing the utilization of the internal space of the battery pack. SUMMARY [0004]The present disclosure proposes a battery pack and an electric vehicle. The battery pack has increased space utilization, reduced weight, and improved energy density. [0005]In a first aspect, an embodiment of the present disclosure provides a battery pack, which includes a housing, at least one structural beam located in the housing, and multiple electrode core strings electrically connected to one another located in the housing. [0006]The housing includes a housing body including a top plate and a bottom plate arranged opposite to each other in a first direction, where the first direction is a height direction of the housing. The at least one structural beam is located between the top plate and the bottom plate. The at least one structural beam is connected to the top plate and the bottom plate, and divides the interior of the housing into multiple accommodating cavities, and at least one electrode core string is provided in at least one accommodating cavity. [0007]A mounting portion is provided on the housing, and the mounting portion is configured to be connected and fixed to an external load. [0008]The electrode core string includes multiple electrode core assemblies sequentially disposed in a second direction and connected in series. The electrode core assembly is encapsulated in an encapsulation film; and a length direction of the electrode core string extends in the second direction, where the second direction is a width direction of the housing or the second direction is a length direction of the housing. [0009]The present disclosure has the following beneficial effects. In the present disclosure, electrode core strings are used, so as to omit the structures fixing the battery casing and the battery module in the related art. This improves the space utilization of the battery pack, reduces the weight of the battery pack, and increases the energy density of the battery pack. Moreover, the structure of the battery pack of the present disclosure is simple, and the assembly efficiency is high, thus reducing the production cost. Furthermore, in the housing of the battery pack according to the present disclosure, the structural beam is located between the top plate and the bottom plate, and the structural beam is connected to the top plate and the bottom plate. Using such a design, the structural beam, the top plate and the bottom plate form an " "-shaped structure. This structure has high strength and rigidity, to meet the requirements of the housing of the battery pack for load-bearing capacity, impact resistance and extrusion resistance. Moreover, the structure of the housing of the battery pack according to the present disclosure is simple, the production cost is low, and the space utilization rate is high. In addition, the structural beam divides the housing into multiple accommodating cavities. When thermal runaway occurs to a battery core assembly or cell in one of the multiple accommodating cavities, other accommodating cavities will not be affected, thus improving the safety of the battery pack during operation. Furthermore, when this battery pack is mounted on a vehicle, the structural strength of the battery pack provides part of the structural strength of the vehicle, to improve the structural strength of the vehicle, help to meet the design requirement of lightweight of the electric vehicle, and reduce the design and manufacturing costs of the vehicle. Moreover, in the embodiment of the present disclosure, the electrode core assembly is encapsulated in an encapsulation film and multiple electrode core assemblies are connected in series into an electrode core string. The electrode core string is arranged in the housing of the battery pack, and sealed dually by the encapsulation film and the housing of the battery pack, so the sealing effect is improved. [0010]In a second aspect, an embodiment of the present disclosure provides an electric vehicle, which includes a vehicle body and a battery pack provided in the embodiment according to the first aspect, where the battery pack is fixed to the vehicle body by the mounting portion. BRIEF DESCRIPTION OF THE DRAWINGS [0011]For clearer description of the technical solutions in the embodiments of the present disclosure, the accompanying drawings required in the embodiments are briefly introduced below. Obviously, the accompanying drawings are only some embodiments of the present disclosure, and a person of ordinary skill in the art may obtain other drawings from these accompanying drawings without creative effort. FIG. 1 is a schematic structural view of a battery pack provided in an embodiment of the present disclosure. FIG. 2 is a schematic structural view of an electrode core assembly fitting to a housing provided in an embodiment of the present disclosure. FIG. 3 is a schematic structural view of an electrode core string provided in an embodiment of the present disclosure. FIG. 4a is a schematic structural view showing a connection of an electrode core assembly with a fixing intermediate ring provided in an embodiment of the present disclosure. FIG. 4b is an exploded perspective view showing a connection of an electrode core assembly with a fixing intermediate ring provided in an embodiment of the present disclosure. FIG. 5 is a schematic structural view showing two electrode core strings connected in series in a same accommodating cavity provided in an embodiment of the present disclosure. FIG. 6 is another schematic structural view showing two electrode core strings connected in series in a same accommodating cavity provided in an embodiment of the present disclosure. FIG. 7 is a schematic structural view showing two electrode core strings connected in parallel in a same accommodating cavity provided in an embodiment of the present disclosure. FIG. 8 is a schematic structural view showing two electrode core strings connected in series in two accommodating cavities provided in an embodiment of the present disclosure. FIG. 9 is a schematic structural view showing two electrode core strings connected in parallel in two accommodating cavities provided in an embodiment of the present disclosure. FIG. 10 is another schematic structural view showing two electrode core strings connected in series in two accommodating cavities provided in an embodiment of the present disclosure. FIG. 11 is another schematic structural view showing two electrode core strings connected in parallel in two accommodating cavities provided in an embodiment of the present disclosure. FIG. 12 is a schematic structural view of an encapsulation film encapsulating an electrode core assembly provided in an embodiment of the present disclosure. FIG. 13 is a schematic structural view of an encapsulation film encapsulating an electrode core assembly provided in another embodiment of the present disclosure. FIG. 14 is a partially enlarged view of part M in FIG. 2. FIG. 15 is an exploded perspective view of a battery pack provided in an embodiment of the present disclosure. FIG. 16 is a partially enlarged view of part N in FIG. 15. FIG. 17 is a partially exploded perspective view of an insulating fixing member and a protective cover provided in an embodiment of the present disclosure. FIG. 18 is a schematic structural view of an electrical and thermal insulating member fitting to a housing provided in an embodiment of the present disclosure. FIG. 19 is a schematic structural view of a battery pack omitting a third side frame and a fourth side frame provided in an embodiment of the present disclosure. FIG. 20 is a schematic structural view of an electric vehicle provided in an embodiment of the present disclosure. Reference numerals: [0012] 1. electric vehicle; 10. battery pack; 100. housing body; 110. mounting portion; 111. mounting hole; 120. top plate; 130. bottom plate; 140. first side frame; 150. second side frame; 141. strengthening plate; 160. third side frame; 170. fourth side frame; 180. first opening; 190. exhaust orifice; 1010. adhesive injection hole; 112. end plate; 200. structural beam; 210. heat dissipation passage; 250. recess portion; 260. extension portion; 220. first side plate; 230. second side plate; 240. partition plate; 300. accommodating cavity; 400. electrode core assembly; 401. electrode core string; 410. first electrode lead-out member; 420. second electrode lead-out member; 430. electrode core assembly body; 440. first electrically conductive member; 450. fixing intermediate ring; 451. latch; 452. socket; 453. first intermediate ring; 454. second intermediate ring; 460. second electrically conductive member; 500. encapsulation film; 510. encapsulation portion; 600. insulating fixing member; 620. engaging portion; 621. groove; 630. connecting piece; 631. engaging hook; 700. protective cover; 710. flanging portion; 711. engaging slot; 800. electrical and thermal insulating member; 20. vehicle body DETAILED DESCRIPTION [0013]The following descriptions are exemplary embodiments of the present disclosure. It should be noted that, for a person skilled in the art, several improvements and modifications can be made without departing from the principles of the present disclosure, and these improvements and modifications are also considered to fall within the scope of the present disclosure. [0014]In the description of the present disclosure, it should be understood that the terms "length", "width", "top", "bottom", "front", "back", "left", "right", "vertical", "horizontal", "top", "bottom", "inside", "outside" and other directions or positional relationships indicated are based on the directions or positional relationships shown in the accompanying drawings, which are only for the convenience of describing the present disclosure and simplifying the description rather than indicating or implying that the apparatus or element referred to must have a specific direction, or be constructed and operated in a specific direction. Therefore, this cannot be understood as a limitation on the present disclosure. [0015]In addition, terms "first" and "second" are used only for a purpose of description, and shall not be construed as indicating or implying relative importance or implying a quantity of indicated technical features. Therefore, a feature restricted by "first" or "second" may explicitly indicate or implicitly include one or more such features. In the descriptions of the present disclosure, "multiple" means two or more, unless otherwise definitely and specifically limited. [0016]In the present disclosure, unless otherwise explicitly specified or defined, the terms such as "mount", "install", "connect", "connection", and "fixed" should be understood in a broad sense. For example, the connection may be a fixed connection, a detachable connection, or an integral connection; or the connection may be a mechanical connection or an electrical connection; or the connection may be a direct connection, an indirect connection through an intermediary, or internal communication between two components or interaction between two components. A person of ordinary skill in the art may understand the specific meanings of the foregoing terms in the present disclosure according to specific situations. [0017]Referring to FIGs. 1 to 3, a first embodiment of the present disclosure provides a battery pack 10. The battery pack 10 includes a housing, and at least one structural beam 200 (as shown in FIG. 2) and multiple electrode core strings 401 electrically connected to one another, which are located in the housing. The housing includes a housing body 100, and the housing body 100 includes a top plate 120 and a bottom plate 130 arranged opposite to each other in a first direction, where the first direction is a height direction of the housing. The at least one structural beam 200 is located between the top plate 120 and the bottom plate 130. The at least one structural beam 200 is connected to the top plate 120 and the bottom plate 130, the at least one structural beam 200 divides the interior of the housing into multiple accommodating cavities 300, and at least one electrode core string 401 is provided in at least one accommodating cavity 300. A mounting portion 110 is provided on the housing, where the mounting portion 110 is configured to be connected and fixed to an external load. The electrode core string 401 includes multiple electrode core assemblies 400 sequentially disposed in a second direction and connected in series. The multiple electrode core assemblies 400 are encapsulated in an encapsulation film 500 (as shown in FIG. 12 or FIG. 13); and a length direction of the electrode core string 401 extends in the second direction, where the second direction is a width direction of the housing or the second direction is a length direction of the housing. The first direction is the X direction and the second direction is the Z direction in the figures. [0018]In the present disclosure, the electrode core string 401 is adopted, in which the structures for fixing the battery casing and the battery module in related art are omitted. This improves the space utilization of the battery pack 10, reduces the weight of the battery pack 10, and improve the energy density of the battery pack 10. Moreover, the structure of the battery pack 10 of the present disclosure is simple, and the assembly efficiency is high, thus reducing the production cost. Furthermore, in the housing of the battery pack 10 provided in the present disclosure, the structural beam 200 is located between the top plate 120 and the bottom plate 130, and the structural beam 200 is connected to the top plate 120 and the bottom plate 130. Using such a design, the structural beam 200, the top plate 120 and the bottom plate 130 form an " "-shaped structure. This structure has high strength and rigidity, to meet the requirements of the housing of the battery pack 10 for load-bearing capacity, impact resistance and extrusion resistance. Moreover, the structure of the housing of the battery pack 10 provided in the present disclosure is simple, the production cost is low, and the space utilization rate is high. In addition, the structural beam 200 divides the housing into multiple accommodating cavities 300. When thermal runaway occurs to a battery core assembly or cell in one of the accommodating cavities 300, other accommodating cavities 300 will not be affected, thus improving the safety of the battery pack 10 during operation. Moreover, when this battery pack 10 is mounted on a vehicle, the structural strength of the battery pack 10 provides part of the structural strength of the vehicle, to improve the structural strength of the vehicle, contribute to the design requirement of lightweight of the electric vehicle, and reduce the design and manufacturing costs of the vehicle. [0019]In the present disclosure, the electrode core assembly 400 includes at least one electrode core. When the electrode core assembly 400 includes two or more electrode cores, the electrode cores are connected in parallel. [0020]The electrode core mentioned in the present disclosure is an electrode core commonly used in the field of power batteries, and the electrode core and the electrode core assembly 400 are components of the battery, and cannot be understood as the battery itself. In addition, the electrode core can be a wound electrode core, or a stacked electrode core. Generally, the electrode core at least includes a positive electrode sheet, a separator, and a negative electrode sheet. [0021]Further, the structural beam 200 is connected to the top plate 120 and the bottom plate 130. It can be understood that the structural beam 200 may be formed integrally with the top plate 120 and the bottom plate 130; or the structural beam 200, the top plate 120 and the bottom plate 130 are fabricated separately, and then connected directly or indirectly, which is not particularly limited in the present disclosure. The direct connection may be a situation where one end of the structural beam 200 is connected to the bottom plate 130, and the opposite other end of the structural beam 200 is connected to the top plate 120. For example, one end of the structural beam 200 is welded to the bottom plate 130, and then the opposite other end of the structural beam 200 is welded to the top plate 120. The indirect connection may be a situation where one end of the structural beam 200 is connected to the bottom plate 130 via an intermediate plate, and the opposite other end of the structural beam 200 is connected to the top plate 120 via an intermediate plate. [0022]In some embodiments, the at least one structural beam 200 is joined to the top plate 120 and the bottom plate 130. It can be understood that the top plate 120, the bottom plate 130 and the structural beam 200 are integrally formed; or one of the top plate 120 and the bottom plate 130 is integrally formed with the structural beam 200, and then the other one is welded to the structural beam 200; or one end of the structural beam 200 is welded to the bottom plate 130, and then the opposite other end of the structural beam 200 is welded to the top plate 120. [0023]It should be noted that multiple electrode core strings 401 being electrically connected to one another may be that the electrode core strings 401 in two adjacent accommodating cavities 300 are connected in series or in parallel; or the electrode core strings 401 in two spaced accommodating cavities 300 are connected in series or in parallel; or the electrode core strings 401 in three or more accommodating cavities 300 are connected in series or in parallel. [0024]In addition, the number of electrode core strings 401 in each accommodating cavity 300, and the number of electrode core assemblies 400 contained in each electrode core string 401 can be designed according to different power demands. Moreover, the number of electrode core strings 401 in each accommodating cavity 300 may be the same or different. When multiple electrode core strings 401 are arranged in the accommodating cavity 300, the electrode core strings 401 may be connected in series, in parallel or in a hybrid pattern. [0025]Furthermore, a mounting portion 110 is provided on the housing of the battery pack 10 according to the present disclosure. The housing of the battery pack 10 is detachably or non-detachably and fixedly connected to an external load through the mounting portion provided thereon. Generally, the housing of the battery pack 10 needs to be fixedly connected to an external load, and thus has special requirements in terms of the impact resistance, extrusion resistance and other performance, so it cannot simply be equivalent to the casing of a battery module or cell. Generally, the battery pack 10 also includes at least one of a battery management system (BMS), a battery connector, a battery sampler and a battery thermal management system. [0026]In an embodiment, a length of the accommodating cavity 300 in the second direction is 500 mm or greater, and further, the length of the accommodating cavity 300 in the second direction ranges from 500 mm to 2500 mm. Such a design allows the electrode core string 401 arranged in the accommodating cavity 300 to have a greater length, to accommodate more electrode core assemblies 400, and enable the battery pack 10 to meet the requirements of high capacity and high space utilization rate. [0027]Further, the length of the accommodating cavity 300 in the second direction ranges from 1000 mm to 2000 mm. [0028]Further, the length of the accommodating cavity 300 in the second direction ranges from 1300 mm to 2200 mm. [0029]In an embodiment, as shown in FIG. 2, multiple structural beams 200 are provided. The multiple structural beams 200 are spaced in a third direction, and the length of the structural beam 200 extends in the second direction, where the third direction is different from the first direction and the second direction. The multiple structural beams 200 are connected to the top plate 120 and the bottom plate 130. [0030]In the present disclosure, the first direction is the height direction of the housing, the second direction is the width direction of the housing, and the third direction is the length direction of the housing; or the second direction is the length direction of the housing, and the third direction is the width direction of the housing. The first direction is the X direction, the second direction is the Z direction, and the third direction is the Y direction in the figure. [0031]However, in other embodiments, any two of the first direction, the second direction and the third direction may also be arranged at other angles, for example, 80° or 85°, which is not particularly limited in the present disclosure. [0032]It should be noted that the structural beam 200 is connected to the top plate 120 and the bottom plate 130. It can be understood that the structural beam 200 may be formed integrally with the top plate 120 and the bottom plate 130; or the structural beam 200, the top plate 120 and the bottom plate 130 are fabricated separately, and then connected directly or indirectly, which is not particularly limited in the present disclosure. [0033]In an embodiment, the housing body 100 is integrally formed with the structural beam 200. Such an arrangement has simple processing process and reduced production cost, and also ensures that the housing has sufficient structural strength and rigidity, to meet the requirements of the housing for load-bearing capacity, impact resistance and extrusion resistance. [0034]Specifically, the top plate 120, the bottom plate 130 and the structural beam 200 are integrally formed. In another embodiment, the bottom plate 130 and the structural beam 200 are integrally formed, and then the top plate 120 is welded to the structural beam 200. Alternatively, the top plate 120 and the structural beam 200 are integrally formed, and then the bottom plate 130 is welded to the structural beam 200. [0035]It can be understood that when multiple structural beams 200 are connected to the top plate 120 and the bottom plate 130, each structural beam 200 forms, together with the top plate 120 and the bottom plate 130, an " "-shaped structure. This structure has high strength and rigidity to meet the requirements of the housing for load-bearing capacity, impact resistance and extrusion resistance. Moreover, the housing has relatively simple structure, and high space utilization rate. Furthermore, the housing body 100 is integrally formed with the structural beam 200, and thus has simple processing process and reduced production cost. When this battery pack 10 is mounted on the vehicle, the structural strength of the battery pack 10 provides part of the structural strength of the vehicle, to improve the structural strength of the vehicle, help to meet the design requirement of lightweight of the electric vehicle, and reduce the design and manufacturing costs of the vehicle. [0036]In an embodiment, as shown in FIG. 1 and FIG. 2, the housing body 100 further includes a first side frame 140 and a second side frame 150 arranged at two sides of the housing body 100 in the third direction. The second direction is the length direction of the housing, and the third direction is the width direction of the housing. Alternatively, the second direction is the width direction of the housing, and the third direction is the length direction of the housing. [0037]Specifically, the housing body 100 includes the top plate 120 and the bottom plate 130 arranged opposite to each other in the first direction, and the first side frame 140 and the second side frame 150 arranged opposite to each other in the third direction. The top plate 120, the first side frame 140, the bottom plate 130, and the second side frame 150 are connected. [0038]It should be noted that the top plate 120, the first side frame 140, the bottom plate 130 and the second side frame 150 may be connected directly or indirectly. It can be understood that the direct connection may be a situation where the top plate 120, the first side frame 140, the bottom plate 130 and the second side frame 150 jointly define an accommodating space, where the structural beam 200 is located in the accommodation space. Preferably, the top plate 120, the first side frame 140, the bottom plate 130 and the second side frame 150 are integrally formed. Such an arrangement ensures a high structural strength of the housing and has a simple processing process and reduced production cost. Definitely, the top plate 120, the first side frame 140, the bottom plate 130 and the second side frame 150 may also be fabricated separately and then connected. The indirect connection may be, for example, a connection via a connecting plate, which is not particularly limited in the present disclosure. [0039]In an embodiment, the top plate 120, the first side frame 140, the bottom plate 130, the second side frame 150 and the structural beam 200 are integrally formed, for example, by extrusion with one-piece aluminum profile. This not only ensures that the housing of the battery pack 10 has high structural strength, but also simplifies the production process and reduces the processing cost. [0040]In a further embodiment, at least one of the first side frame 140 and the second side frame 150 has a cavity, where a strengthening plate 141 is provided, and the strengthening plate 141 divides the cavity into multiple sub-cavities. Such an arrangement ensures that the first side frame 140 and the second side frame 150 have a certain strength, and facilitates the improvement of the impact resistance and anti-extrusion strength of the battery pack 10. [0041]In a further embodiment, the first side frame 140 and the second side frame 150 are provided with a mounting portion 110, where the mounting portion 110 is configured to be connected and fixed to an external load. [0042]Definitely, in other embodiments, the mounting portion 110 may also be provided on the top plate 120 or the bottom plate 130. [0043]In an embodiment, as shown in FIG. 2, the mounting portion 110 is a mounting hole 111 provided on the first side frame 140 and the second side frame 150. The mounting hole 111 is configured for a fastener (such as a bolts or a rivet) to pass therethrough, to fixedly connect the battery pack 10 to an external load. [0044]Specifically, the mounting hole 111 provided on the first side frame 140 penetrates the first side frame 140 in the first direction, and the mounting hole 111 provided on the second side frame 150 penetrates the second side frame 150 in the first direction. However, the axial direction of the mounting hole 111 may also be arranged at an angle with respect to the first direction, for example 5° or 10°. [0045]Further, multiple mounting holes 111 are provided, and the mounting holes 111 provided on the first side frame 140 are arranged in sequence in the length direction of the first side frame 140. The length direction of the first side frame 140 is parallel to the second direction. [0046]Similarly, the mounting holes 111 provided on the second side frame 150 are arranged in sequence in the length direction of the second side frame 150. The length direction of the second side frame 150 is parallel to the second direction. [0047]Definitely, in another embodiment, the mounting portion 110 is a ring provided on the first side frame 140 and the second side frame 150. The ring is fixedly connected to a vehicle body, to fixedly connect the battery pack 10 to an external load. [0048]However, in another embodiment, the mounting portion 110 is a mounting block arranged on the first side frame 140 and the second side frame 150, where the mounting block is fixed to the vehicle body by welding. Definitely, the mounting block can also be fixed to an external load by gluing or engaging. [0049]In an embodiment, as shown in FIG. 1 and FIG. 2, the housing body 100 is provided with a first opening 180 at an end in the second direction; and the battery pack 10 further includes an end plate 112 closing the first opening 180. It can be understood that the electrode core string 401 can be passed through the first opening 180 and mounted in the accommodating cavity 300. This mounting method is convenient in operation and ensures a high structural strength of the housing. [0050]Further, the housing body 100 is provided with the first opening 180 at two ends in the second direction; and the end plate 112 includes a third side frame 160 and a fourth side frame 170. The third side frame 160 and the fourth side frame 170 are sealingly connected to the housing body 100 to close the corresponding first opening 180. That is, the third side frame 160 and the fourth side frame 170 are arranged at two ends of the housing body 100 in the second direction, where the third side frame 160 is sealingly connected to the housing body 100 to close the first opening 180 arranged adjacent to the third side frame 160, and the fourth side frame 170 is sealingly connected to the housing body 100 to close the first opening 180 arranged adjacent to the fourth side frame 170. It can be understood that when the housing body 100 is provided with the first opening 180 at two ends in the second direction, a first electrode and a second electrode (that is, the positive electrode and the negative electrode) of the electrode core string 401 located in the accommodating cavity 300 can be led out from the two first openings 180. [0051]Further, the housing body 100, the third side frame 160, and the fourth side frame 170 are metal pieces that are sealingly connected by welding. [0052]However, in other embodiments, the housing body 100, the third side frame 160 and the fourth side frame 170 may also be made of plastic. Moreover, both the third side frame 160 and the fourth side frame 170 can be sealingly connected to the housing body 100 by gluing or engaging. [0053]Further, the third side frame 160 and the fourth side frame 170 are an internally hollow structure, where a strengthening plate is provided in the third side frame 160 and the fourth side frame 170, and the strengthening plate divides the internal space of the third side frame 160 and the fourth side frame 170 into multiple sub-cavities. Such an arrangement ensures that the third side frame 160 and the fourth side frame 170 have a certain strength, and facilitates the improvement of the impact resistance and anti-extrusion strength of the housing body of the battery pack 10. [0054]In an embodiment, the battery pack 10 further includes a sealing plate, the accommodating cavity 300 is provided with a second opening at an end in the second direction, the sealing plate is located on an inner side of the end plate, and the sealing plate is connected to the structural beam 200 and the housing body 100, to block a part of the second opening adjacent to the bottom plate 130. That is, since the second opening is semi-blocked by the sealing plate, the electrolyte solution can be prevented from flo | 1. A battery pack (10), comprising a housing, and at least one structural beam (200) and a plurality of electrode core strings electrically connected to one another located in the housing, wherein the housing comprises a housing body (100), comprising a top plate (120) and a bottom plate (130) arranged opposite to each other in a first direction, wherein the first direction is a height direction of the housing; the at least one structural beam (200) is located between the top plate (120) and the bottom plate (130), the at least one structural beam (200) is connected to the top plate (120) and the bottom plate (130), the at least one structural beam (200) divides the interior of the housing into a plurality of accommodating cavities, and at least one electrode core string (401) is provided in at least one accommodating cavity (300); a mounting portion (110) is provided on the housing, and the mounting portion is configured to be connected and fixed to an external load; and the electrode core string (401) comprises a plurality of electrode core assemblies sequentially disposed in a second direction and connected in series; the plurality of electrode core assemblies (400) are encapsulated in an encapsulation film; and a length direction of the electrode core string (401) extends in the second direction, wherein the second direction is a width direction of the housing or the second direction is a length direction of the housing, wherein the housing body (100) is provided with a first opening (180) at an end in the second direction. 2. The battery pack according to claim 1, the housing further comprises an end plate (112) closing the first opening (180). 3. The battery pack according to claim 1 or 2, wherein the housing body (100) is provided with a first opening (180) at two ends in the second direction; the end plate comprises a third side frame (160) and a fourth side frame (170), and the third side frame (160) and the fourth side frame (170) are sealingly connected to the housing body (100) to close the corresponding first opening (180). 4. The battery pack according to any of claims 1-3, wherein the housing body (100), the third side frame (160), and the fourth side frame (170) are metal pieces that are sealingly connected by welding. 5. The battery pack according to any one of claims 1 to 4, further comprising a sealing plate, wherein the accommodating cavity (300) is provided with a second opening at an end in the second direction, the sealing plate is located at an inner side of the end plate (112), and the sealing plate blocks a part of the second opening adjacent to the bottom plate (130). 6. The battery pack according to any one of claims 1 to 5, further comprising a sealing plate, wherein the accommodating cavity (300) is provided with a second opening at an end in the second direction, the sealing plate is located at an inner side of the end plate, and the sealing plate completely blocks of the second opening. 7. A battery pack (10), comprising a housing, and at least one structural beam (200) and a plurality of electrode core strings electrically connected to one another located in the housing, wherein the housing comprises a housing body (100), comprising a top plate (120) and a bottom plate (130) arranged opposite to each other in a first direction, wherein the first direction is a height direction of the housing; the at least one structural beam (200) is located between the top plate (120) and the bottom plate (130), the at least one structural beam (200) is connected to the top plate (120) and the bottom plate (130), the at least one structural beam (200) divides the interior of the housing into a plurality of accommodating cavities, and at least one electrode core string (401) is provided in at least one accommodating cavity (300); a mounting portion (110) is provided on the housing, and the mounting portion is configured to be connected and fixed to an external load; and the electrode core string (401) comprises a plurality of electrode core assemblies sequentially disposed in a second direction and connected in series; the plurality of electrode core assemblies (400) are encapsulated in an encapsulation film; and a length direction of the electrode core string (401) extends in the second direction, wherein the second direction is a width direction of the housing or the second direction is a length direction of the housing, wherein the housing body (100) is provided with a first opening (180) at an end in the second direction; and the housing further comprises an end plate (112) closing the first opening (180), wherein an exhaust orifice (190) is provided on the housing; or further comprising a sampling assembly, configured to collect the information of the electrode core assembly; or further comprising a first bus electrode and a second bus electrode for current output, wherein the first bus electrode and the second bus electrode are located at a same side of the housing in the second direction; the housing body (100) further comprises a first side frame (140) and a second side frame (150) arranged at two sides of the housing body (100) in a third direction; a plurality of structural beams are provided, the plurality of structural beams are spaced in the third direction, a length of the structural beam (200) extends in the second direction, and the plurality of structural beams are connected to the top plate (120) and the bottom plate (130); the housing body (100) is integrally formed with the structural beam (200); the housing body (100) is provided with a first opening (180) at two ends in the second direction; the housing further comprises a third side frame (160) and a fourth side frame (170); and the third side frame (160) and the fourth side frame (170) are sealingly connected to the housing body (100) to close the corresponding first opening (180). 8. An electric vehicle (1), comprising a vehicle body and a battery pack according to any one of claims 1 to 6, wherein the battery pack is fixed to the vehicle body by the mounting portion (110). | BYD Company Limited
355 | EP4328071A2 | Published | BYD CO LTD | Small-sized cells cases/jackets¦Large-sized cells cases/jackets¦Secondary cells¦Jackets/cases materials¦Cell lids/covers¦Electric connector introduction¦Propulsion by batteries/cells¦Cell sealing materials¦Vehicular energy storage¦Batteries | 2020-10-29 | 2024-02-28 | Battery pack and electric vehicle | The present disclosure provides a battery pack and an electric vehicle. The battery pack includes a housing, at least one structural beam located in the housing, and multiple electrode core strings electrically connected to one another located in the housing. The housing includes a housing body including a top plate and a bottom plate arranged opposite to each other in a first direction. The at least one structural beam is located between the top plate and the bottom plate, the at least one structural beam is connected to the top plate and the bottom plate, the at least one structural beam divides the interior of the housing into multiple accommodating cavities, and at least one electrode core string is provided in at least one accommodating cavity. A mounting portion is provided on the housing, and the mounting portion is configured to be connected and fixed to an external load. The electrode core string includes multiple electrode core assemblies sequentially disposed in a second direction and connected in series. The multiple electrode core assemblies are encapsulated in an encapsulation film. A length direction of the electrode core string extends in the second direction. | CROSS-REFERENCE TO RELATED APPLICATIONS [0001]The present disclosure claims priority to Chinese Patent Application No. "202010334642.0" filed by BYD Company Limited on April 24, 2020, and entitled "Battery pack and electric vehicle", which is incorporated herein by reference in its entirety. FIELD [0002]The present disclosure relates to the field of batteries, and specifically to a battery pack and an electric vehicle. BACKGROUND [0003]With the continuous popularization of new energy vehicles, the requirements raised for use of power batteries in new energy vehicles are becoming increasingly higher. The traditional battery pack is a battery pack structure formed by mounting a battery module into a battery pack housing. The battery module includes a battery set composed of multiple cells arranged in sequence, side plates arranged at two sides of the battery set and end plates arranged at two ends of the battery set. The side plate and the end plate are connected by a bolt, a tie rod or by welding, to fix the battery set. After the battery module is assembled, it is mounted in the battery pack housing by a fastener such as a bolt. The assembly method where the batteries are assembled into a battery module and then the battery module is mounted in the battery pack housing has the problems of troublesome assembly process, and complex assembly procedure, causing increased manpower and other costs. The structural components of the battery module itself will also cause a heavy weight of the battery pack, thus reducing the utilization of the internal space of the battery pack. SUMMARY [0004]The present disclosure proposes a battery pack and an electric vehicle. The battery pack has increased space utilization, reduced weight, and improved energy density. [0005]In a first aspect, an embodiment of the present disclosure provides a battery pack, which includes a housing, at least one structural beam located in the housing, and multiple electrode core strings electrically connected to one another located in the housing. [0006]The housing includes a housing body including a top plate and a bottom plate arranged opposite to each other in a first direction, where the first direction is a height direction of the housing. The at least one structural beam is located between the top plate and the bottom plate. The at least one structural beam is connected to the top plate and the bottom plate, and divides the interior of the housing into multiple accommodating cavities, and at least one electrode core string is provided in at least one accommodating cavity. [0007]A mounting portion is provided on the housing, and the mounting portion is configured to be connected and fixed to an external load. [0008]The electrode core string includes multiple electrode core assemblies sequentially disposed in a second direction and connected in series. The electrode core assembly is encapsulated in an encapsulation film; and a length direction of the electrode core string extends in the second direction, where the second direction is a width direction of the housing or the second direction is a length direction of the housing. [0009]The present disclosure has the following beneficial effects. In the present disclosure, electrode core strings are used, so as to omit the structures fixing the battery casing and the battery module in the related art. This improves the space utilization of the battery pack, reduces the weight of the battery pack, and increases the energy density of the battery pack. Moreover, the structure of the battery pack of the present disclosure is simple, and the assembly efficiency is high, thus reducing the production cost. Furthermore, in the housing of the battery pack according to the present disclosure, the structural beam is located between the top plate and the bottom plate, and the structural beam is connected to the top plate and the bottom plate. Using such a design, the structural beam, the top plate and the bottom plate form an " "-shaped structure. This structure has high strength and rigidity, to meet the requirements of the housing of the battery pack for load-bearing capacity, impact resistance and extrusion resistance. Moreover, the structure of the housing of the battery pack according to the present disclosure is simple, the production cost is low, and the space utilization rate is high. In addition, the structural beam divides the housing into multiple accommodating cavities. When thermal runaway occurs to a battery core assembly or cell in one of the multiple accommodating cavities, other accommodating cavities will not be affected, thus improving the safety of the battery pack during operation. Furthermore, when this battery pack is mounted on a vehicle, the structural strength of the battery pack provides part of the structural strength of the vehicle, to improve the structural strength of the vehicle, help to meet the design requirement of lightweight of the electric vehicle, and reduce the design and manufacturing costs of the vehicle. Moreover, in the embodiment of the present disclosure, the electrode core assembly is encapsulated in an encapsulation film and multiple electrode core assemblies are connected in series into an electrode core string. The electrode core string is arranged in the housing of the battery pack, and sealed dually by the encapsulation film and the housing of the battery pack, so the sealing effect is improved. [0010]In a second aspect, an embodiment of the present disclosure provides an electric vehicle, which includes a vehicle body and a battery pack provided in the embodiment according to the first aspect, where the battery pack is fixed to the vehicle body by the mounting portion. BRIEF DESCRIPTION OF THE DRAWINGS [0011]For clearer description of the technical solutions in the embodiments of the present disclosure, the accompanying drawings required in the embodiments are briefly introduced below. Obviously, the accompanying drawings are only some embodiments of the present disclosure, and a person of ordinary skill in the art may obtain other drawings from these accompanying drawings without creative effort. FIG. 1 is a schematic structural view of a battery pack provided in an embodiment of the present disclosure. FIG. 2 is a schematic structural view of an electrode core assembly fitting to a housing provided in an embodiment of the present disclosure. FIG. 3 is a schematic structural view of an electrode core string provided in an embodiment of the present disclosure. FIG. 4a is a schematic structural view showing a connection of an electrode core assembly with a fixing intermediate ring provided in an embodiment of the present disclosure. FIG. 4b is an exploded perspective view showing a connection of an electrode core assembly with a fixing intermediate ring provided in an embodiment of the present disclosure. FIG. 5 is a schematic structural view showing two electrode core strings connected in series in a same accommodating cavity provided in an embodiment of the present disclosure. FIG. 6 is another schematic structural view showing two electrode core strings connected in series in a same accommodating cavity provided in an embodiment of the present disclosure. FIG. 7 is a schematic structural view showing two electrode core strings connected in parallel in a same accommodating cavity provided in an embodiment of the present disclosure. FIG. 8 is a schematic structural view showing two electrode core strings connected in series in two accommodating cavities provided in an embodiment of the present disclosure. FIG. 9 is a schematic structural view showing two electrode core strings connected in parallel in two accommodating cavities provided in an embodiment of the present disclosure. FIG. 10 is another schematic structural view showing two electrode core strings connected in series in two accommodating cavities provided in an embodiment of the present disclosure. FIG. 11 is another schematic structural view showing two electrode core strings connected in parallel in two accommodating cavities provided in an embodiment of the present disclosure. FIG. 12 is a schematic structural view of an encapsulation film encapsulating an electrode core assembly provided in an embodiment of the present disclosure. FIG. 13 is a schematic structural view of an encapsulation film encapsulating an electrode core assembly provided in another embodiment of the present disclosure. FIG. 14 is a partially enlarged view of part M in FIG. 2. FIG. 15 is an exploded perspective view of a battery pack provided in an embodiment of the present disclosure. FIG. 16 is a partially enlarged view of part N in FIG. 15. FIG. 17 is a partially exploded perspective view of an insulating fixing member and a protective cover provided in an embodiment of the present disclosure. FIG. 18 is a schematic structural view of an electrical and thermal insulating member fitting to a housing provided in an embodiment of the present disclosure. FIG. 19 is a schematic structural view of a battery pack omitting a third side frame and a fourth side frame provided in an embodiment of the present disclosure. FIG. 20 is a schematic structural view of an electric vehicle provided in an embodiment of the present disclosure. Reference numerals: [0012] 1. electric vehicle; 10. battery pack; 100. housing body; 110. mounting portion; 111. mounting hole; 120. top plate; 130. bottom plate; 140. first side frame; 150. second side frame; 141. strengthening plate; 160. third side frame; 170. fourth side frame; 180. first opening; 190. exhaust orifice; 1010. adhesive injection hole; 112. end plate; 200. structural beam; 210. heat dissipation passage; 250. recess portion; 260. extension portion; 220. first side plate; 230. second side plate; 240. partition plate; 300. accommodating cavity; 400. electrode core assembly; 401. electrode core string; 410. first electrode lead-out member; 420. second electrode lead-out member; 430. electrode core assembly body; 440. first electrically conductive member; 450. fixing intermediate ring; 451. latch; 452. socket; 453. first intermediate ring; 454. second intermediate ring; 460. second electrically conductive member; 500. encapsulation film; 510. encapsulation portion; 600. insulating fixing member; 620. engaging portion; 621. groove; 630. connecting piece; 631. engaging hook; 700. protective cover; 710. flanging portion; 711. engaging slot; 800. electrical and thermal insulating member; 20. vehicle body DETAILED DESCRIPTION [0013]The following descriptions are exemplary embodiments of the present disclosure. It should be noted that, for a person skilled in the art, several improvements and modifications can be made without departing from the principles of the present disclosure, and these improvements and modifications are also considered to fall within the scope of the present disclosure. [0014]In the description of the present disclosure, it should be understood that the terms "length", "width", "top", "bottom", "front", "back", "left", "right", "vertical", "horizontal", "top", "bottom", "inside", "outside" and other directions or positional relationships indicated are based on the directions or positional relationships shown in the accompanying drawings, which are only for the convenience of describing the present disclosure and simplifying the description rather than indicating or implying that the apparatus or element referred to must have a specific direction, or be constructed and operated in a specific direction. Therefore, this cannot be understood as a limitation on the present disclosure. [0015]In addition, terms "first" and "second" are used only for a purpose of description, and shall not be construed as indicating or implying relative importance or implying a quantity of indicated technical features. Therefore, a feature restricted by "first" or "second" may explicitly indicate or implicitly include one or more such features. In the descriptions of the present disclosure, "multiple" means two or more, unless otherwise definitely and specifically limited. [0016]In the present disclosure, unless otherwise explicitly specified or defined, the terms such as "mount", "install", "connect", "connection", and "fixed" should be understood in a broad sense. For example, the connection may be a fixed connection, a detachable connection, or an integral connection; or the connection may be a mechanical connection or an electrical connection; or the connection may be a direct connection, an indirect connection through an intermediary, or internal communication between two components or interaction between two components. A person of ordinary skill in the art may understand the specific meanings of the foregoing terms in the present disclosure according to specific situations. [0017]Referring to FIGs. 1 to 3, a first embodiment of the present disclosure provides a battery pack 10. The battery pack 10 includes a housing, and at least one structural beam 200 (as shown in FIG. 2) and multiple electrode core strings 401 electrically connected to one another, which are located in the housing. The housing includes a housing body 100, and the housing body 100 includes a top plate 120 and a bottom plate 130 arranged opposite to each other in a first direction, where the first direction is a height direction of the housing. The at least one structural beam 200 is located between the top plate 120 and the bottom plate 130. The at least one structural beam 200 is connected to the top plate 120 and the bottom plate 130, the at least one structural beam 200 divides the interior of the housing into multiple accommodating cavities 300, and at least one electrode core string 401 is provided in at least one accommodating cavity 300. A mounting portion 110 is provided on the housing, where the mounting portion 110 is configured to be connected and fixed to an external load. The electrode core string 401 includes multiple electrode core assemblies 400 sequentially disposed in a second direction and connected in series. The multiple electrode core assemblies 400 are encapsulated in an encapsulation film 500 (as shown in FIG. 12 or FIG. 13); and a length direction of the electrode core string 401 extends in the second direction, where the second direction is a width direction of the housing or the second direction is a length direction of the housing. The first direction is the X direction and the second direction is the Z direction in the figures. [0018]In the present disclosure, the electrode core string 401 is adopted, in which the structures for fixing the battery casing and the battery module in related art are omitted. This improves the space utilization of the battery pack 10, reduces the weight of the battery pack 10, and improve the energy density of the battery pack 10. Moreover, the structure of the battery pack 10 of the present disclosure is simple, and the assembly efficiency is high, thus reducing the production cost. Furthermore, in the housing of the battery pack 10 provided in the present disclosure, the structural beam 200 is located between the top plate 120 and the bottom plate 130, and the structural beam 200 is connected to the top plate 120 and the bottom plate 130. Using such a design, the structural beam 200, the top plate 120 and the bottom plate 130 form an " "-shaped structure. This structure has high strength and rigidity, to meet the requirements of the housing of the battery pack 10 for load-bearing capacity, impact resistance and extrusion resistance. Moreover, the structure of the housing of the battery pack 10 provided in the present disclosure is simple, the production cost is low, and the space utilization rate is high. In addition, the structural beam 200 divides the housing into multiple accommodating cavities 300. When thermal runaway occurs to a battery core assembly or cell in one of the accommodating cavities 300, other accommodating cavities 300 will not be affected, thus improving the safety of the battery pack 10 during operation. Moreover, when this battery pack 10 is mounted on a vehicle, the structural strength of the battery pack 10 provides part of the structural strength of the vehicle, to improve the structural strength of the vehicle, contribute to the design requirement of lightweight of the electric vehicle, and reduce the design and manufacturing costs of the vehicle. [0019]In the present disclosure, the electrode core assembly 400 includes at least one electrode core. When the electrode core assembly 400 includes two or more electrode cores, the electrode cores are connected in parallel. [0020]The electrode core mentioned in the present disclosure is an electrode core commonly used in the field of power batteries, and the electrode core and the electrode core assembly 400 are components of the battery, and cannot be understood as the battery itself. In addition, the electrode core can be a wound electrode core, or a stacked electrode core. Generally, the electrode core at least includes a positive electrode sheet, a separator, and a negative electrode sheet. [0021]Further, the structural beam 200 is connected to the top plate 120 and the bottom plate 130. It can be understood that the structural beam 200 may be formed integrally with the top plate 120 and the bottom plate 130; or the structural beam 200, the top plate 120 and the bottom plate 130 are fabricated separately, and then connected directly or indirectly, which is not particularly limited in the present disclosure. The direct connection may be a situation where one end of the structural beam 200 is connected to the bottom plate 130, and the opposite other end of the structural beam 200 is connected to the top plate 120. For example, one end of the structural beam 200 is welded to the bottom plate 130, and then the opposite other end of the structural beam 200 is welded to the top plate 120. The indirect connection may be a situation where one end of the structural beam 200 is connected to the bottom plate 130 via an intermediate plate, and the opposite other end of the structural beam 200 is connected to the top plate 120 via an intermediate plate. [0022]In some embodiments, the at least one structural beam 200 is joined to the top plate 120 and the bottom plate 130. It can be understood that the top plate 120, the bottom plate 130 and the structural beam 200 are integrally formed; or one of the top plate 120 and the bottom plate 130 is integrally formed with the structural beam 200, and then the other one is welded to the structural beam 200; or one end of the structural beam 200 is welded to the bottom plate 130, and then the opposite other end of the structural beam 200 is welded to the top plate 120. [0023]It should be noted that multiple electrode core strings 401 being electrically connected to one another may be that the electrode core strings 401 in two adjacent accommodating cavities 300 are connected in series or in parallel; or the electrode core strings 401 in two spaced accommodating cavities 300 are connected in series or in parallel; or the electrode core strings 401 in three or more accommodating cavities 300 are connected in series or in parallel. [0024]In addition, the number of electrode core strings 401 in each accommodating cavity 300, and the number of electrode core assemblies 400 contained in each electrode core string 401 can be designed according to different power demands. Moreover, the number of electrode core strings 401 in each accommodating cavity 300 may be the same or different. When multiple electrode core strings 401 are arranged in the accommodating cavity 300, the electrode core strings 401 may be connected in series, in parallel or in a hybrid pattern. [0025]Furthermore, a mounting portion 110 is provided on the housing of the battery pack 10 according to the present disclosure. The housing of the battery pack 10 is detachably or non-detachably and fixedly connected to an external load through the mounting portion provided thereon. Generally, the housing of the battery pack 10 needs to be fixedly connected to an external load, and thus has special requirements in terms of the impact resistance, extrusion resistance and other performance, so it cannot simply be equivalent to the casing of a battery module or cell. Generally, the battery pack 10 also includes at least one of a battery management system (BMS), a battery connector, a battery sampler and a battery thermal management system. [0026]In an embodiment, a length of the accommodating cavity 300 in the second direction is 500 mm or greater, and further, the length of the accommodating cavity 300 in the second direction ranges from 500 mm to 2500 mm. Such a design allows the electrode core string 401 arranged in the accommodating cavity 300 to have a greater length, to accommodate more electrode core assemblies 400, and enable the battery pack 10 to meet the requirements of high capacity and high space utilization rate. [0027]Further, the length of the accommodating cavity 300 in the second direction ranges from 1000 mm to 2000 mm. [0028]Further, the length of the accommodating cavity 300 in the second direction ranges from 1300 mm to 2200 mm. [0029]In an embodiment, as shown in FIG. 2, multiple structural beams 200 are provided. The multiple structural beams 200 are spaced in a third direction, and the length of the structural beam 200 extends in the second direction, where the third direction is different from the first direction and the second direction. The multiple structural beams 200 are connected to the top plate 120 and the bottom plate 130. [0030]In the present disclosure, the first direction is the height direction of the housing, the second direction is the width direction of the housing, and the third direction is the length direction of the housing; or the second direction is the length direction of the housing, and the third direction is the width direction of the housing. The first direction is the X direction, the second direction is the Z direction, and the third direction is the Y direction in the figure. [0031]However, in other embodiments, any two of the first direction, the second direction and the third direction may also be arranged at other angles, for example, 80° or 85°, which is not particularly limited in the present disclosure. [0032]It should be noted that the structural beam 200 is connected to the top plate 120 and the bottom plate 130. It can be understood that the structural beam 200 may be formed integrally with the top plate 120 and the bottom plate 130; or the structural beam 200, the top plate 120 and the bottom plate 130 are fabricated separately, and then connected directly or indirectly, which is not particularly limited in the present disclosure. [0033]In an embodiment, the housing body 100 is integrally formed with the structural beam 200. Such an arrangement has simple processing process and reduced production cost, and also ensures that the housing has sufficient structural strength and rigidity, to meet the requirements of the housing for load-bearing capacity, impact resistance and extrusion resistance. [0034]Specifically, the top plate 120, the bottom plate 130 and the structural beam 200 are integrally formed. In another embodiment, the bottom plate 130 and the structural beam 200 are integrally formed, and then the top plate 120 is welded to the structural beam 200. Alternatively, the top plate 120 and the structural beam 200 are integrally formed, and then the bottom plate 130 is welded to the structural beam 200. [0035]It can be understood that when multiple structural beams 200 are connected to the top plate 120 and the bottom plate 130, each structural beam 200 forms, together with the top plate 120 and the bottom plate 130, an " "-shaped structure. This structure has high strength and rigidity to meet the requirements of the housing for load-bearing capacity, impact resistance and extrusion resistance. Moreover, the housing has relatively simple structure, and high space utilization rate. Furthermore, the housing body 100 is integrally formed with the structural beam 200, and thus has simple processing process and reduced production cost. When this battery pack 10 is mounted on the vehicle, the structural strength of the battery pack 10 provides part of the structural strength of the vehicle, to improve the structural strength of the vehicle, help to meet the design requirement of lightweight of the electric vehicle, and reduce the design and manufacturing costs of the vehicle. [0036]In an embodiment, as shown in FIG. 1 and FIG. 2, the housing body 100 further includes a first side frame 140 and a second side frame 150 arranged at two sides of the housing body 100 in the third direction. The second direction is the length direction of the housing, and the third direction is the width direction of the housing. Alternatively, the second direction is the width direction of the housing, and the third direction is the length direction of the housing. [0037]Specifically, the housing body 100 includes the top plate 120 and the bottom plate 130 arranged opposite to each other in the first direction, and the first side frame 140 and the second side frame 150 arranged opposite to each other in the third direction. The top plate 120, the first side frame 140, the bottom plate 130, and the second side frame 150 are connected. [0038]It should be noted that the top plate 120, the first side frame 140, the bottom plate 130 and the second side frame 150 may be connected directly or indirectly. It can be understood that the direct connection may be a situation where the top plate 120, the first side frame 140, the bottom plate 130 and the second side frame 150 jointly define an accommodating space, where the structural beam 200 is located in the accommodation space. Preferably, the top plate 120, the first side frame 140, the bottom plate 130 and the second side frame 150 are integrally formed. Such an arrangement ensures a high structural strength of the housing and has a simple processing process and reduced production cost. Definitely, the top plate 120, the first side frame 140, the bottom plate 130 and the second side frame 150 may also be fabricated separately and then connected. The indirect connection may be, for example, a connection via a connecting plate, which is not particularly limited in the present disclosure. [0039]In an embodiment, the top plate 120, the first side frame 140, the bottom plate 130, the second side frame 150 and the structural beam 200 are integrally formed, for example, by extrusion with one-piece aluminum profile. This not only ensures that the housing of the battery pack 10 has high structural strength, but also simplifies the production process and reduces the processing cost. [0040]In a further embodiment, at least one of the first side frame 140 and the second side frame 150 has a cavity, where a strengthening plate 141 is provided, and the strengthening plate 141 divides the cavity into multiple sub-cavities. Such an arrangement ensures that the first side frame 140 and the second side frame 150 have a certain strength, and facilitates the improvement of the impact resistance and anti-extrusion strength of the battery pack 10. [0041]In a further embodiment, the first side frame 140 and the second side frame 150 are provided with a mounting portion 110, where the mounting portion 110 is configured to be connected and fixed to an external load. [0042]Definitely, in other embodiments, the mounting portion 110 may also be provided on the top plate 120 or the bottom plate 130. [0043]In an embodiment, as shown in FIG. 2, the mounting portion 110 is a mounting hole 111 provided on the first side frame 140 and the second side frame 150. The mounting hole 111 is configured for a fastener (such as a bolts or a rivet) to pass therethrough, to fixedly connect the battery pack 10 to an external load. [0044]Specifically, the mounting hole 111 provided on the first side frame 140 penetrates the first side frame 140 in the first direction, and the mounting hole 111 provided on the second side frame 150 penetrates the second side frame 150 in the first direction. However, the axial direction of the mounting hole 111 may also be arranged at an angle with respect to the first direction, for example 5° or 10°. [0045]Further, multiple mounting holes 111 are provided, and the mounting holes 111 provided on the first side frame 140 are arranged in sequence in the length direction of the first side frame 140. The length direction of the first side frame 140 is parallel to the second direction. [0046]Similarly, the mounting holes 111 provided on the second side frame 150 are arranged in sequence in the length direction of the second side frame 150. The length direction of the second side frame 150 is parallel to the second direction. [0047]Definitely, in another embodiment, the mounting portion 110 is a ring provided on the first side frame 140 and the second side frame 150. The ring is fixedly connected to a vehicle body, to fixedly connect the battery pack 10 to an external load. [0048]However, in another embodiment, the mounting portion 110 is a mounting block arranged on the first side frame 140 and the second side frame 150, where the mounting block is fixed to the vehicle body by welding. Definitely, the mounting block can also be fixed to an external load by gluing or engaging. [0049]In an embodiment, as shown in FIG. 1 and FIG. 2, the housing body 100 is provided with a first opening 180 at an end in the second direction; and the battery pack 10 further includes an end plate 112 closing the first opening 180. It can be understood that the electrode core string 401 can be passed through the first opening 180 and mounted in the accommodating cavity 300. This mounting method is convenient in operation and ensures a high structural strength of the housing. [0050]Further, the housing body 100 is provided with the first opening 180 at two ends in the second direction; and the end plate 112 includes a third side frame 160 and a fourth side frame 170. The third side frame 160 and the fourth side frame 170 are sealingly connected to the housing body 100 to close the corresponding first opening 180. That is, the third side frame 160 and the fourth side frame 170 are arranged at two ends of the housing body 100 in the second direction, where the third side frame 160 is sealingly connected to the housing body 100 to close the first opening 180 arranged adjacent to the third side frame 160, and the fourth side frame 170 is sealingly connected to the housing body 100 to close the first opening 180 arranged adjacent to the fourth side frame 170. It can be understood that when the housing body 100 is provided with the first opening 180 at two ends in the second direction, a first electrode and a second electrode (that is, the positive electrode and the negative electrode) of the electrode core string 401 located in the accommodating cavity 300 can be led out from the two first openings 180. [0051]Further, the housing body 100, the third side frame 160, and the fourth side frame 170 are metal pieces that are sealingly connected by welding. [0052]However, in other embodiments, the housing body 100, the third side frame 160 and the fourth side frame 170 may also be made of plastic. Moreover, both the third side frame 160 and the fourth side frame 170 can be sealingly connected to the housing body 100 by gluing or engaging. [0053]Further, the third side frame 160 and the fourth side frame 170 are an internally hollow structure, where a strengthening plate is provided in the third side frame 160 and the fourth side frame 170, and the strengthening plate divides the internal space of the third side frame 160 and the fourth side frame 170 into multiple sub-cavities. Such an arrangement ensures that the third side frame 160 and the fourth side frame 170 have a certain strength, and facilitates the improvement of the impact resistance and anti-extrusion strength of the housing body of the battery pack 10. [0054]In an embodiment, the battery pack 10 further includes a sealing plate, the accommodating cavity 300 is provided with a second opening at an end in the second direction, the sealing plate is located on an inner side of the end plate, and the sealing plate is connected to the structural beam 200 and the housing body 100, to block a part of the second opening adjacent to the bottom plate 130. That is, since the second opening is semi-blocked by the sealing plate, the electrolyte solution can be prevented from flo | 1. A battery pack (10), comprising a housing, and at least one structural beam (200) and a plurality of electrode core strings electrically connected to one another located in the housing, wherein the housing comprises a housing body (100), comprising a top plate (120) and a bottom plate (130) arranged opposite to each other in a first direction, wherein the first direction is a height direction of the housing; the at least one structural beam (200) is located between the top plate (120) and the bottom plate (130), the at least one structural beam (200) is connected to the top plate (120) and the bottom plate (130), the at least one structural beam (200) divides the interior of the housing into a plurality of accommodating cavities, and at least one electrode core string (401) is provided in at least one accommodating cavity (300); a mounting portion (110) is provided on the housing, and the mounting portion is configured to be connected and fixed to an external load; and the electrode core string (401) comprises a plurality of electrode core assemblies sequentially disposed in a second direction and connected in series; the plurality of electrode core assemblies (400) are encapsulated in an encapsulation film; and a length direction of the electrode core string (401) extends in the second direction, wherein the second direction is a width direction of the housing or the second direction is a length direction of the housing, wherein the housing body (100) is provided with a first opening (180) at an end in the second direction. 2. The battery pack according to claim 1, the housing further comprises an end plate (112) closing the first opening (180). 3. The battery pack according to claim 1 or 2, wherein the housing body (100) is provided with a first opening (180) at two ends in the second direction; the end plate comprises a third side frame (160) and a fourth side frame (170), and the third side frame (160) and the fourth side frame (170) are sealingly connected to the housing body (100) to close the corresponding first opening (180). 4. The battery pack according to any of claims 1-3, wherein the housing body (100), the third side frame (160), and the fourth side frame (170) are metal pieces that are sealingly connected by welding. 5. The battery pack according to any one of claims 1 to 4, further comprising a sealing plate, wherein the accommodating cavity (300) is provided with a second opening at an end in the second direction, the sealing plate is located at an inner side of the end plate (112), and the sealing plate blocks a part of the second opening adjacent to the bottom plate (130). 6. The battery pack according to any one of claims 1 to 5, further comprising a sealing plate, wherein the accommodating cavity (300) is provided with a second opening at an end in the second direction, the sealing plate is located at an inner side of the end plate, and the sealing plate completely blocks of the second opening. 7. A battery pack (10), comprising a housing, and at least one structural beam (200) and a plurality of electrode core strings electrically connected to one another located in the housing, wherein the housing comprises a housing body (100), comprising a top plate (120) and a bottom plate (130) arranged opposite to each other in a first direction, wherein the first direction is a height direction of the housing; the at least one structural beam (200) is located between the top plate (120) and the bottom plate (130), the at least one structural beam (200) is connected to the top plate (120) and the bottom plate (130), the at least one structural beam (200) divides the interior of the housing into a plurality of accommodating cavities, and at least one electrode core string (401) is provided in at least one accommodating cavity (300); a mounting portion (110) is provided on the housing, and the mounting portion is configured to be connected and fixed to an external load; and the electrode core string (401) comprises a plurality of electrode core assemblies sequentially disposed in a second direction and connected in series; the plurality of electrode core assemblies (400) are encapsulated in an encapsulation film; and a length direction of the electrode core string (401) extends in the second direction, wherein the second direction is a width direction of the housing or the second direction is a length direction of the housing, wherein the housing body (100) is provided with a first opening (180) at an end in the second direction; and the housing further comprises an end plate (112) closing the first opening (180), wherein an exhaust orifice (190) is provided on the housing; or further comprising a sampling assembly, configured to collect the information of the electrode core assembly; or further comprising a first bus electrode and a second bus electrode for current output, wherein the first bus electrode and the second bus electrode are located at a same side of the housing in the second direction; the housing body (100) further comprises a first side frame (140) and a second side frame (150) arranged at two sides of the housing body (100) in a third direction; a plurality of structural beams are provided, the plurality of structural beams are spaced in the third direction, a length of the structural beam (200) extends in the second direction, and the plurality of structural beams are connected to the top plate (120) and the bottom plate (130); the housing body (100) is integrally formed with the structural beam (200); the housing body (100) is provided with a first opening (180) at two ends in the second direction; the housing further comprises a third side frame (160) and a fourth side frame (170); and the third side frame (160) and the fourth side frame (170) are sealingly connected to the housing body (100) to close the corresponding first opening (180). 8. An electric vehicle (1), comprising a vehicle body and a battery pack according to any one of claims 1 to 6, wherein the battery pack is fixed to the vehicle body by the mounting portion (110). | BYD Company Limited
356 | EP4328070A3 | Published | BYD CO LTD | Small-sized cells cases/jackets¦Large-sized cells cases/jackets¦Secondary cells¦Jackets/cases materials¦Cell lids/covers¦Electric connector introduction¦Propulsion by batteries/cells¦Cell sealing materials¦Vehicular energy storage¦Batteries | 2020-10-29 | 2024-05-01 | Battery pack and electric vehicle | The present disclosure provides a battery pack and an electric vehicle. The battery pack includes a housing, at least one structural beam located in the housing, and multiple electrode core strings electrically connected to one another located in the housing. The housing includes a housing body including a top plate and a bottom plate arranged opposite to each other in a first direction. The at least one structural beam is located between the top plate and the bottom plate, the at least one structural beam is connected to the top plate and the bottom plate, the at least one structural beam divides the interior of the housing into multiple accommodating cavities, and at least one electrode core string is provided in at least one accommodating cavity. A mounting portion is provided on the housing, and the mounting portion is configured to be connected and fixed to an external load. The electrode core string includes multiple electrode core assemblies sequentially disposed in a second direction and connected in series. The multiple electrode core assemblies are encapsulated in an encapsulation film. A length direction of the electrode core string extends in the second direction. | CROSS-REFERENCE TO RELATED APPLICATIONS [0001]The present disclosure claims priority to Chinese Patent Application No. "202010334642.0" filed by BYD Company Limited on April 24, 2020, and entitled "Battery pack and electric vehicle", which is incorporated herein by reference in its entirety. FIELD [0002]The present disclosure relates to the field of batteries, and specifically to a battery pack and an electric vehicle. BACKGROUND [0003]With the continuous popularization of new energy vehicles, the requirements raised for use of power batteries in new energy vehicles are becoming increasingly higher. The traditional battery pack is a battery pack structure formed by mounting a battery module into a battery pack housing. The battery module includes a battery set composed of multiple cells arranged in sequence, side plates arranged at two sides of the battery set and end plates arranged at two ends of the battery set. The side plate and the end plate are connected by a bolt, a tie rod or by welding, to fix the battery set. After the battery module is assembled, it is mounted in the battery pack housing by a fastener such as a bolt. The assembly method where the batteries are assembled into a battery module and then the battery module is mounted in the battery pack housing has the problems of troublesome assembly process, and complex assembly procedure, causing increased manpower and other costs. The structural components of the battery module itself will also cause a heavy weight of the battery pack, thus reducing the utilization of the internal space of the battery pack. SUMMARY [0004]The present disclosure proposes a battery pack and an electric vehicle. The battery pack has increased space utilization, reduced weight, and improved energy density. [0005]In a first aspect, an embodiment of the present disclosure provides a battery pack, which includes a housing, at least one structural beam located in the housing, and multiple electrode core strings electrically connected to one another located in the housing. [0006]The housing includes a housing body including a top plate and a bottom plate arranged opposite to each other in a first direction, where the first direction is a height direction of the housing. The at least one structural beam is located between the top plate and the bottom plate. The at least one structural beam is connected to the top plate and the bottom plate, and divides the interior of the housing into multiple accommodating cavities, and at least one electrode core string is provided in at least one accommodating cavity. [0007]A mounting portion is provided on the housing, and the mounting portion is configured to be connected and fixed to an external load. [0008]The electrode core string includes multiple electrode core assemblies sequentially disposed in a second direction and connected in series. The electrode core assembly is encapsulated in an encapsulation film; and a length direction of the electrode core string extends in the second direction, where the second direction is a width direction of the housing or the second direction is a length direction of the housing. [0009]The present disclosure has the following beneficial effects. In the present disclosure, electrode core strings are used, so as to omit the structures fixing the battery casing and the battery module in the related art. This improves the space utilization of the battery pack, reduces the weight of the battery pack, and increases the energy density of the battery pack. Moreover, the structure of the battery pack of the present disclosure is simple, and the assembly efficiency is high, thus reducing the production cost. Furthermore, in the housing of the battery pack according to the present disclosure, the structural beam is located between the top plate and the bottom plate, and the structural beam is connected to the top plate and the bottom plate. Using such a design, the structural beam, the top plate and the bottom plate form an " "-shaped structure. This structure has high strength and rigidity, to meet the requirements of the housing of the battery pack for load-bearing capacity, impact resistance and extrusion resistance. Moreover, the structure of the housing of the battery pack according to the present disclosure is simple, the production cost is low, and the space utilization rate is high. In addition, the structural beam divides the housing into multiple accommodating cavities. When thermal runaway occurs to a battery core assembly or cell in one of the multiple accommodating cavities, other accommodating cavities will not be affected, thus improving the safety of the battery pack during operation. Furthermore, when this battery pack is mounted on a vehicle, the structural strength of the battery pack provides part of the structural strength of the vehicle, to improve the structural strength of the vehicle, help to meet the design requirement of lightweight of the electric vehicle, and reduce the design and manufacturing costs of the vehicle. Moreover, in the embodiment of the present disclosure, the electrode core assembly is encapsulated in an encapsulation film and multiple electrode core assemblies are connected in series into an electrode core string. The electrode core string is arranged in the housing of the battery pack, and sealed dually by the encapsulation film and the housing of the battery pack, so the sealing effect is improved. [0010]In a second aspect, an embodiment of the present disclosure provides an electric vehicle, which includes a vehicle body and a battery pack provided in the embodiment according to the first aspect, where the battery pack is fixed to the vehicle body by the mounting portion. BRIEF DESCRIPTION OF THE DRAWINGS [0011]For clearer description of the technical solutions in the embodiments of the present disclosure, the accompanying drawings required in the embodiments are briefly introduced below. Obviously, the accompanying drawings are only some embodiments of the present disclosure, and a person of ordinary skill in the art may obtain other drawings from these accompanying drawings without creative effort. FIG. 1 is a schematic structural view of a battery pack provided in an embodiment of the present disclosure. FIG. 2 is a schematic structural view of an electrode core assembly fitting to a housing provided in an embodiment of the present disclosure. FIG. 3 is a schematic structural view of an electrode core string provided in an embodiment of the present disclosure. FIG. 4a is a schematic structural view showing a connection of an electrode core assembly with a fixing intermediate ring provided in an embodiment of the present disclosure. FIG. 4b is an exploded perspective view showing a connection of an electrode core assembly with a fixing intermediate ring provided in an embodiment of the present disclosure. FIG. 5 is a schematic structural view showing two electrode core strings connected in series in a same accommodating cavity provided in an embodiment of the present disclosure. FIG. 6 is another schematic structural view showing two electrode core strings connected in series in a same accommodating cavity provided in an embodiment of the present disclosure. FIG. 7 is a schematic structural view showing two electrode core strings connected in parallel in a same accommodating cavity provided in an embodiment of the present disclosure. FIG. 8 is a schematic structural view showing two electrode core strings connected in series in two accommodating cavities provided in an embodiment of the present disclosure. FIG. 9 is a schematic structural view showing two electrode core strings connected in parallel in two accommodating cavities provided in an embodiment of the present disclosure. FIG. 10 is another schematic structural view showing two electrode core strings connected in series in two accommodating cavities provided in an embodiment of the present disclosure. FIG. 11 is another schematic structural view showing two electrode core strings connected in parallel in two accommodating cavities provided in an embodiment of the present disclosure. FIG. 12 is a schematic structural view of an encapsulation film encapsulating an electrode core assembly provided in an embodiment of the present disclosure. FIG. 13 is a schematic structural view of an encapsulation film encapsulating an electrode core assembly provided in another embodiment of the present disclosure. FIG. 14 is a partially enlarged view of part M in FIG. 2. FIG. 15 is an exploded perspective view of a battery pack provided in an embodiment of the present disclosure. FIG. 16 is a partially enlarged view of part N in FIG. 15. FIG. 17 is a partially exploded perspective view of an insulating fixing member and a protective cover provided in an embodiment of the present disclosure. FIG. 18 is a schematic structural view of an electrical and thermal insulating member fitting to a housing provided in an embodiment of the present disclosure. FIG. 19 is a schematic structural view of a battery pack omitting a third side frame and a fourth side frame provided in an embodiment of the present disclosure. FIG. 20 is a schematic structural view of an electric vehicle provided in an embodiment of the present disclosure. Reference numerals: [0012] 1. electric vehicle; 10. battery pack; 100. housing body; 110. mounting portion; 111. mounting hole; 120. top plate; 130. bottom plate; 140. first side frame; 150. second side frame; 141. strengthening plate; 160. third side frame; 170. fourth side frame; 180. first opening; 190. exhaust orifice; 1010. adhesive injection hole; 112. end plate; 200. structural beam; 210. heat dissipation passage; 250. recess portion; 260. extension portion; 220. first side plate; 230. second side plate; 240. partition plate; 300. accommodating cavity; 400. electrode core assembly; 401. electrode core string; 410. first electrode lead-out member; 420. second electrode lead-out member; 430. electrode core assembly body; 440. first electrically conductive member; 450. fixing intermediate ring; 451. latch; 452. socket; 453. first intermediate ring; 454. second intermediate ring; 460. second electrically conductive member; 500. encapsulation film; 510. encapsulation portion; 600. insulating fixing member; 620. engaging portion; 621. groove; 630. connecting piece; 631. engaging hook; 700. protective cover; 710. flanging portion; 711. engaging slot; 800. electrical and thermal insulating member; 20. vehicle body DETAILED DESCRIPTION [0013]The following descriptions are exemplary embodiments of the present disclosure. It should be noted that, for a person skilled in the art, several improvements and modifications can be made without departing from the principles of the present disclosure, and these improvements and modifications are also considered to fall within the scope of the present disclosure. [0014]In the description of the present disclosure, it should be understood that the terms "length", "width", "top", "bottom", "front", "back", "left", "right", "vertical", "horizontal", "top", "bottom", "inside", "outside" and other directions or positional relationships indicated are based on the directions or positional relationships shown in the accompanying drawings, which are only for the convenience of describing the present disclosure and simplifying the description rather than indicating or implying that the apparatus or element referred to must have a specific direction, or be constructed and operated in a specific direction. Therefore, this cannot be understood as a limitation on the present disclosure. [0015]In addition, terms "first" and "second" are used only for a purpose of description, and shall not be construed as indicating or implying relative importance or implying a quantity of indicated technical features. Therefore, a feature restricted by "first" or "second" may explicitly indicate or implicitly include one or more such features. In the descriptions of the present disclosure, "multiple" means two or more, unless otherwise definitely and specifically limited. [0016]In the present disclosure, unless otherwise explicitly specified or defined, the terms such as "mount", "install", "connect", "connection", and "fixed" should be understood in a broad sense. For example, the connection may be a fixed connection, a detachable connection, or an integral connection; or the connection may be a mechanical connection or an electrical connection; or the connection may be a direct connection, an indirect connection through an intermediary, or internal communication between two components or interaction between two components. A person of ordinary skill in the art may understand the specific meanings of the foregoing terms in the present disclosure according to specific situations. [0017]Referring to FIGs. 1 to 3, a first embodiment of the present disclosure provides a battery pack 10. The battery pack 10 includes a housing, and at least one structural beam 200 (as shown in FIG. 2) and multiple electrode core strings 401 electrically connected to one another, which are located in the housing. The housing includes a housing body 100, and the housing body 100 includes a top plate 120 and a bottom plate 130 arranged opposite to each other in a first direction, where the first direction is a height direction of the housing. The at least one structural beam 200 is located between the top plate 120 and the bottom plate 130. The at least one structural beam 200 is connected to the top plate 120 and the bottom plate 130, the at least one structural beam 200 divides the interior of the housing into multiple accommodating cavities 300, and at least one electrode core string 401 is provided in at least one accommodating cavity 300. A mounting portion 110 is provided on the housing, where the mounting portion 110 is configured to be connected and fixed to an external load. The electrode core string 401 includes multiple electrode core assemblies 400 sequentially disposed in a second direction and connected in series. The multiple electrode core assemblies 400 are encapsulated in an encapsulation film 500 (as shown in FIG. 12 or FIG. 13); and a length direction of the electrode core string 401 extends in the second direction, where the second direction is a width direction of the housing or the second direction is a length direction of the housing. The first direction is the X direction and the second direction is the Z direction in the figures. [0018]In the present disclosure, the electrode core string 401 is adopted, in which the structures for fixing the battery casing and the battery module in related art are omitted. This improves the space utilization of the battery pack 10, reduces the weight of the battery pack 10, and improve the energy density of the battery pack 10. Moreover, the structure of the battery pack 10 of the present disclosure is simple, and the assembly efficiency is high, thus reducing the production cost. Furthermore, in the housing of the battery pack 10 provided in the present disclosure, the structural beam 200 is located between the top plate 120 and the bottom plate 130, and the structural beam 200 is connected to the top plate 120 and the bottom plate 130. Using such a design, the structural beam 200, the top plate 120 and the bottom plate 130 form an " "-shaped structure. This structure has high strength and rigidity, to meet the requirements of the housing of the battery pack 10 for load-bearing capacity, impact resistance and extrusion resistance. Moreover, the structure of the housing of the battery pack 10 provided in the present disclosure is simple, the production cost is low, and the space utilization rate is high. In addition, the structural beam 200 divides the housing into multiple accommodating cavities 300. When thermal runaway occurs to a battery core assembly or cell in one of the accommodating cavities 300, other accommodating cavities 300 will not be affected, thus improving the safety of the battery pack 10 during operation. Moreover, when this battery pack 10 is mounted on a vehicle, the structural strength of the battery pack 10 provides part of the structural strength of the vehicle, to improve the structural strength of the vehicle, contribute to the design requirement of lightweight of the electric vehicle, and reduce the design and manufacturing costs of the vehicle. [0019]In the present disclosure, the electrode core assembly 400 includes at least one electrode core. When the electrode core assembly 400 includes two or more electrode cores, the electrode cores are connected in parallel. [0020]The electrode core mentioned in the present disclosure is an electrode core commonly used in the field of power batteries, and the electrode core and the electrode core assembly 400 are components of the battery, and cannot be understood as the battery itself. In addition, the electrode core can be a wound electrode core, or a stacked electrode core. Generally, the electrode core at least includes a positive electrode sheet, a separator, and a negative electrode sheet. [0021]Further, the structural beam 200 is connected to the top plate 120 and the bottom plate 130. It can be understood that the structural beam 200 may be formed integrally with the top plate 120 and the bottom plate 130; or the structural beam 200, the top plate 120 and the bottom plate 130 are fabricated separately, and then connected directly or indirectly, which is not particularly limited in the present disclosure. The direct connection may be a situation where one end of the structural beam 200 is connected to the bottom plate 130, and the opposite other end of the structural beam 200 is connected to the top plate 120. For example, one end of the structural beam 200 is welded to the bottom plate 130, and then the opposite other end of the structural beam 200 is welded to the top plate 120. The indirect connection may be a situation where one end of the structural beam 200 is connected to the bottom plate 130 via an intermediate plate, and the opposite other end of the structural beam 200 is connected to the top plate 120 via an intermediate plate. [0022]In some embodiments, the at least one structural beam 200 is joined to the top plate 120 and the bottom plate 130. It can be understood that the top plate 120, the bottom plate 130 and the structural beam 200 are integrally formed; or one of the top plate 120 and the bottom plate 130 is integrally formed with the structural beam 200, and then the other one is welded to the structural beam 200; or one end of the structural beam 200 is welded to the bottom plate 130, and then the opposite other end of the structural beam 200 is welded to the top plate 120. [0023]It should be noted that multiple electrode core strings 401 being electrically connected to one another may be that the electrode core strings 401 in two adjacent accommodating cavities 300 are connected in series or in parallel; or the electrode core strings 401 in two spaced accommodating cavities 300 are connected in series or in parallel; or the electrode core strings 401 in three or more accommodating cavities 300 are connected in series or in parallel. [0024]In addition, the number of electrode core strings 401 in each accommodating cavity 300, and the number of electrode core assemblies 400 contained in each electrode core string 401 can be designed according to different power demands. Moreover, the number of electrode core strings 401 in each accommodating cavity 300 may be the same or different. When multiple electrode core strings 401 are arranged in the accommodating cavity 300, the electrode core strings 401 may be connected in series, in parallel or in a hybrid pattern. [0025]Furthermore, a mounting portion 110 is provided on the housing of the battery pack 10 according to the present disclosure. The housing of the battery pack 10 is detachably or non-detachably and fixedly connected to an external load through the mounting portion provided thereon. Generally, the housing of the battery pack 10 needs to be fixedly connected to an external load, and thus has special requirements in terms of the impact resistance, extrusion resistance and other performance, so it cannot simply be equivalent to the casing of a battery module or cell. Generally, the battery pack 10 also includes at least one of a battery management system (BMS), a battery connector, a battery sampler and a battery thermal management system. [0026]In an embodiment, a length of the accommodating cavity 300 in the second direction is 500 mm or greater, and further, the length of the accommodating cavity 300 in the second direction ranges from 500 mm to 2500 mm. Such a design allows the electrode core string 401 arranged in the accommodating cavity 300 to have a greater length, to accommodate more electrode core assemblies 400, and enable the battery pack 10 to meet the requirements of high capacity and high space utilization rate. [0027]Further, the length of the accommodating cavity 300 in the second direction ranges from 1000 mm to 2000 mm. [0028]Further, the length of the accommodating cavity 300 in the second direction ranges from 1300 mm to 2200 mm. [0029]In an embodiment, as shown in FIG. 2, multiple structural beams 200 are provided. The multiple structural beams 200 are spaced in a third direction, and the length of the structural beam 200 extends in the second direction, where the third direction is different from the first direction and the second direction. The multiple structural beams 200 are connected to the top plate 120 and the bottom plate 130. [0030]In the present disclosure, the first direction is the height direction of the housing, the second direction is the width direction of the housing, and the third direction is the length direction of the housing; or the second direction is the length direction of the housing, and the third direction is the width direction of the housing. The first direction is the X direction, the second direction is the Z direction, and the third direction is the Y direction in the figure. [0031]However, in other embodiments, any two of the first direction, the second direction and the third direction may also be arranged at other angles, for example, 80° or 85°, which is not particularly limited in the present disclosure. [0032]It should be noted that the structural beam 200 is connected to the top plate 120 and the bottom plate 130. It can be understood that the structural beam 200 may be formed integrally with the top plate 120 and the bottom plate 130; or the structural beam 200, the top plate 120 and the bottom plate 130 are fabricated separately, and then connected directly or indirectly, which is not particularly limited in the present disclosure. [0033]In an embodiment, the housing body 100 is integrally formed with the structural beam 200. Such an arrangement has simple processing process and reduced production cost, and also ensures that the housing has sufficient structural strength and rigidity, to meet the requirements of the housing for load-bearing capacity, impact resistance and extrusion resistance. [0034]Specifically, the top plate 120, the bottom plate 130 and the structural beam 200 are integrally formed. In another embodiment, the bottom plate 130 and the structural beam 200 are integrally formed, and then the top plate 120 is welded to the structural beam 200. Alternatively, the top plate 120 and the structural beam 200 are integrally formed, and then the bottom plate 130 is welded to the structural beam 200. [0035]It can be understood that when multiple structural beams 200 are connected to the top plate 120 and the bottom plate 130, each structural beam 200 forms, together with the top plate 120 and the bottom plate 130, an " "-shaped structure. This structure has high strength and rigidity to meet the requirements of the housing for load-bearing capacity, impact resistance and extrusion resistance. Moreover, the housing has relatively simple structure, and high space utilization rate. Furthermore, the housing body 100 is integrally formed with the structural beam 200, and thus has simple processing process and reduced production cost. When this battery pack 10 is mounted on the vehicle, the structural strength of the battery pack 10 provides part of the structural strength of the vehicle, to improve the structural strength of the vehicle, help to meet the design requirement of lightweight of the electric vehicle, and reduce the design and manufacturing costs of the vehicle. [0036]In an embodiment, as shown in FIG. 1 and FIG. 2, the housing body 100 further includes a first side frame 140 and a second side frame 150 arranged at two sides of the housing body 100 in the third direction. The second direction is the length direction of the housing, and the third direction is the width direction of the housing. Alternatively, the second direction is the width direction of the housing, and the third direction is the length direction of the housing. [0037]Specifically, the housing body 100 includes the top plate 120 and the bottom plate 130 arranged opposite to each other in the first direction, and the first side frame 140 and the second side frame 150 arranged opposite to each other in the third direction. The top plate 120, the first side frame 140, the bottom plate 130, and the second side frame 150 are connected. [0038]It should be noted that the top plate 120, the first side frame 140, the bottom plate 130 and the second side frame 150 may be connected directly or indirectly. It can be understood that the direct connection may be a situation where the top plate 120, the first side frame 140, the bottom plate 130 and the second side frame 150 jointly define an accommodating space, where the structural beam 200 is located in the accommodation space. Preferably, the top plate 120, the first side frame 140, the bottom plate 130 and the second side frame 150 are integrally formed. Such an arrangement ensures a high structural strength of the housing and has a simple processing process and reduced production cost. Definitely, the top plate 120, the first side frame 140, the bottom plate 130 and the second side frame 150 may also be fabricated separately and then connected. The indirect connection may be, for example, a connection via a connecting plate, which is not particularly limited in the present disclosure. [0039]In an embodiment, the top plate 120, the first side frame 140, the bottom plate 130, the second side frame 150 and the structural beam 200 are integrally formed, for example, by extrusion with one-piece aluminum profile. This not only ensures that the housing of the battery pack 10 has high structural strength, but also simplifies the production process and reduces the processing cost. [0040]In a further embodiment, at least one of the first side frame 140 and the second side frame 150 has a cavity, where a strengthening plate 141 is provided, and the strengthening plate 141 divides the cavity into multiple sub-cavities. Such an arrangement ensures that the first side frame 140 and the second side frame 150 have a certain strength, and facilitates the improvement of the impact resistance and anti-extrusion strength of the battery pack 10. [0041]In a further embodiment, the first side frame 140 and the second side frame 150 are provided with a mounting portion 110, where the mounting portion 110 is configured to be connected and fixed to an external load. [0042]Definitely, in other embodiments, the mounting portion 110 may also be provided on the top plate 120 or the bottom plate 130. [0043]In an embodiment, as shown in FIG. 2, the mounting portion 110 is a mounting hole 111 provided on the first side frame 140 and the second side frame 150. The mounting hole 111 is configured for a fastener (such as a bolts or a rivet) to pass therethrough, to fixedly connect the battery pack 10 to an external load. [0044]Specifically, the mounting hole 111 provided on the first side frame 140 penetrates the first side frame 140 in the first direction, and the mounting hole 111 provided on the second side frame 150 penetrates the second side frame 150 in the first direction. However, the axial direction of the mounting hole 111 may also be arranged at an angle with respect to the first direction, for example 5° or 10°. [0045]Further, multiple mounting holes 111 are provided, and the mounting holes 111 provided on the first side frame 140 are arranged in sequence in the length direction of the first side frame 140. The length direction of the first side frame 140 is parallel to the second direction. [0046]Similarly, the mounting holes 111 provided on the second side frame 150 are arranged in sequence in the length direction of the second side frame 150. The length direction of the second side frame 150 is parallel to the second direction. [0047]Definitely, in another embodiment, the mounting portion 110 is a ring provided on the first side frame 140 and the second side frame 150. The ring is fixedly connected to a vehicle body, to fixedly connect the battery pack 10 to an external load. [0048]However, in another embodiment, the mounting portion 110 is a mounting block arranged on the first side frame 140 and the second side frame 150, where the mounting block is fixed to the vehicle body by welding. Definitely, the mounting block can also be fixed to an external load by gluing or engaging. [0049]In an embodiment, as shown in FIG. 1 and FIG. 2, the housing body 100 is provided with a first opening 180 at an end in the second direction; and the battery pack 10 further includes an end plate 112 closing the first opening 180. It can be understood that the electrode core string 401 can be passed through the first opening 180 and mounted in the accommodating cavity 300. This mounting method is convenient in operation and ensures a high structural strength of the housing. [0050]Further, the housing body 100 is provided with the first opening 180 at two ends in the second direction; and the end plate 112 includes a third side frame 160 and a fourth side frame 170. The third side frame 160 and the fourth side frame 170 are sealingly connected to the housing body 100 to close the corresponding first opening 180. That is, the third side frame 160 and the fourth side frame 170 are arranged at two ends of the housing body 100 in the second direction, where the third side frame 160 is sealingly connected to the housing body 100 to close the first opening 180 arranged adjacent to the third side frame 160, and the fourth side frame 170 is sealingly connected to the housing body 100 to close the first opening 180 arranged adjacent to the fourth side frame 170. It can be understood that when the housing body 100 is provided with the first opening 180 at two ends in the second direction, a first electrode and a second electrode (that is, the positive electrode and the negative electrode) of the electrode core string 401 located in the accommodating cavity 300 can be led out from the two first openings 180. [0051]Further, the housing body 100, the third side frame 160, and the fourth side frame 170 are metal pieces that are sealingly connected by welding. [0052]However, in other embodiments, the housing body 100, the third side frame 160 and the fourth side frame 170 may also be made of plastic. Moreover, both the third side frame 160 and the fourth side frame 170 can be sealingly connected to the housing body 100 by gluing or engaging. [0053]Further, the third side frame 160 and the fourth side frame 170 are an internally hollow structure, where a strengthening plate is provided in the third side frame 160 and the fourth side frame 170, and the strengthening plate divides the internal space of the third side frame 160 and the fourth side frame 170 into multiple sub-cavities. Such an arrangement ensures that the third side frame 160 and the fourth side frame 170 have a certain strength, and facilitates the improvement of the impact resistance and anti-extrusion strength of the housing body of the battery pack 10. [0054]In an embodiment, the battery pack 10 further includes a sealing plate, the accommodating cavity 300 is provided with a second opening at an end in the second direction, the sealing plate is located on an inner side of the end plate, and the sealing plate is connected to the structural beam 200 and the housing body 100, to block a part of the second opening adjacent to the bottom plate 130. That is, since the second opening is semi-blocked by the sealing plate, the electrolyte solution can be prevented from fl | 1. A battery pack (10), comprising a housing, and at least one structural beam (200) and a plurality of electrode core strings electrically connected to one another located in the housing, wherein the housing comprises a housing body (100), comprising a top plate (120) and a bottom plate (130) arranged opposite to each other in a first direction, wherein the first direction is a height direction of the housing; the at least one structural beam (200) is located between the top plate (120) and the bottom plate (130), the at least one structural beam (200) is connected to the top plate (120) and the bottom plate (130), the at least one structural beam (200) divides the interior of the housing into a plurality of accommodating cavities, and at least one electrode core string (401) is provided in at least one accommodating cavity (300); a mounting portion (110) is provided on the housing, and the mounting portion is configured to be connected and fixed to an external load; and the electrode core string (401) comprises a plurality of electrode core assemblies sequentially disposed in a second direction and connected in series; the plurality of electrode core assemblies (400) are encapsulated in an encapsulation film; and a length direction of the electrode core string (401) extends in the second direction, wherein the second direction is a width direction of the housing or the second direction is a length direction of the housing, wherein a plurality of structural beams are provided, the plurality of structural beams are spaced in a third direction. 2. The battery pack according to claim 1, wherein a length of the structural beam (200) extends in the second direction, wherein the third direction is different from the first direction and the second direction; the plurality of structural beams are connected to the top plate (120) and the bottom plate (130); and the housing body (100) is integrally formed with the structural beam. 3. The battery pack according to claim 1 or 2, wherein a length of the accommodating cavity (300) in the second direction is greater than 500 mm. 4. A battery pack (10), comprising a housing, and at least one structural beam (200) and a plurality of electrode core strings electrically connected to one another located in the housing, wherein the housing comprises a housing body (100), comprising a top plate (120) and a bottom plate (130) arranged opposite to each other in a first direction, wherein the first direction is a height direction of the housing; the at least one structural beam (200) is located between the top plate (120) and the bottom plate (130), the at least one structural beam (200) is connected to the top plate (120) and the bottom plate (130), the at least one structural beam (200) divides the interior of the housing into a plurality of accommodating cavities, and at least one electrode core string (401) is provided in at least one accommodating cavity (300); a mounting portion (110) is provided on the housing, and the mounting portion is configured to be connected and fixed to an external load; and the electrode core string (401) comprises a plurality of electrode core assemblies sequentially disposed in a second direction and connected in series; the plurality of electrode core assemblies (400) are encapsulated in an encapsulation film; and a length direction of the electrode core string (401) extends in the second direction, wherein the second direction is a width direction of the housing or the second direction is a length direction of the housing, wherein the housing is provided with an adhesive injection hole (1010) communicating with the accommodating cavity. 5. The battery pack according to claim 4, wherein each accommodating cavity corresponds to at least one adhesive injection hole, and the adhesive injection hole is configured to fill an adhesive into a corresponding accommodating cavity, to fixedly connect the electrode core assembly and the housing. 6. The battery pack according to claim 5, wherein two adjacent electrode core assemblies forming the electrode core string are electrically connected through the first electrically conductive member, and the adhesive injection hole is arranged corresponding to the first electrically conductive member 7. An electric vehicle (1), comprising a vehicle body and a battery pack according to any one of claims 1 to 6, wherein the battery pack is fixed to the vehicle body by the mounting portion (110). | BYD Company Limited
357 | EP4328070A2 | Published | BYD CO LTD | Small-sized cells cases/jackets¦Large-sized cells cases/jackets¦Secondary cells¦Jackets/cases materials¦Cell lids/covers¦Electric connector introduction¦Propulsion by batteries/cells¦Cell sealing materials¦Vehicular energy storage¦Batteries | 2020-10-29 | 2024-02-28 | Battery pack and electric vehicle | The present disclosure provides a battery pack and an electric vehicle. The battery pack includes a housing, at least one structural beam located in the housing, and multiple electrode core strings electrically connected to one another located in the housing. The housing includes a housing body including a top plate and a bottom plate arranged opposite to each other in a first direction. The at least one structural beam is located between the top plate and the bottom plate, the at least one structural beam is connected to the top plate and the bottom plate, the at least one structural beam divides the interior of the housing into multiple accommodating cavities, and at least one electrode core string is provided in at least one accommodating cavity. A mounting portion is provided on the housing, and the mounting portion is configured to be connected and fixed to an external load. The electrode core string includes multiple electrode core assemblies sequentially disposed in a second direction and connected in series. The multiple electrode core assemblies are encapsulated in an encapsulation film. A length direction of the electrode core string extends in the second direction. | CROSS-REFERENCE TO RELATED APPLICATIONS [0001]The present disclosure claims priority to Chinese Patent Application No. "202010334642.0" filed by BYD Company Limited on April 24, 2020, and entitled "Battery pack and electric vehicle", which is incorporated herein by reference in its entirety. FIELD [0002]The present disclosure relates to the field of batteries, and specifically to a battery pack and an electric vehicle. BACKGROUND [0003]With the continuous popularization of new energy vehicles, the requirements raised for use of power batteries in new energy vehicles are becoming increasingly higher. The traditional battery pack is a battery pack structure formed by mounting a battery module into a battery pack housing. The battery module includes a battery set composed of multiple cells arranged in sequence, side plates arranged at two sides of the battery set and end plates arranged at two ends of the battery set. The side plate and the end plate are connected by a bolt, a tie rod or by welding, to fix the battery set. After the battery module is assembled, it is mounted in the battery pack housing by a fastener such as a bolt. The assembly method where the batteries are assembled into a battery module and then the battery module is mounted in the battery pack housing has the problems of troublesome assembly process, and complex assembly procedure, causing increased manpower and other costs. The structural components of the battery module itself will also cause a heavy weight of the battery pack, thus reducing the utilization of the internal space of the battery pack. SUMMARY [0004]The present disclosure proposes a battery pack and an electric vehicle. The battery pack has increased space utilization, reduced weight, and improved energy density. [0005]In a first aspect, an embodiment of the present disclosure provides a battery pack, which includes a housing, at least one structural beam located in the housing, and multiple electrode core strings electrically connected to one another located in the housing. [0006]The housing includes a housing body including a top plate and a bottom plate arranged opposite to each other in a first direction, where the first direction is a height direction of the housing. The at least one structural beam is located between the top plate and the bottom plate. The at least one structural beam is connected to the top plate and the bottom plate, and divides the interior of the housing into multiple accommodating cavities, and at least one electrode core string is provided in at least one accommodating cavity. [0007]A mounting portion is provided on the housing, and the mounting portion is configured to be connected and fixed to an external load. [0008]The electrode core string includes multiple electrode core assemblies sequentially disposed in a second direction and connected in series. The electrode core assembly is encapsulated in an encapsulation film; and a length direction of the electrode core string extends in the second direction, where the second direction is a width direction of the housing or the second direction is a length direction of the housing. [0009]The present disclosure has the following beneficial effects. In the present disclosure, electrode core strings are used, so as to omit the structures fixing the battery casing and the battery module in the related art. This improves the space utilization of the battery pack, reduces the weight of the battery pack, and increases the energy density of the battery pack. Moreover, the structure of the battery pack of the present disclosure is simple, and the assembly efficiency is high, thus reducing the production cost. Furthermore, in the housing of the battery pack according to the present disclosure, the structural beam is located between the top plate and the bottom plate, and the structural beam is connected to the top plate and the bottom plate. Using such a design, the structural beam, the top plate and the bottom plate form an " "-shaped structure. This structure has high strength and rigidity, to meet the requirements of the housing of the battery pack for load-bearing capacity, impact resistance and extrusion resistance. Moreover, the structure of the housing of the battery pack according to the present disclosure is simple, the production cost is low, and the space utilization rate is high. In addition, the structural beam divides the housing into multiple accommodating cavities. When thermal runaway occurs to a battery core assembly or cell in one of the multiple accommodating cavities, other accommodating cavities will not be affected, thus improving the safety of the battery pack during operation. Furthermore, when this battery pack is mounted on a vehicle, the structural strength of the battery pack provides part of the structural strength of the vehicle, to improve the structural strength of the vehicle, help to meet the design requirement of lightweight of the electric vehicle, and reduce the design and manufacturing costs of the vehicle. Moreover, in the embodiment of the present disclosure, the electrode core assembly is encapsulated in an encapsulation film and multiple electrode core assemblies are connected in series into an electrode core string. The electrode core string is arranged in the housing of the battery pack, and sealed dually by the encapsulation film and the housing of the battery pack, so the sealing effect is improved. [0010]In a second aspect, an embodiment of the present disclosure provides an electric vehicle, which includes a vehicle body and a battery pack provided in the embodiment according to the first aspect, where the battery pack is fixed to the vehicle body by the mounting portion. BRIEF DESCRIPTION OF THE DRAWINGS [0011]For clearer description of the technical solutions in the embodiments of the present disclosure, the accompanying drawings required in the embodiments are briefly introduced below. Obviously, the accompanying drawings are only some embodiments of the present disclosure, and a person of ordinary skill in the art may obtain other drawings from these accompanying drawings without creative effort. FIG. 1 is a schematic structural view of a battery pack provided in an embodiment of the present disclosure. FIG. 2 is a schematic structural view of an electrode core assembly fitting to a housing provided in an embodiment of the present disclosure. FIG. 3 is a schematic structural view of an electrode core string provided in an embodiment of the present disclosure. FIG. 4a is a schematic structural view showing a connection of an electrode core assembly with a fixing intermediate ring provided in an embodiment of the present disclosure. FIG. 4b is an exploded perspective view showing a connection of an electrode core assembly with a fixing intermediate ring provided in an embodiment of the present disclosure. FIG. 5 is a schematic structural view showing two electrode core strings connected in series in a same accommodating cavity provided in an embodiment of the present disclosure. FIG. 6 is another schematic structural view showing two electrode core strings connected in series in a same accommodating cavity provided in an embodiment of the present disclosure. FIG. 7 is a schematic structural view showing two electrode core strings connected in parallel in a same accommodating cavity provided in an embodiment of the present disclosure. FIG. 8 is a schematic structural view showing two electrode core strings connected in series in two accommodating cavities provided in an embodiment of the present disclosure. FIG. 9 is a schematic structural view showing two electrode core strings connected in parallel in two accommodating cavities provided in an embodiment of the present disclosure. FIG. 10 is another schematic structural view showing two electrode core strings connected in series in two accommodating cavities provided in an embodiment of the present disclosure. FIG. 11 is another schematic structural view showing two electrode core strings connected in parallel in two accommodating cavities provided in an embodiment of the present disclosure. FIG. 12 is a schematic structural view of an encapsulation film encapsulating an electrode core assembly provided in an embodiment of the present disclosure. FIG. 13 is a schematic structural view of an encapsulation film encapsulating an electrode core assembly provided in another embodiment of the present disclosure. FIG. 14 is a partially enlarged view of part M in FIG. 2. FIG. 15 is an exploded perspective view of a battery pack provided in an embodiment of the present disclosure. FIG. 16 is a partially enlarged view of part N in FIG. 15. FIG. 17 is a partially exploded perspective view of an insulating fixing member and a protective cover provided in an embodiment of the present disclosure. FIG. 18 is a schematic structural view of an electrical and thermal insulating member fitting to a housing provided in an embodiment of the present disclosure. FIG. 19 is a schematic structural view of a battery pack omitting a third side frame and a fourth side frame provided in an embodiment of the present disclosure. FIG. 20 is a schematic structural view of an electric vehicle provided in an embodiment of the present disclosure. Reference numerals: [0012] 1. electric vehicle; 10. battery pack; 100. housing body; 110. mounting portion; 111. mounting hole; 120. top plate; 130. bottom plate; 140. first side frame; 150. second side frame; 141. strengthening plate; 160. third side frame; 170. fourth side frame; 180. first opening; 190. exhaust orifice; 1010. adhesive injection hole; 112. end plate; 200. structural beam; 210. heat dissipation passage; 250. recess portion; 260. extension portion; 220. first side plate; 230. second side plate; 240. partition plate; 300. accommodating cavity; 400. electrode core assembly; 401. electrode core string; 410. first electrode lead-out member; 420. second electrode lead-out member; 430. electrode core assembly body; 440. first electrically conductive member; 450. fixing intermediate ring; 451. latch; 452. socket; 453. first intermediate ring; 454. second intermediate ring; 460. second electrically conductive member; 500. encapsulation film; 510. encapsulation portion; 600. insulating fixing member; 620. engaging portion; 621. groove; 630. connecting piece; 631. engaging hook; 700. protective cover; 710. flanging portion; 711. engaging slot; 800. electrical and thermal insulating member; 20. vehicle body DETAILED DESCRIPTION [0013]The following descriptions are exemplary embodiments of the present disclosure. It should be noted that, for a person skilled in the art, several improvements and modifications can be made without departing from the principles of the present disclosure, and these improvements and modifications are also considered to fall within the scope of the present disclosure. [0014]In the description of the present disclosure, it should be understood that the terms "length", "width", "top", "bottom", "front", "back", "left", "right", "vertical", "horizontal", "top", "bottom", "inside", "outside" and other directions or positional relationships indicated are based on the directions or positional relationships shown in the accompanying drawings, which are only for the convenience of describing the present disclosure and simplifying the description rather than indicating or implying that the apparatus or element referred to must have a specific direction, or be constructed and operated in a specific direction. Therefore, this cannot be understood as a limitation on the present disclosure. [0015]In addition, terms "first" and "second" are used only for a purpose of description, and shall not be construed as indicating or implying relative importance or implying a quantity of indicated technical features. Therefore, a feature restricted by "first" or "second" may explicitly indicate or implicitly include one or more such features. In the descriptions of the present disclosure, "multiple" means two or more, unless otherwise definitely and specifically limited. [0016]In the present disclosure, unless otherwise explicitly specified or defined, the terms such as "mount", "install", "connect", "connection", and "fixed" should be understood in a broad sense. For example, the connection may be a fixed connection, a detachable connection, or an integral connection; or the connection may be a mechanical connection or an electrical connection; or the connection may be a direct connection, an indirect connection through an intermediary, or internal communication between two components or interaction between two components. A person of ordinary skill in the art may understand the specific meanings of the foregoing terms in the present disclosure according to specific situations. [0017]Referring to FIGs. 1 to 3, a first embodiment of the present disclosure provides a battery pack 10. The battery pack 10 includes a housing, and at least one structural beam 200 (as shown in FIG. 2) and multiple electrode core strings 401 electrically connected to one another, which are located in the housing. The housing includes a housing body 100, and the housing body 100 includes a top plate 120 and a bottom plate 130 arranged opposite to each other in a first direction, where the first direction is a height direction of the housing. The at least one structural beam 200 is located between the top plate 120 and the bottom plate 130. The at least one structural beam 200 is connected to the top plate 120 and the bottom plate 130, the at least one structural beam 200 divides the interior of the housing into multiple accommodating cavities 300, and at least one electrode core string 401 is provided in at least one accommodating cavity 300. A mounting portion 110 is provided on the housing, where the mounting portion 110 is configured to be connected and fixed to an external load. The electrode core string 401 includes multiple electrode core assemblies 400 sequentially disposed in a second direction and connected in series. The multiple electrode core assemblies 400 are encapsulated in an encapsulation film 500 (as shown in FIG. 12 or FIG. 13); and a length direction of the electrode core string 401 extends in the second direction, where the second direction is a width direction of the housing or the second direction is a length direction of the housing. The first direction is the X direction and the second direction is the Z direction in the figures. [0018]In the present disclosure, the electrode core string 401 is adopted, in which the structures for fixing the battery casing and the battery module in related art are omitted. This improves the space utilization of the battery pack 10, reduces the weight of the battery pack 10, and improve the energy density of the battery pack 10. Moreover, the structure of the battery pack 10 of the present disclosure is simple, and the assembly efficiency is high, thus reducing the production cost. Furthermore, in the housing of the battery pack 10 provided in the present disclosure, the structural beam 200 is located between the top plate 120 and the bottom plate 130, and the structural beam 200 is connected to the top plate 120 and the bottom plate 130. Using such a design, the structural beam 200, the top plate 120 and the bottom plate 130 form an " "-shaped structure. This structure has high strength and rigidity, to meet the requirements of the housing of the battery pack 10 for load-bearing capacity, impact resistance and extrusion resistance. Moreover, the structure of the housing of the battery pack 10 provided in the present disclosure is simple, the production cost is low, and the space utilization rate is high. In addition, the structural beam 200 divides the housing into multiple accommodating cavities 300. When thermal runaway occurs to a battery core assembly or cell in one of the accommodating cavities 300, other accommodating cavities 300 will not be affected, thus improving the safety of the battery pack 10 during operation. Moreover, when this battery pack 10 is mounted on a vehicle, the structural strength of the battery pack 10 provides part of the structural strength of the vehicle, to improve the structural strength of the vehicle, contribute to the design requirement of lightweight of the electric vehicle, and reduce the design and manufacturing costs of the vehicle. [0019]In the present disclosure, the electrode core assembly 400 includes at least one electrode core. When the electrode core assembly 400 includes two or more electrode cores, the electrode cores are connected in parallel. [0020]The electrode core mentioned in the present disclosure is an electrode core commonly used in the field of power batteries, and the electrode core and the electrode core assembly 400 are components of the battery, and cannot be understood as the battery itself. In addition, the electrode core can be a wound electrode core, or a stacked electrode core. Generally, the electrode core at least includes a positive electrode sheet, a separator, and a negative electrode sheet. [0021]Further, the structural beam 200 is connected to the top plate 120 and the bottom plate 130. It can be understood that the structural beam 200 may be formed integrally with the top plate 120 and the bottom plate 130; or the structural beam 200, the top plate 120 and the bottom plate 130 are fabricated separately, and then connected directly or indirectly, which is not particularly limited in the present disclosure. The direct connection may be a situation where one end of the structural beam 200 is connected to the bottom plate 130, and the opposite other end of the structural beam 200 is connected to the top plate 120. For example, one end of the structural beam 200 is welded to the bottom plate 130, and then the opposite other end of the structural beam 200 is welded to the top plate 120. The indirect connection may be a situation where one end of the structural beam 200 is connected to the bottom plate 130 via an intermediate plate, and the opposite other end of the structural beam 200 is connected to the top plate 120 via an intermediate plate. [0022]In some embodiments, the at least one structural beam 200 is joined to the top plate 120 and the bottom plate 130. It can be understood that the top plate 120, the bottom plate 130 and the structural beam 200 are integrally formed; or one of the top plate 120 and the bottom plate 130 is integrally formed with the structural beam 200, and then the other one is welded to the structural beam 200; or one end of the structural beam 200 is welded to the bottom plate 130, and then the opposite other end of the structural beam 200 is welded to the top plate 120. [0023]It should be noted that multiple electrode core strings 401 being electrically connected to one another may be that the electrode core strings 401 in two adjacent accommodating cavities 300 are connected in series or in parallel; or the electrode core strings 401 in two spaced accommodating cavities 300 are connected in series or in parallel; or the electrode core strings 401 in three or more accommodating cavities 300 are connected in series or in parallel. [0024]In addition, the number of electrode core strings 401 in each accommodating cavity 300, and the number of electrode core assemblies 400 contained in each electrode core string 401 can be designed according to different power demands. Moreover, the number of electrode core strings 401 in each accommodating cavity 300 may be the same or different. When multiple electrode core strings 401 are arranged in the accommodating cavity 300, the electrode core strings 401 may be connected in series, in parallel or in a hybrid pattern. [0025]Furthermore, a mounting portion 110 is provided on the housing of the battery pack 10 according to the present disclosure. The housing of the battery pack 10 is detachably or non-detachably and fixedly connected to an external load through the mounting portion provided thereon. Generally, the housing of the battery pack 10 needs to be fixedly connected to an external load, and thus has special requirements in terms of the impact resistance, extrusion resistance and other performance, so it cannot simply be equivalent to the casing of a battery module or cell. Generally, the battery pack 10 also includes at least one of a battery management system (BMS), a battery connector, a battery sampler and a battery thermal management system. [0026]In an embodiment, a length of the accommodating cavity 300 in the second direction is 500 mm or greater, and further, the length of the accommodating cavity 300 in the second direction ranges from 500 mm to 2500 mm. Such a design allows the electrode core string 401 arranged in the accommodating cavity 300 to have a greater length, to accommodate more electrode core assemblies 400, and enable the battery pack 10 to meet the requirements of high capacity and high space utilization rate. [0027]Further, the length of the accommodating cavity 300 in the second direction ranges from 1000 mm to 2000 mm. [0028]Further, the length of the accommodating cavity 300 in the second direction ranges from 1300 mm to 2200 mm. [0029]In an embodiment, as shown in FIG. 2, multiple structural beams 200 are provided. The multiple structural beams 200 are spaced in a third direction, and the length of the structural beam 200 extends in the second direction, where the third direction is different from the first direction and the second direction. The multiple structural beams 200 are connected to the top plate 120 and the bottom plate 130. [0030]In the present disclosure, the first direction is the height direction of the housing, the second direction is the width direction of the housing, and the third direction is the length direction of the housing; or the second direction is the length direction of the housing, and the third direction is the width direction of the housing. The first direction is the X direction, the second direction is the Z direction, and the third direction is the Y direction in the figure. [0031]However, in other embodiments, any two of the first direction, the second direction and the third direction may also be arranged at other angles, for example, 80° or 85°, which is not particularly limited in the present disclosure. [0032]It should be noted that the structural beam 200 is connected to the top plate 120 and the bottom plate 130. It can be understood that the structural beam 200 may be formed integrally with the top plate 120 and the bottom plate 130; or the structural beam 200, the top plate 120 and the bottom plate 130 are fabricated separately, and then connected directly or indirectly, which is not particularly limited in the present disclosure. [0033]In an embodiment, the housing body 100 is integrally formed with the structural beam 200. Such an arrangement has simple processing process and reduced production cost, and also ensures that the housing has sufficient structural strength and rigidity, to meet the requirements of the housing for load-bearing capacity, impact resistance and extrusion resistance. [0034]Specifically, the top plate 120, the bottom plate 130 and the structural beam 200 are integrally formed. In another embodiment, the bottom plate 130 and the structural beam 200 are integrally formed, and then the top plate 120 is welded to the structural beam 200. Alternatively, the top plate 120 and the structural beam 200 are integrally formed, and then the bottom plate 130 is welded to the structural beam 200. [0035]It can be understood that when multiple structural beams 200 are connected to the top plate 120 and the bottom plate 130, each structural beam 200 forms, together with the top plate 120 and the bottom plate 130, an " "-shaped structure. This structure has high strength and rigidity to meet the requirements of the housing for load-bearing capacity, impact resistance and extrusion resistance. Moreover, the housing has relatively simple structure, and high space utilization rate. Furthermore, the housing body 100 is integrally formed with the structural beam 200, and thus has simple processing process and reduced production cost. When this battery pack 10 is mounted on the vehicle, the structural strength of the battery pack 10 provides part of the structural strength of the vehicle, to improve the structural strength of the vehicle, help to meet the design requirement of lightweight of the electric vehicle, and reduce the design and manufacturing costs of the vehicle. [0036]In an embodiment, as shown in FIG. 1 and FIG. 2, the housing body 100 further includes a first side frame 140 and a second side frame 150 arranged at two sides of the housing body 100 in the third direction. The second direction is the length direction of the housing, and the third direction is the width direction of the housing. Alternatively, the second direction is the width direction of the housing, and the third direction is the length direction of the housing. [0037]Specifically, the housing body 100 includes the top plate 120 and the bottom plate 130 arranged opposite to each other in the first direction, and the first side frame 140 and the second side frame 150 arranged opposite to each other in the third direction. The top plate 120, the first side frame 140, the bottom plate 130, and the second side frame 150 are connected. [0038]It should be noted that the top plate 120, the first side frame 140, the bottom plate 130 and the second side frame 150 may be connected directly or indirectly. It can be understood that the direct connection may be a situation where the top plate 120, the first side frame 140, the bottom plate 130 and the second side frame 150 jointly define an accommodating space, where the structural beam 200 is located in the accommodation space. Preferably, the top plate 120, the first side frame 140, the bottom plate 130 and the second side frame 150 are integrally formed. Such an arrangement ensures a high structural strength of the housing and has a simple processing process and reduced production cost. Definitely, the top plate 120, the first side frame 140, the bottom plate 130 and the second side frame 150 may also be fabricated separately and then connected. The indirect connection may be, for example, a connection via a connecting plate, which is not particularly limited in the present disclosure. [0039]In an embodiment, the top plate 120, the first side frame 140, the bottom plate 130, the second side frame 150 and the structural beam 200 are integrally formed, for example, by extrusion with one-piece aluminum profile. This not only ensures that the housing of the battery pack 10 has high structural strength, but also simplifies the production process and reduces the processing cost. [0040]In a further embodiment, at least one of the first side frame 140 and the second side frame 150 has a cavity, where a strengthening plate 141 is provided, and the strengthening plate 141 divides the cavity into multiple sub-cavities. Such an arrangement ensures that the first side frame 140 and the second side frame 150 have a certain strength, and facilitates the improvement of the impact resistance and anti-extrusion strength of the battery pack 10. [0041]In a further embodiment, the first side frame 140 and the second side frame 150 are provided with a mounting portion 110, where the mounting portion 110 is configured to be connected and fixed to an external load. [0042]Definitely, in other embodiments, the mounting portion 110 may also be provided on the top plate 120 or the bottom plate 130. [0043]In an embodiment, as shown in FIG. 2, the mounting portion 110 is a mounting hole 111 provided on the first side frame 140 and the second side frame 150. The mounting hole 111 is configured for a fastener (such as a bolts or a rivet) to pass therethrough, to fixedly connect the battery pack 10 to an external load. [0044]Specifically, the mounting hole 111 provided on the first side frame 140 penetrates the first side frame 140 in the first direction, and the mounting hole 111 provided on the second side frame 150 penetrates the second side frame 150 in the first direction. However, the axial direction of the mounting hole 111 may also be arranged at an angle with respect to the first direction, for example 5° or 10°. [0045]Further, multiple mounting holes 111 are provided, and the mounting holes 111 provided on the first side frame 140 are arranged in sequence in the length direction of the first side frame 140. The length direction of the first side frame 140 is parallel to the second direction. [0046]Similarly, the mounting holes 111 provided on the second side frame 150 are arranged in sequence in the length direction of the second side frame 150. The length direction of the second side frame 150 is parallel to the second direction. [0047]Definitely, in another embodiment, the mounting portion 110 is a ring provided on the first side frame 140 and the second side frame 150. The ring is fixedly connected to a vehicle body, to fixedly connect the battery pack 10 to an external load. [0048]However, in another embodiment, the mounting portion 110 is a mounting block arranged on the first side frame 140 and the second side frame 150, where the mounting block is fixed to the vehicle body by welding. Definitely, the mounting block can also be fixed to an external load by gluing or engaging. [0049]In an embodiment, as shown in FIG. 1 and FIG. 2, the housing body 100 is provided with a first opening 180 at an end in the second direction; and the battery pack 10 further includes an end plate 112 closing the first opening 180. It can be understood that the electrode core string 401 can be passed through the first opening 180 and mounted in the accommodating cavity 300. This mounting method is convenient in operation and ensures a high structural strength of the housing. [0050]Further, the housing body 100 is provided with the first opening 180 at two ends in the second direction; and the end plate 112 includes a third side frame 160 and a fourth side frame 170. The third side frame 160 and the fourth side frame 170 are sealingly connected to the housing body 100 to close the corresponding first opening 180. That is, the third side frame 160 and the fourth side frame 170 are arranged at two ends of the housing body 100 in the second direction, where the third side frame 160 is sealingly connected to the housing body 100 to close the first opening 180 arranged adjacent to the third side frame 160, and the fourth side frame 170 is sealingly connected to the housing body 100 to close the first opening 180 arranged adjacent to the fourth side frame 170. It can be understood that when the housing body 100 is provided with the first opening 180 at two ends in the second direction, a first electrode and a second electrode (that is, the positive electrode and the negative electrode) of the electrode core string 401 located in the accommodating cavity 300 can be led out from the two first openings 180. [0051]Further, the housing body 100, the third side frame 160, and the fourth side frame 170 are metal pieces that are sealingly connected by welding. [0052]However, in other embodiments, the housing body 100, the third side frame 160 and the fourth side frame 170 may also be made of plastic. Moreover, both the third side frame 160 and the fourth side frame 170 can be sealingly connected to the housing body 100 by gluing or engaging. [0053]Further, the third side frame 160 and the fourth side frame 170 are an internally hollow structure, where a strengthening plate is provided in the third side frame 160 and the fourth side frame 170, and the strengthening plate divides the internal space of the third side frame 160 and the fourth side frame 170 into multiple sub-cavities. Such an arrangement ensures that the third side frame 160 and the fourth side frame 170 have a certain strength, and facilitates the improvement of the impact resistance and anti-extrusion strength of the housing body of the battery pack 10. [0054]In an embodiment, the battery pack 10 further includes a sealing plate, the accommodating cavity 300 is provided with a second opening at an end in the second direction, the sealing plate is located on an inner side of the end plate, and the sealing plate is connected to the structural beam 200 and the housing body 100, to block a part of the second opening adjacent to the bottom plate 130. That is, since the second opening is semi-blocked by the sealing plate, the electrolyte solution can be prevented from fl | 1. A battery pack (10), comprising a housing, and at least one structural beam (200) and a plurality of electrode core strings electrically connected to one another located in the housing, wherein the housing comprises a housing body (100), comprising a top plate (120) and a bottom plate (130) arranged opposite to each other in a first direction, wherein the first direction is a height direction of the housing; the at least one structural beam (200) is located between the top plate (120) and the bottom plate (130), the at least one structural beam (200) is connected to the top plate (120) and the bottom plate (130), the at least one structural beam (200) divides the interior of the housing into a plurality of accommodating cavities, and at least one electrode core string (401) is provided in at least one accommodating cavity (300); a mounting portion (110) is provided on the housing, and the mounting portion is configured to be connected and fixed to an external load; and the electrode core string (401) comprises a plurality of electrode core assemblies sequentially disposed in a second direction and connected in series; the plurality of electrode core assemblies (400) are encapsulated in an encapsulation film; and a length direction of the electrode core string (401) extends in the second direction, wherein the second direction is a width direction of the housing or the second direction is a length direction of the housing, wherein a plurality of structural beams are provided, the plurality of structural beams are spaced in a third direction. 2. The battery pack according to claim 1, wherein a length of the structural beam (200) extends in the second direction, wherein the third direction is different from the first direction and the second direction; the plurality of structural beams are connected to the top plate (120) and the bottom plate (130); and the housing body (100) is integrally formed with the structural beam. 3. The battery pack according to claim 1 or 2, wherein a length of the accommodating cavity (300) in the second direction is greater than 500 mm. 4. A battery pack (10), comprising a housing, and at least one structural beam (200) and a plurality of electrode core strings electrically connected to one another located in the housing, wherein the housing comprises a housing body (100), comprising a top plate (120) and a bottom plate (130) arranged opposite to each other in a first direction, wherein the first direction is a height direction of the housing; the at least one structural beam (200) is located between the top plate (120) and the bottom plate (130), the at least one structural beam (200) is connected to the top plate (120) and the bottom plate (130), the at least one structural beam (200) divides the interior of the housing into a plurality of accommodating cavities, and at least one electrode core string (401) is provided in at least one accommodating cavity (300); a mounting portion (110) is provided on the housing, and the mounting portion is configured to be connected and fixed to an external load; and the electrode core string (401) comprises a plurality of electrode core assemblies sequentially disposed in a second direction and connected in series; the plurality of electrode core assemblies (400) are encapsulated in an encapsulation film; and a length direction of the electrode core string (401) extends in the second direction, wherein the second direction is a width direction of the housing or the second direction is a length direction of the housing, wherein the housing is provided with an adhesive injection hole (1010) communicating with the accommodating cavity. 5. The battery pack according to claim 4, wherein each accommodating cavity corresponds to at least one adhesive injection hole, and the adhesive injection hole is configured to fill an adhesive into a corresponding accommodating cavity, to fixedly connect the electrode core assembly and the housing. 6. The battery pack according to claim 5, wherein two adjacent electrode core assemblies forming the electrode core string are electrically connected through the first electrically conductive member, and the adhesive injection hole is arranged corresponding to the first electrically conductive member 7. An electric vehicle (1), comprising a vehicle body and a battery pack according to any one of claims 1 to 6, wherein the battery pack is fixed to the vehicle body by the mounting portion (110). | BYD Company Limited
358 | EP4318781A3 | Published | BYD CO LTD | Small-sized cells cases/jackets¦Large-sized cells cases/jackets¦Vent arrangements¦Jackets/cases materials¦Cell lids/covers¦Secondary cell gas removal¦Propulsion by batteries/cells¦Cell sealing materials¦Battery/fuel cell control arrangement¦Batteries | 2020-10-29 | 2024-04-10 | Battery pack and electric vehicle | The present disclosure provides a battery pack and an electric vehicle. The battery pack includes a sealed housing, and at least one housing structural beam and multiple electrode core strings electrically connected to one another located in the housing. The housing includes a housing body, including a top plate and a bottom plate arranged opposite to each other in a first direction. The structural beam is located between the top plate and the bottom plate, the at least one structural beam divides the interior of the housing into multiple accommodating cavities, the at least one structural beam is connected to the top plate and the bottom plate, and at least one electrode core string is provided in at least one accommodating cavity An atmospheric pressure in the accommodating cavity is lower than an atmospheric pressure outside the housing. A mounting portion is provided on the housing, and the mounting portion is configured to be connected and fixed to an external load. The electrode core string includes multiple electrode core assemblies sequentially disposed in a second direction and connected in series. The electrode core assembly is encapsulated in an encapsulation film. A length direction of the electrode core string extends in the second direction | CROSS-REFERENCE TO RELATED APPLICATIONS [0001]The present disclosure claims priority to Chinese Patent Application No. "202010333329.5" filed by BYD Company Limited on April 24, 2020, and entitled "Battery pack and electric vehicle", which is incorporated herein by reference in its entirety. FIELD [0002]The present disclosure relates to the field of batteries, and specifically to a battery pack and an electric vehicle. BACKGROUND [0003]With the continuous popularization of new energy vehicles, the requirements raised for use of power batteries in new energy vehicles are becoming increasingly higher The traditional battery pack is a battery pack structure formed by mounting a battery module into a battery pack housing. The battery module includes a battery set composed of multiple cells arranged in sequence, side plates arranged at two sides of the battery set and end plates arranged at two ends of the battery sets. The side plate and the end plate are connected by a bolt, a tie rod or by welding, to fix the battery set. After the battery module is assembled, it is mounted in the battery pack housing by a fastener such as a bolt. The assembly method where the batteries are assembled into a battery module and then the battery module is mounted in the battery pack housing has the problems of troublesome assembly process, and complex assembly procedure, causing increased manpower and other costs. The structural components of the battery module itself will also cause a heavy weight of the battery pack, thus reducing the utilization of the internal space of the battery pack. Also, moisture and other substances in the battery pack will also affect the service life of each component in the battery pack. SUMMARY [0004]In a first aspect according to the embodiments of the present disclosure, a battery pack is provided, which includes a sealed housing and at least one structural beam, and multiple electrode core strings electrically connected to one another located in the housing. [0005]The housing includes a housing body, including a top plate and a bottom plate arranged opposite to each other in a first direction, where the first direction is a height direction of the housing. The structural beam is located between the top plate and the bottom plate. The at least one structural beam divides the interior of the housing into multiple accommodating cavities, the at least one structural beam is connected to the top plate and the bottom plate, and at least one electrode core string is provided in at least one accommodating cavity. An atmospheric pressure in the accommodating cavity is lower than an atmospheric pressure outside the housing. [0006]A mounting portion is provided on the housing, and the mounting portion is configured to be connected and fixed to an external load. [0007]The electrode core string includes multiple electrode core assemblies sequentially disposed in a second direction and connected in series. The electrode core assembly is encapsulated in an encapsulation film; and a length direction of the electrode core string extends in the second direction, where the second direction is a width direction of the housing or the second direction is a length direction of the housing. [0008]The first aspect according to the embodiments of the present disclosure has the following beneficial effects. In the present disclosure, electrode core strings are used, so as to omit the structures fixing the battery casing and the battery module in the related art. This improves the space utilization of the battery pack, reduces the weight of the battery pack, and increases the energy density of the battery pack. Moreover, the structure of the battery pack of the present disclosure is simple, and the assembly efficiency is high, thus reducing the production cost. Furthermore, in the housing of the battery pack according to the embodiment of the present disclosure, the structural beam is located between the top plate and the bottom plate, and the structural beam is connected to the top plate and the bottom plate. Using such a design, the structural beam, the top plate and the bottom plate form an " "-shaped structure. This structure has high strength and rigidity, to meet the requirements of the housing of the battery pack for load-bearing capacity, impact resistance and extrusion resistance. Moreover, the structure of the housing of the battery pack according to the embodiment of the present disclosure is simple, the production cost is low, and the space utilization rate is high. In addition, the structural beam divides the housing into multiple accommodating cavities. When thermal runaway occurs to a battery core assembly or cell in one of the accommodating cavities, other accommodating cavities will not be affected, thus improving the safety of the battery pack during operation Furthermore, when this battery pack is mounted on a vehicle, the structural strength of the battery pack provides part of the structural strength of the vehicle, to improve the structural strength of the vehicle, help to meet the design requirement of lightweight of the electric vehicle, and reduce the design and manufacturing costs of the vehicle. Moreover, the interior of the accommodating cavity in the battery pack housing is evacuated, to avoid the long-term aging effect of moisture and oxygen on the electrode core assembly and various components in the housing, and improve the service life of the electrode core assembly or various components in the housing. [0009]In a second aspect according to the embodiments of the present disclosure, an electric vehicle is provided, which includes a vehicle body and a battery pack described above, where the battery pack is fixed to the vehicle body. BRIEF DESCRIPTION OF THE DRAWINGS [0010]For clearer description of the technical solutions in the embodiments of the present disclosure, the accompanying drawings required in the embodiments are briefly introduced below. Obviously, the accompanying drawings in the following description are only some embodiments of the present disclosure, and a person of ordinary skill in the art may obtain other drawings from these accompanying drawings without creative effort. FIG. 1 is a schematic structural view of a battery pack provided in an embodiment of the present disclosure. FIG. 2 is a schematic structural view of an electrode core assembly fitting to a housing provided in an embodiment of the present disclosure. FIG. 3 is a schematic structural view of an electrode core string provided in an embodiment of the present disclosure. FIG. 4a is a schematic structural view showing the connection of an electrode core assembly with a fixing intermediate ring provided in an embodiment of the present disclosure. FIG. 4b is an exploded perspective view showing the connection of an electrode core assembly with a fixing intermediate ring provided in an embodiment of the present disclosure. FIG. 5 is a schematic structural view showing two electrode core strings connected in series in a same accommodating cavity provided in an embodiment of the present disclosure. FIG. 6 is another schematic structural view showing two electrode core strings connected in series in a same accommodating cavity provided in an embodiment of the present disclosure. FIG. 7 is a schematic structural view showing two electrode core strings connected in parallel in a same accommodating cavity provided in an embodiment of the present disclosure. FIG. 8 is a schematic structural view showing two electrode core strings connected in series in two accommodating cavities provided in an embodiment of the present disclosure. FIG. 9 is a schematic structural view showing two electrode core strings connected in parallel in two accommodating cavities provided in an embodiment of the present disclosure. FIG. 10 is another schematic structural view showing two electrode core strings connected in series in two accommodating cavities provided in an embodiment of the present disclosure. FIG. 11 is another schematic structural view showing two electrode core strings connected in parallel in two accommodating cavities provided in an embodiment of the present disclosure. FIG. 12 is a schematic structural view of an encapsulation film encapsulating an electrode core assembly provided in an embodiment of the present disclosure. FIG. 13 is a schematic structural view of an encapsulation film encapsulating an electrode core assembly provided in another embodiment of the present disclosure. FIG. 14 is a partially enlarged view of part M in FIG. 2. FIG. 15 is an exploded perspective view of a battery pack provided in an embodiment of the present disclosure. FIG. 16 is a partially enlarged view of part N in FIG. 15. FIG. 17 is a partially exploded perspective view of an insulating fixing member and a protective cover provided in an embodiment of the present disclosure. FIG. 18 is a schematic structural view of an electrical and thermal insulating member fitting to a housing provided in an embodiment of the present disclosure. FIG. 19 is a schematic structural view of a battery pack omitting a third side frame and a fourth side frame provided in an embodiment of the present disclosure. FIG. 20 is a schematic structural view showing the arrangement of an exhaust orifice in a battery pack provided in an embodiment of the present disclosure. FIG. 21 is a schematic structural view showing the arrangement of an exhaust orifice in a battery pack provided in another embodiment of the present disclosure. FIG. 22 is a schematic structural view showing the arrangement of an exhaust orifice in a battery pack provided in another embodiment of the present disclosure. FIG. 23 is a schematic structural view of an electric vehicle provided in an embodiment of the present disclosure. Reference numerals: [0011] 1. electric vehicle; 10. battery pack; 100. housing body; 110. mounting portion; 111. mounting hole; 120. top plate; 130. bottom plate; 140. first side frame; 150. second side frame; 141. strengthening plate; 160. third side frame; 170. fourth side frame; 180. first opening; 190. exhaust orifice; 1010. adhesive injection hole; 112. end plate; 200. structural beam; 210. heat dissipation passage; 250. recess portion; 260. extension portion; 220. first side plate; 230. second side plate; 240. partition plate; 300. accommodating cavity; 400. electrode core assembly; 401. electrode core string; 410. first electrode lead-out member; 420. second electrode lead-out member; 430. electrode core assembly body; 440. first electrically conductive member; 450. fixing intermediate ring; 451. latch; 452. socket; 453. first intermediate ring; 454. second intermediate ring; 460. second electrically conductive member; 500. encapsulation film; 510. encapsulation portion; 600. insulating fixing member; 620. engaging portion; 621. groove; 630. connecting piece; 631. engaging hook; 700. protective cover; 710. flanging portion; 711. engaging slot; 800. electrical and thermal insulating member; 20. vehicle body DETAILED DESCRIPTION [0012]The following descriptions are exemplary embodiments of the present disclosure. It should be noted that, for a person skilled in the art, several improvements and modifications can be made without departing from the principles of the present disclosure, and these improvements and modifications are also considered to fall within the scope of the present disclosure. [0013]In the description of the present disclosure, it should be understood that the terms "length", "width", "top", "bottom", "front", "back", "left", "right", "vertical", "horizontal", "top", "bottom", "inside", "outside" and other directions or positional relationships indicated are based on the directions or positional relationships shown in the accompanying drawings, which are only for the convenience of describing the present disclosure and simplifying the description rather than indicating or implying that the apparatus or element referred to must have a specific direction, or be constructed and operated in a specific direction. Therefore, this cannot be understood as a limitation on the present disclosure. [0014]In addition, terms "first" and "second" are used only for a purpose of description, and shall not be construed as indicating or implying relative importance or implying a quantity of indicated technical features. Therefore, a feature restricted by "first" or "second" may explicitly indicate or implicitly include one or more such features. In the descriptions of the present disclosure, "multiple" means two or more, unless otherwise definitely and specifically limited. [0015]In the present disclosure, unless otherwise explicitly specified or defined, the terms such as "mount", "install", "connect", "connection", and "fixed" should be understood in a broad sense. For example, the connection may be a fixed connection, a detachable connection, or an integral connection; or the connection may be a mechanical connection or an electrical connection; or the connection may be a direct connection, an indirect connection through an intermediary, or internal communication between two components or interaction between two components. A person of ordinary skill in the art may understand the specific meanings of the foregoing terms in the present disclosure according to specific situations. [0016]Referring to Figs. 1 to 3, a first embodiment of the present disclosure provides a battery pack 10. The battery pack 10 includes a sealed housing, and at least one structural beam 200 (as shown in FIG. 2) and multiple electrode core strings 401 electrically connected to one another, which are located in the housing. The housing includes a housing body 100, and the housing body 100 includes a top plate 120 and a bottom plate 130 arranged opposite to each other in a first direction, where the first direction is a height direction of the housing 100. The structural beam 200 is located between the top plate 120 and the bottom plate 130. The at least one structural beam 200 divides the interior of the housing into multiple accommodating cavities 300, the at least one structural beam 200 is connected to the top plate 120 and the bottom plate 130, and at least one electrode core string 401 is provided in at least one accommodating cavity 300. An atmospheric pressure in the accommodating cavity 300 is lower than an atmospheric pressure outside the housing. A mounting portion 110 is provided on the housing, where the mounting portion 110 is configured to be connected and fixed to an external load. The electrode core string 401 includes multiple electrode core assemblies 400 sequentially disposed in a second direction and connected in series. The electrode core assembly 400 is encapsulated in an encapsulation film 500 (as shown in FIG. 12 or 13); and a length direction of the electrode core string 401 extends in the second direction, where the second direction is a width direction of the housing or the second direction is a length direction of the housing. The first direction is the X direction and the second direction is the Z direction in the figure. [0017]In the embodiments of the present disclosure, the structures for fixing the battery casing and the battery module are omitted. This improves the space utilization of the battery pack 10, reduces the weight of the battery pack 10, and improve the energy density of the battery pack 10. Moreover, the structure of the battery pack 10 of the present disclosure is simple, and the assembly efficiency is high, thus reducing the production cost. Furthermore, in the housing of the battery pack 10 provided in the present disclosure, the structural beam 200 is located between the top plate 120 and the bottom plate 130, and the structural beam 200 is connected to the top plate 120 and the bottom plate 130. Using such a design, the structural beam 200, the top plate 120 and the bottom plate 130 form an " I "-shaped structure. This structure has high strength and rigidity, to meet the requirements of the housing of the battery pack 10 for load-bearing capacity, impact resistance and extrusion resistance. Moreover, the structure of the housing of the battery pack 10 provided in the present disclosure is simple, the production cost is low, and the space utilization rate is high. In addition, the structural beam 200 divides the housing into multiple accommodating cavities 300. When thermal runaway occurs to a battery core assembly or cell in one of the accommodating cavities 300, other accommodating cavities 300 will not be affected, thus improving the safety of the battery pack 10 during operation. Moreover, when this battery pack 10 is mounted on a vehicle, the structural strength of the battery pack 10 provides part of the structural strength of the vehicle, to improve the structural strength of the vehicle, contribute to the design requirement of lightweight of the electric vehicle, and reduce the design and manufacturing costs of the vehicle. [0018]Furthermore, in the embodiment of the present disclosure, the atmospheric pressure in the accommodating cavity 300 is lower than the atmospheric pressure outside the housing. By evacuating the interior of the accommodating cavity 300, the atmospheric pressure in the accommodating cavity 300 is made lower than atmospheric pressure outside the housing. After the accommodating cavity 300 is evacuated, the moisture and oxygen present in the housing can be reduced, to avoid the long-term aging effect of moisture and oxygen on the electrode core assembly and various components in the housing, and improve the service life of the electrode core assembly or various components in the housing. [0019]In the embodiment of the present disclosure, the electrode core assembly 400 includes at least one electrode core. When the electrode core assembly 400 includes two or more electrode cores, the electrode cores are connected in parallel. [0020]The electrode core mentioned in the embodiment of the present disclosure is an electrode core commonly used in the field of power batteries, and the electrode core and the electrode core assembly 400 are components of the battery, and cannot be understood as the battery itself; In addition, the electrode core can be a wound electrode core, or a stacked electrode core. Generally, the electrode core at least includes a positive electrode sheet, a separator, and a negative electrode sheet. [0021]Further, the structural beam 200 is connected to the top plate 120 and the bottom plate 130. It can be understood that the structural beam 200 may be formed integrally with the top plate 120 and the bottom plate 130; or the structural beam 200, the top plate 120 and the bottom plate 130 are fabricated separately, and then connected directly or indirectly, which is not particularly limited in the embodiments of the present disclosure. The direct connection may be a situation where one end of the structural beam 200 is connected to the bottom plate 130, and the opposite other end of the structural beam 200 is connected to the top plate 120. For example, one end of the structural beam 200 is welded to the bottom plate 130, and then the opposite other end of the structural beam 200 is welded to the top plate 120. The indirect connection may be a situation where one end of the structural beam 200 is connected to the bottom plate 130 via an intermediate plate, and the opposite other end of the structural beam 200 is connected to the top plate 120 via an intermediate plate. [0022]In some embodiments, the at least one structural beam 200 is joined to the top plate 120 and the bottom plate 130. It can be understood that the top plate 120, the bottom plate 130 and the structural beam 200 are integrally formed; or one of the top plate 120 and the bottom plate 130 is integrally formed with the structural beam 200, and then the other one is welded to the structural beam 200; or one end of the structural beam 200 is welded to the bottom plate 130, and then the opposite other end of the structural beam 200 is welded to the top plate 120. [0023]It should be noted that multiple electrode core strings 401 being electrically connected to one another may be that the electrode core strings 401 in two adjacent accommodating cavities 300 are connected in series or in parallel; or the electrode core strings 401 in two spaced accommodating cavities 300 are connected in series or in parallel; or the electrode core strings 401 in three or more accommodating cavities 300 are connected in series or in parallel. [0024]In addition, the number of electrode core strings 401 in each accommodating cavity 300, and the number of electrode core assemblies 400 contained in each electrode core string 401 can be designed according to different power demands. Moreover, the number of electrode core strings 401 in each accommodating cavity 300 may be the same or different. When multiple electrode core strings 401 are arranged in the accommodating cavity 300, the electrode core strings 401 may be connected in series, in parallel or in a hybrid pattern. [0025]Furthermore, a mounting portion 110 is provided on the housing of the battery pack 10 according to the embodiment of the present disclosure. The housing of the battery pack 10 is detachably or non-detachably and fixedly connected to an external load through the mounting portion provided thereon. Generally, the housing of the battery pack 10 needs to be fixedly connected to an external load, and thus has special requirements in terms of the impact resistance, extrusion resistance and other performance, so it cannot simply be equivalent to the casing of a battery module or cell. Generally, the battery pack 10 also includes at least one of a battery management system (BMS), a battery connector, a battery sampler and a battery thermal management system. [0026]In an embodiment, the pressure in the accommodating cavity is -40 KPa to -70 KPa. This guarantees the reduction of the moisture and oxygen present in the housing, to avoid the long-term aging effect of moisture and oxygen on the electrode core assembly and various components in the housing, and improve the service life of the electrode core assembly or various components in the housing. Also, the pressure value can also ensure good ion conduction of the electrode core assembly, improve the cycle life during use. [0027]In an embodiment, as shown in FIG. 2, multiple structural beams 200 are provided. The multiple structural beams 200 are spaced in a third direction, and the length of the structural beam 200 extends in the second direction, where the third direction is different from the first direction and the second direction. Each of the structural beams 200 is connected to the top plate 120 and the bottom plate 130. [0028]It can be understood that when each structural beam 200 is connected to the top plate 120 and the bottom plate 130, each structural beam 200 forms an " "-shaped structure with the top plate 120 and the bottom plate 130. This structure has high strength and rigidity, to meet the requirements of the housing for load-bearing capacity, impact resistance and extrusion resistance. When this battery pack 10 is mounted on a vehicle, the structural strength of the battery pack 10 provides part of the structural strength of the vehicle, to improve the structural strength of the vehicle, contribute to the design requirement of lightweight of the electric vehicle, and reduce the design and manufacturing costs of the vehicle. [0029]In the embodiment of the present disclosure, the first direction is the height direction of the housing 100, the second direction is the width direction of the housing 100, and the third direction is the length direction of the housing 100; or the second direction is the length direction of the housing 100, and the third direction is the width direction of the housing 100. The first direction is the X direction, the second direction is the Z direction, and the third direction is the Y direction in the figure. [0030]However, in other embodiments, any two of the first direction, the second direction and the third direction may also be arranged at other angles, for example, 80° or 85°, which is not particularly limited in the embodiments of the present disclosure. [0031]It should be noted that the structural beam 200 is connected to the top plate 120 and the bottom plate 130. It can be understood that the structural beam 200 may be formed integrally with the top plate 120 and the bottom plate 130; or the structural beam 200, the top plate 120 and the bottom plate 130 are fabricated separately, and then connected directly or indirectly, which is not particularly limited in the embodiments of the present disclosure. [0032]In an embodiment, the housing body is integrally formed with the structural beam. Such an arrangement has simple processing process and reduced production cost, and also ensures that the housing has sufficient structural strength and rigidity, to meet the requirements of the housing for load-bearing capacity, impact resistance and extrusion resistance. [0033]Specifically, the top plate, the bottom plate and the structural beam are integrally formed. In another embodiment, the bottom plate is integrally formed with the structural beam, and then the top plate is welded to the structural beam. Alternatively, the top plate is integrally formed with the structural beam, and then the bottom plate is welded to the structural beam. [0034]In an embodiment, the length of the accommodating cavity 300 in the second direction is greater than 500 mm, and further, the length of the accommodating cavity 300 in the second direction is 500 mm-2500 mm. Such a design allows the electrode core string 401 arranged in the accommodating cavity 300 to have a higher length, to accommodate more electrode core assemblies 400, and enable the battery pack 10 to meet the requirements of high capacity and high space utilization rate. [0035]Further, the length of the accommodating cavity 300 in the second direction is 1000 mm-2000 mm. [0036]Further, the length of the accommodating cavity 300 in the second direction is 1300 mm-2200 mm. [0037]In an embodiment, as shown in FIG. 1 and FIG. 2, the housing body 100 further includes a first side frame 140 and a second side frame 150 arranged at two sides of the housing body 100 in the third direction. The second direction is the length direction of the housing 100, and the third direction is the width direction of the housing 100. Alternatively, the second direction is the width direction of the housing 100, and the third direction is the length direction of the housing 100. [0038]Specifically, the housing body 100 includes the top plate 120 and the bottom plate 130 arranged opposite to each other in the first direction, and the first side frame 140 and the second side frame 150 arranged opposite to each other in the third direction. The top plate 120, the first side frame 140, the bottom plate 130, and the second side frame 150 are connected. [0039]It should be noted that the top plate 120, the first side frame 140, the bottom plate 130 and the second side frame 150 may be connected directly or indirectly. It can be understood that the direct connection may be a situation where the top plate 120, the first side frame 140, the bottom plate 130 and the second side frame 150 jointly define an accommodating space, where the structural beam 200 is located in the accommodating space. Preferably, the top plate 120, the first side frame 140, the bottom plate 130 and the second side frame 150 are integrally formed. Such an arrangement ensures a high structural strength of the housing and has a simple processing process and reduced production cost. Definitely, the top plate 120, the first side frame 140, the bottom plate 130 and the second side frame 150 may also be fabricated separately and then connected. The indirect connection may be, for example, connection via a connecting plate, which is not particularly limited in the embodiments of the present disclosure. [0040]In an embodiment, the top plate 120, the first side frame 140, the bottom plate 130, the second side frame 150 and the structural beam 200 are integrally formed, for example, by extrusion with one-piece aluminum profile. This not only ensures that the housing of the battery pack 10 has high structural strength, but also simplifies the production process and reduces the processing cost. [0041]In a further embodiment, the battery pack includes a cavity inside at least one of the first side frame 140 and the second side frame 150, where a strengthening plate 141 is provided, and the strengthening plate 141 divides the cavity into multiple sub-cavities. Such an arrangement ensures that the first side frame 140 and the second side frame 150 have a certain strength, and facilitates the improvement of the impact resistance and anti-extrusion strength of the battery pack 10. [0042]In a further embodiment, the first side frame 140 and the second side frame 150 are provided with a mounting portion 110, where the mounting portion 110 is configured to be connected and fixed to an external load. [0043]Definitely, in other embodiments, the mounting portion 110 may also be provided on the top plate 120 or the bottom plate 130. [0044]In an embodiment, as shown in FIG. 2, the mounting portion 110 is a mounting hole 111 provided on the first side frame 140 and the second side frame 150. The mounting hole 111 is configured for a fastener (such as a bolts or a rivet) to pass therethrough, to fixedly connect the battery pack 10 to an external load. [0045]Specifically, the mounting hole 111 provided on the first side frame 140 penetrates the first side frame 140 in the first direction, and the mounting hole 111 provided on the second side frame 150 penetrates the second side frame 150 in the first direction. However, the axial direction of the mounting hole 111 may also be arranged at an angle with respect to the first direction, for example 5° or 10°. [0046]Further, multiple mounting holes 111 are provided, and the mounting holes 111 provided on the first side frame 140 are arranged in sequence in the length direction of the first side frame 140. The length direction of the first side frame 140 is parallel to the second direction. [0047]Similarly, the mounting holes 111 provided on the second side frame 150 are arranged in sequence in the length direction of the second side frame 150. The length direction of the second side frame 150 is parallel to the second direction. [0048]Definitely, in another embodiment, the mounting portion 110 is a ring provided on the first side frame 140 and the second side frame 150. The ring is fixedly connected to a vehicle body, to fixedly connect the battery pack 10 to an external load. [0049]However, in another embodiment, the mounting portion 110 is a mounting block arranged on the first side frame 140 and the second side frame 150, where the mounting block is fixed to the vehicle body by welding. Definitely, the mounting block can also be fixed to an external load by gluing or engaging. [0050]In an embodiment, as shown in FIG. 1 and FIG. 2, the housing body 100 is provided with a first opening 180 at an end in the second direction; and the housing further includes an end plate 112 closing the first opening 180. It can be understood that the electrode core string 401 can be passed through the first opening 180 and mounted in the accommodating cavity 300. This mounting method is convenient in operation and ensures a high structural strength of the housing 100. [0051]Further, the housing body 100 is provided with the first opening 180 at two ends in the second direction; and the end plate 112 includes a third side frame 160 and a fourth side frame 170. The third side frame 160 and the fourth side frame 170 are sealingly connected to the housing body 100 to close the corresponding first opening 180. That is, the third side frame 160 and the fourth side frame 170 are arranged at two ends of the housing body 100 in the second direction, where the third side frame 160 is sealingly connected to the housing body 100 to close the first opening 180 arranged adjacent to the third side frame 160, and the fourth side frame 170 is sealingly connected to the housing body 100 to close the first opening 180 arranged adjacent to the fourth side frame 170. It can be understood that when the housing body 100 is provided with the first opening 180 at two ends in the second direction, a first electrode and a second electrode (that is, the positive electrode and the negative electro | 1. A battery pack, comprising a sealed housing, and at least one structural beam (200) and a plurality of electrode core strings (401) electrically connected to one another located in the housing, wherein the housing comprises a housing body (100), comprising a top plate (120) and a bottom plate (130) arranged opposite to each other in a first direction, wherein the first direction is a height direction of the housing; the structural beam (200) is located between the top plate and the bottom plate, the at least one structural beam divides the interior of the housing into a plurality of accommodating cavities (300), the at least one structural beam is connected to the top plate and the bottom plate, and at least one electrode core string is provided in at least one accommodating cavity; an atmospheric pressure in the accommodating cavity is lower than an atmospheric pressure outside the housing; a mounting portion (110) is provided on the housing, and the mounting portion is configured to be connected and fixed to an external load; and the electrode core string (401) comprises a plurality of electrode core assemblies (400) sequentially disposed in a second direction and connected in series; the electrode core assembly is encapsulated in an encapsulation film (500); and a length direction of the electrode core string extends in the second direction, wherein the second direction is a width direction of the housing or the second direction is a length direction of the housing, wherein a plurality of electrode core strings (401) are provided in a same accommodating cavity (300), the plurality of electrode core strings are sequentially arranged and electrically connected in a thickness direction of the electrode core assembly (400), the thickness direction of the electrode core assembly is parallel to a third direction, the second direction is the length direction of the housing, and the third direction is the width direction of the housing; or the second direction is the width direction of the housing, and the third direction is the length direction of the housing. 2. The battery pack according to claim 1, wherein the plurality of electrode core strings in the same accommodating cavity are connected in series, the first electrode core assembly (400) in one electrode core string of two adjacent electrode core strings is electrically connected to the first electrode core assembly in the other electrode core string, and the first electrode lead-out member (410) of the first electrode core assembly in one electrode core string of two adjacent electrode core strings and the second electrode lead-out member (420) of the first electrode core assembly in the other electrode core string are located at the same side; or the last electrode core assembly (400) in one electrode core string (401) of two adjacent electrode core strings is electrically connected to the last electrode core assembly in the other electrode core string, and the second electrode lead-out member of the last electrode core assembly in one electrode core string of two adjacent electrode core strings and the first electrode lead-out member of the last electrode core assembly in the other electrode core string are located at the same side. 3. The battery pack according to claim 1, wherein the plurality of electrode core strings (401) in the same accommodating cavity are connected in parallel, wherein the first electrode core assembly (400) in one electrode core string of two adjacent electrode core strings is electrically connected to the first electrode core assembly in the other electrode core string, and the last electrode core assembly in one electrode core string of two adjacent electrode core strings is electrically connected to the last electrode core assembly in the other electrode core string; and the first electrode lead-out member (410) of the first electrode core assembly in one electrode core string of two adjacent electrode core strings and the first electrode lead-out member of the first electrode core assembly in the other electrode core string are located at the same side, and the second electrode lead-out member (420) of the last electrode core assembly in one electrode core string of two adjacent electrode core strings and the second electrode lead-out member of the last electrode core assembly in the other electrode core string are located at the same side. 4. The battery pack according to any one of claims 1 to 3, wherein the electrode core strings (401) in two adjacent accommodating cavities (300) are connected in series, wherein the first electrode core assembly of one electrode core string in one accommodating cavity (300) of two adjacent accommodating cavities is electrically connected to the first electrode core assembly of one electrode core string in the other accommodating cavity, and the first electrode lead-out member (410) of the first electrode core assembly of one electrode core string in one accommodating cavity of two adjacent accommodating cavities and the second electrode lead-out member (420) of the first electrode core assembly of one electrode core string in the other accommodating cavity are located at the same side; or the last electrode core assembly of one electrode core string in one accommodating cavity of two adjacent accommodating cavities is electrically connected to the last electrode core assembly of one electrode core string in the other accommodating cavity, and the first electrode lead-out member of the last electrode core assembly of one electrode core string in one accommodating cavity of two adjacent accommodating cavities and the second electrode lead-out member of the last electrode core assembly of one electrode core string in the other accommodating cavity are located at the same side. 5. The battery pack according to any one of claims 1 to 3, wherein the electrode core strings (401) in two adjacent accommodating cavities (300) are connected in parallel, wherein the first electrode core assembly (400) of one electrode core string in one accommodating cavity of two adjacent accommodating cavities is electrically connected to the first electrode core assembly of one electrode core string in the other accommodating cavity, and the last electrode core assembly of one electrode core string in one accommodating cavity of two adjacent accommodating cavities is electrically connected to the last electrode core assembly of one electrode core string in the other accommodating cavity; or the first electrode lead-out member (410) of the first electrode core assembly of one electrode core string in one accommodating cavity of two adjacent accommodating cavities and the first electrode lead-out member of the first electrode core assembly of one electrode core string in the other accommodating cavity are located at the same side, and the second electrode lead-out member (420) of the last electrode core assembly of one electrode core string in one accommodating cavity of two adjacent accommodating cavities and the second electrode lead-out member of the last electrode core assembly of one electrode core string in the other accommodating cavity are located at the same side. 6. A battery pack, comprising a sealed housing, and at least one structural beam (200) and a plurality of electrode core strings (401) electrically connected to one another located in the housing, wherein the housing comprises a housing body (100), comprising a top plate (120) and a bottom plate (130) arranged opposite to each other in a first direction, wherein the first direction is a height direction of the housing; the structural beam (200) is located between the top plate and the bottom plate, the at least one structural beam divides the interior of the housing into a plurality of accommodating cavities (300), the at least one structural beam is connected to the top plate and the bottom plate, and at least one electrode core string is provided in at least one accommodating cavity; an atmospheric pressure in the accommodating cavity is lower than an atmospheric pressure outside the housing; a mounting portion (110) is provided on the housing, and the mounting portion is configured to be connected and fixed to an external load; and the electrode core string (401) comprises a plurality of electrode core assemblies (400) sequentially disposed in a second direction and connected in series; the electrode core assembly is encapsulated in an encapsulation film (500); and a length direction of the electrode core string extends in the second direction, wherein the second direction is a width direction of the housing or the second direction is a length direction of the housing, wherein one electrode core string (401) is provided in the accommodating cavity (300); and the electrode core strings in two adjacent accommodating cavities are connected in series or in parallel, wherein when the electrode core strings in two adjacent accommodating cavities (300) are connected in series, the first electrode core assembly of the electrode core string in one accommodating cavity of two adjacent accommodating cavities is electrically connected to the first electrode core assembly of the electrode core string in the other accommodating cavity, or the last electrode core assembly of the electrode core string in one accommodating cavity of two adjacent accommodating cavities is electrically connected to the last electrode core assembly of the electrode core string in the other accommodating cavity; and when the electrode core assemblies in two adjacent accommodating cavities (300) are connected in parallel, the first electrode core assembly of the electrode core string in one accommodating cavity of two adjacent accommodating cavities is electrically connected to the first electrode core assembly of the electrode core string in the other accommodating cavity, or the last electrode core assembly of the electrode core string in one accommodating cavity of two adjacent accommodating cavities is electrically connected to the last electrode core assembly of the electrode core string in the other accommodating cavity. 7. A battery pack, comprising a sealed housing, and at least one structural beam (200) and a plurality of electrode core strings (401) electrically connected to one another located in the housing, wherein the housing comprises a housing body (100), comprising a top plate (120) and a bottom plate (130) arranged opposite to each other in a first direction, wherein the first direction is a height direction of the housing; the structural beam (200) is located between the top plate and the bottom plate, the at least one structural beam divides the interior of the housing into a plurality of accommodating cavities (300), the at least one structural beam is connected to the top plate and the bottom plate, and at least one electrode core string is provided in at least one accommodating cavity; an atmospheric pressure in the accommodating cavity is lower than an atmospheric pressure outside the housing; a mounting portion (110) is provided on the housing, and the mounting portion is configured to be connected and fixed to an external load; and the electrode core string (401) comprises a plurality of electrode core assemblies (400) sequentially disposed in a second direction and connected in series; the electrode core assembly is encapsulated in an encapsulation film (500); and a length direction of the electrode core string extends in the second direction, wherein the second direction is a width direction of the housing or the second direction is a length direction of the housing, wherein the accommodating cavity (300) is provided with a second opening at an end in the second direction, two electrode core assemblies located in two adjacent accommodating cavities at the same side and adjacent to the second openings are electrically connected through a second electrically conductive member (440), an insulating fixing member (600) is provided at the second opening, and the second electrically conductive member is fixed to the insulating fixing member 8. The battery pack according to claim 7, wherein the second electrically conductive member (440) is arranged at the side of the insulating fixing member (600) away from the electrode core assembly, the electrode core assembly comprises a first electrode lead-out member and a second electrode lead-out member for current output, the first electrode lead-out member and the second electrode lead-out member are arranged at two opposite sides of the electrode core assembly in the second direction, and the first electrode lead-out member of one electrode core assembly in two electrode core assemblies located in two adjacent accommodating cavities (300) at the same side and adjacent to the second openings and the first electrode lead-out member of the other electrode core assembly penetrate through the insulating fixing member and are electrically connected by the second electrically conductive member, or the second electrode lead-out member of one electrode core assembly in two electrode core assemblies located in two adjacent accommodating cavities at the same side and adjacent to the second openings and the second electrode lead-out member of the other electrode core assembly penetrate through the insulating fixing member (600) and are electrically connected by the second electrically conductive member, or the first electrode lead-out member of one electrode core assembly in two electrode core assemblies located in two adjacent accommodating cavities at the same side and adjacent to the second openings and the second electrode lead-out member of the other electrode core assembly penetrate through the insulating fixing member and are electrically connected by the second electrically conductive member 9. The battery pack according to claim 8, wherein two sides of the insulating fixing member (600) in the first direction are provided with an engaging portion (620), and the insulating fixing member is engaged and fixed to the structural beam (200) via the engaging portions. 10. The battery pack according to claim 9, wherein ends of the structural beam (200) are provided with extension portions (260) arranged opposite to each other in the first direction, the structural beam and the extension portions define a recess portion (250), and the insulating fixing member is engaged to the extension portion through the engaging portion (620) so as to be fixed in the recess portion. 11. The battery pack according to claim 10, wherein the extension portion (260) is provided with a groove, and the engaging portion (620) is an engaging block; or the engaging portion is provided with a groove (621), and the extension portion is an engaging block, wherein the engaging block is engaged in the groove. 12. The battery pack according to any one of claims 7 to 11, further comprising a protective cover (700), arranged at the side of the insulating fixing member away from the electrode core assembly. 13. The battery pack according to claim 12, wherein the protective cover (700) is provided with a flanging portion extending toward the accommodating cavity (300) at two sides in the first direction, the insulating fixing member (600) is provided with a connecting piece at a side away from the accommodating cavity, the connecting piece is arranged at two opposite sides of the second electrically conductive member in the first direction, and the flanging portion is engaged to the connecting piece to fixedly connect the protective cover (700) and the insulating fixing member 14. The battery pack according to claim 13, wherein the connecting piece is provided with an engaging hook (631) at a side away from the second electrically conductive member, and the flanging portion (710) is provided with an engaging slot (711); or the connecting piece is provided with an engaging slot, and the flanging portion is provided with an engaging hook at a side close to the accommodating cavity, wherein the engaging hook is engaged to the engaging slot. 15. An electric vehicle, comprising a vehicle body and a battery pack according to any one of claims 1 to 14, wherein the battery pack is fixed to the vehicle body by the mounting portion. | BYD Company Limited
359 | EP4318781A2 | Published | BYD CO LTD | Small-sized cells cases/jackets¦Large-sized cells cases/jackets¦Vent arrangements¦Jackets/cases materials¦Cell lids/covers¦Secondary cell gas removal¦Propulsion by batteries/cells¦Cell sealing materials¦Battery/fuel cell control arrangement¦Batteries | 2020-10-29 | 2024-02-07 | Battery pack and electric vehicle | The present disclosure provides a battery pack and an electric vehicle. The battery pack includes a sealed housing, and at least one housing structural beam and multiple electrode core strings electrically connected to one another located in the housing. The housing includes a housing body, including a top plate and a bottom plate arranged opposite to each other in a first direction. The structural beam is located between the top plate and the bottom plate, the at least one structural beam divides the interior of the housing into multiple accommodating cavities, the at least one structural beam is connected to the top plate and the bottom plate, and at least one electrode core string is provided in at least one accommodating cavity An atmospheric pressure in the accommodating cavity is lower than an atmospheric pressure outside the housing. A mounting portion is provided on the housing, and the mounting portion is configured to be connected and fixed to an external load. The electrode core string includes multiple electrode core assemblies sequentially disposed in a second direction and connected in series. The electrode core assembly is encapsulated in an encapsulation film. A length direction of the electrode core string extends in the second direction | CROSS-REFERENCE TO RELATED APPLICATIONS [0001]The present disclosure claims priority to Chinese Patent Application No. "202010333329.5" filed by BYD Company Limited on April 24, 2020, and entitled "Battery pack and electric vehicle", which is incorporated herein by reference in its entirety. FIELD [0002]The present disclosure relates to the field of batteries, and specifically to a battery pack and an electric vehicle. BACKGROUND [0003]With the continuous popularization of new energy vehicles, the requirements raised for use of power batteries in new energy vehicles are becoming increasingly higher The traditional battery pack is a battery pack structure formed by mounting a battery module into a battery pack housing. The battery module includes a battery set composed of multiple cells arranged in sequence, side plates arranged at two sides of the battery set and end plates arranged at two ends of the battery sets. The side plate and the end plate are connected by a bolt, a tie rod or by welding, to fix the battery set. After the battery module is assembled, it is mounted in the battery pack housing by a fastener such as a bolt. The assembly method where the batteries are assembled into a battery module and then the battery module is mounted in the battery pack housing has the problems of troublesome assembly process, and complex assembly procedure, causing increased manpower and other costs. The structural components of the battery module itself will also cause a heavy weight of the battery pack, thus reducing the utilization of the internal space of the battery pack. Also, moisture and other substances in the battery pack will also affect the service life of each component in the battery pack. SUMMARY [0004]In a first aspect according to the embodiments of the present disclosure, a battery pack is provided, which includes a sealed housing and at least one structural beam, and multiple electrode core strings electrically connected to one another located in the housing. [0005]The housing includes a housing body, including a top plate and a bottom plate arranged opposite to each other in a first direction, where the first direction is a height direction of the housing. The structural beam is located between the top plate and the bottom plate. The at least one structural beam divides the interior of the housing into multiple accommodating cavities, the at least one structural beam is connected to the top plate and the bottom plate, and at least one electrode core string is provided in at least one accommodating cavity. An atmospheric pressure in the accommodating cavity is lower than an atmospheric pressure outside the housing. [0006]A mounting portion is provided on the housing, and the mounting portion is configured to be connected and fixed to an external load. [0007]The electrode core string includes multiple electrode core assemblies sequentially disposed in a second direction and connected in series. The electrode core assembly is encapsulated in an encapsulation film; and a length direction of the electrode core string extends in the second direction, where the second direction is a width direction of the housing or the second direction is a length direction of the housing. [0008]The first aspect according to the embodiments of the present disclosure has the following beneficial effects. In the present disclosure, electrode core strings are used, so as to omit the structures fixing the battery casing and the battery module in the related art. This improves the space utilization of the battery pack, reduces the weight of the battery pack, and increases the energy density of the battery pack. Moreover, the structure of the battery pack of the present disclosure is simple, and the assembly efficiency is high, thus reducing the production cost. Furthermore, in the housing of the battery pack according to the embodiment of the present disclosure, the structural beam is located between the top plate and the bottom plate, and the structural beam is connected to the top plate and the bottom plate. Using such a design, the structural beam, the top plate and the bottom plate form an " "-shaped structure. This structure has high strength and rigidity, to meet the requirements of the housing of the battery pack for load-bearing capacity, impact resistance and extrusion resistance. Moreover, the structure of the housing of the battery pack according to the embodiment of the present disclosure is simple, the production cost is low, and the space utilization rate is high. In addition, the structural beam divides the housing into multiple accommodating cavities. When thermal runaway occurs to a battery core assembly or cell in one of the accommodating cavities, other accommodating cavities will not be affected, thus improving the safety of the battery pack during operation Furthermore, when this battery pack is mounted on a vehicle, the structural strength of the battery pack provides part of the structural strength of the vehicle, to improve the structural strength of the vehicle, help to meet the design requirement of lightweight of the electric vehicle, and reduce the design and manufacturing costs of the vehicle. Moreover, the interior of the accommodating cavity in the battery pack housing is evacuated, to avoid the long-term aging effect of moisture and oxygen on the electrode core assembly and various components in the housing, and improve the service life of the electrode core assembly or various components in the housing. [0009]In a second aspect according to the embodiments of the present disclosure, an electric vehicle is provided, which includes a vehicle body and a battery pack described above, where the battery pack is fixed to the vehicle body. BRIEF DESCRIPTION OF THE DRAWINGS [0010]For clearer description of the technical solutions in the embodiments of the present disclosure, the accompanying drawings required in the embodiments are briefly introduced below. Obviously, the accompanying drawings in the following description are only some embodiments of the present disclosure, and a person of ordinary skill in the art may obtain other drawings from these accompanying drawings without creative effort. FIG. 1 is a schematic structural view of a battery pack provided in an embodiment of the present disclosure. FIG. 2 is a schematic structural view of an electrode core assembly fitting to a housing provided in an embodiment of the present disclosure. FIG. 3 is a schematic structural view of an electrode core string provided in an embodiment of the present disclosure. FIG. 4a is a schematic structural view showing the connection of an electrode core assembly with a fixing intermediate ring provided in an embodiment of the present disclosure. FIG. 4b is an exploded perspective view showing the connection of an electrode core assembly with a fixing intermediate ring provided in an embodiment of the present disclosure. FIG. 5 is a schematic structural view showing two electrode core strings connected in series in a same accommodating cavity provided in an embodiment of the present disclosure. FIG. 6 is another schematic structural view showing two electrode core strings connected in series in a same accommodating cavity provided in an embodiment of the present disclosure. FIG. 7 is a schematic structural view showing two electrode core strings connected in parallel in a same accommodating cavity provided in an embodiment of the present disclosure. FIG. 8 is a schematic structural view showing two electrode core strings connected in series in two accommodating cavities provided in an embodiment of the present disclosure. FIG. 9 is a schematic structural view showing two electrode core strings connected in parallel in two accommodating cavities provided in an embodiment of the present disclosure. FIG. 10 is another schematic structural view showing two electrode core strings connected in series in two accommodating cavities provided in an embodiment of the present disclosure. FIG. 11 is another schematic structural view showing two electrode core strings connected in parallel in two accommodating cavities provided in an embodiment of the present disclosure. FIG. 12 is a schematic structural view of an encapsulation film encapsulating an electrode core assembly provided in an embodiment of the present disclosure. FIG. 13 is a schematic structural view of an encapsulation film encapsulating an electrode core assembly provided in another embodiment of the present disclosure. FIG. 14 is a partially enlarged view of part M in FIG. 2. FIG. 15 is an exploded perspective view of a battery pack provided in an embodiment of the present disclosure. FIG. 16 is a partially enlarged view of part N in FIG. 15. FIG. 17 is a partially exploded perspective view of an insulating fixing member and a protective cover provided in an embodiment of the present disclosure. FIG. 18 is a schematic structural view of an electrical and thermal insulating member fitting to a housing provided in an embodiment of the present disclosure. FIG. 19 is a schematic structural view of a battery pack omitting a third side frame and a fourth side frame provided in an embodiment of the present disclosure. FIG. 20 is a schematic structural view showing the arrangement of an exhaust orifice in a battery pack provided in an embodiment of the present disclosure. FIG. 21 is a schematic structural view showing the arrangement of an exhaust orifice in a battery pack provided in another embodiment of the present disclosure. FIG. 22 is a schematic structural view showing the arrangement of an exhaust orifice in a battery pack provided in another embodiment of the present disclosure. FIG. 23 is a schematic structural view of an electric vehicle provided in an embodiment of the present disclosure. Reference numerals: [0011] 1. electric vehicle; 10. battery pack; 100. housing body; 110. mounting portion; 111. mounting hole; 120. top plate; 130. bottom plate; 140. first side frame; 150. second side frame; 141. strengthening plate; 160. third side frame; 170. fourth side frame; 180. first opening; 190. exhaust orifice; 1010. adhesive injection hole; 112. end plate; 200. structural beam; 210. heat dissipation passage; 250. recess portion; 260. extension portion; 220. first side plate; 230. second side plate; 240. partition plate; 300. accommodating cavity; 400. electrode core assembly; 401. electrode core string; 410. first electrode lead-out member; 420. second electrode lead-out member; 430. electrode core assembly body; 440. first electrically conductive member; 450. fixing intermediate ring; 451. latch; 452. socket; 453. first intermediate ring; 454. second intermediate ring; 460. second electrically conductive member; 500. encapsulation film; 510. encapsulation portion; 600. insulating fixing member; 620. engaging portion; 621. groove; 630. connecting piece; 631. engaging hook; 700. protective cover; 710. flanging portion; 711. engaging slot; 800. electrical and thermal insulating member; 20. vehicle body DETAILED DESCRIPTION [0012]The following descriptions are exemplary embodiments of the present disclosure. It should be noted that, for a person skilled in the art, several improvements and modifications can be made without departing from the principles of the present disclosure, and these improvements and modifications are also considered to fall within the scope of the present disclosure. [0013]In the description of the present disclosure, it should be understood that the terms "length", "width", "top", "bottom", "front", "back", "left", "right", "vertical", "horizontal", "top", "bottom", "inside", "outside" and other directions or positional relationships indicated are based on the directions or positional relationships shown in the accompanying drawings, which are only for the convenience of describing the present disclosure and simplifying the description rather than indicating or implying that the apparatus or element referred to must have a specific direction, or be constructed and operated in a specific direction. Therefore, this cannot be understood as a limitation on the present disclosure. [0014]In addition, terms "first" and "second" are used only for a purpose of description, and shall not be construed as indicating or implying relative importance or implying a quantity of indicated technical features. Therefore, a feature restricted by "first" or "second" may explicitly indicate or implicitly include one or more such features. In the descriptions of the present disclosure, "multiple" means two or more, unless otherwise definitely and specifically limited. [0015]In the present disclosure, unless otherwise explicitly specified or defined, the terms such as "mount", "install", "connect", "connection", and "fixed" should be understood in a broad sense. For example, the connection may be a fixed connection, a detachable connection, or an integral connection; or the connection may be a mechanical connection or an electrical connection; or the connection may be a direct connection, an indirect connection through an intermediary, or internal communication between two components or interaction between two components. A person of ordinary skill in the art may understand the specific meanings of the foregoing terms in the present disclosure according to specific situations. [0016]Referring to Figs. 1 to 3, a first embodiment of the present disclosure provides a battery pack 10. The battery pack 10 includes a sealed housing, and at least one structural beam 200 (as shown in FIG. 2) and multiple electrode core strings 401 electrically connected to one another, which are located in the housing. The housing includes a housing body 100, and the housing body 100 includes a top plate 120 and a bottom plate 130 arranged opposite to each other in a first direction, where the first direction is a height direction of the housing 100. The structural beam 200 is located between the top plate 120 and the bottom plate 130. The at least one structural beam 200 divides the interior of the housing into multiple accommodating cavities 300, the at least one structural beam 200 is connected to the top plate 120 and the bottom plate 130, and at least one electrode core string 401 is provided in at least one accommodating cavity 300. An atmospheric pressure in the accommodating cavity 300 is lower than an atmospheric pressure outside the housing. A mounting portion 110 is provided on the housing, where the mounting portion 110 is configured to be connected and fixed to an external load. The electrode core string 401 includes multiple electrode core assemblies 400 sequentially disposed in a second direction and connected in series. The electrode core assembly 400 is encapsulated in an encapsulation film 500 (as shown in FIG. 12 or 13); and a length direction of the electrode core string 401 extends in the second direction, where the second direction is a width direction of the housing or the second direction is a length direction of the housing. The first direction is the X direction and the second direction is the Z direction in the figure. [0017]In the embodiments of the present disclosure, the structures for fixing the battery casing and the battery module are omitted. This improves the space utilization of the battery pack 10, reduces the weight of the battery pack 10, and improve the energy density of the battery pack 10. Moreover, the structure of the battery pack 10 of the present disclosure is simple, and the assembly efficiency is high, thus reducing the production cost. Furthermore, in the housing of the battery pack 10 provided in the present disclosure, the structural beam 200 is located between the top plate 120 and the bottom plate 130, and the structural beam 200 is connected to the top plate 120 and the bottom plate 130. Using such a design, the structural beam 200, the top plate 120 and the bottom plate 130 form an " I "-shaped structure. This structure has high strength and rigidity, to meet the requirements of the housing of the battery pack 10 for load-bearing capacity, impact resistance and extrusion resistance. Moreover, the structure of the housing of the battery pack 10 provided in the present disclosure is simple, the production cost is low, and the space utilization rate is high. In addition, the structural beam 200 divides the housing into multiple accommodating cavities 300. When thermal runaway occurs to a battery core assembly or cell in one of the accommodating cavities 300, other accommodating cavities 300 will not be affected, thus improving the safety of the battery pack 10 during operation. Moreover, when this battery pack 10 is mounted on a vehicle, the structural strength of the battery pack 10 provides part of the structural strength of the vehicle, to improve the structural strength of the vehicle, contribute to the design requirement of lightweight of the electric vehicle, and reduce the design and manufacturing costs of the vehicle. [0018]Furthermore, in the embodiment of the present disclosure, the atmospheric pressure in the accommodating cavity 300 is lower than the atmospheric pressure outside the housing. By evacuating the interior of the accommodating cavity 300, the atmospheric pressure in the accommodating cavity 300 is made lower than atmospheric pressure outside the housing. After the accommodating cavity 300 is evacuated, the moisture and oxygen present in the housing can be reduced, to avoid the long-term aging effect of moisture and oxygen on the electrode core assembly and various components in the housing, and improve the service life of the electrode core assembly or various components in the housing. [0019]In the embodiment of the present disclosure, the electrode core assembly 400 includes at least one electrode core. When the electrode core assembly 400 includes two or more electrode cores, the electrode cores are connected in parallel. [0020]The electrode core mentioned in the embodiment of the present disclosure is an electrode core commonly used in the field of power batteries, and the electrode core and the electrode core assembly 400 are components of the battery, and cannot be understood as the battery itself; In addition, the electrode core can be a wound electrode core, or a stacked electrode core. Generally, the electrode core at least includes a positive electrode sheet, a separator, and a negative electrode sheet. [0021]Further, the structural beam 200 is connected to the top plate 120 and the bottom plate 130. It can be understood that the structural beam 200 may be formed integrally with the top plate 120 and the bottom plate 130; or the structural beam 200, the top plate 120 and the bottom plate 130 are fabricated separately, and then connected directly or indirectly, which is not particularly limited in the embodiments of the present disclosure. The direct connection may be a situation where one end of the structural beam 200 is connected to the bottom plate 130, and the opposite other end of the structural beam 200 is connected to the top plate 120. For example, one end of the structural beam 200 is welded to the bottom plate 130, and then the opposite other end of the structural beam 200 is welded to the top plate 120. The indirect connection may be a situation where one end of the structural beam 200 is connected to the bottom plate 130 via an intermediate plate, and the opposite other end of the structural beam 200 is connected to the top plate 120 via an intermediate plate. [0022]In some embodiments, the at least one structural beam 200 is joined to the top plate 120 and the bottom plate 130. It can be understood that the top plate 120, the bottom plate 130 and the structural beam 200 are integrally formed; or one of the top plate 120 and the bottom plate 130 is integrally formed with the structural beam 200, and then the other one is welded to the structural beam 200; or one end of the structural beam 200 is welded to the bottom plate 130, and then the opposite other end of the structural beam 200 is welded to the top plate 120. [0023]It should be noted that multiple electrode core strings 401 being electrically connected to one another may be that the electrode core strings 401 in two adjacent accommodating cavities 300 are connected in series or in parallel; or the electrode core strings 401 in two spaced accommodating cavities 300 are connected in series or in parallel; or the electrode core strings 401 in three or more accommodating cavities 300 are connected in series or in parallel. [0024]In addition, the number of electrode core strings 401 in each accommodating cavity 300, and the number of electrode core assemblies 400 contained in each electrode core string 401 can be designed according to different power demands. Moreover, the number of electrode core strings 401 in each accommodating cavity 300 may be the same or different. When multiple electrode core strings 401 are arranged in the accommodating cavity 300, the electrode core strings 401 may be connected in series, in parallel or in a hybrid pattern. [0025]Furthermore, a mounting portion 110 is provided on the housing of the battery pack 10 according to the embodiment of the present disclosure. The housing of the battery pack 10 is detachably or non-detachably and fixedly connected to an external load through the mounting portion provided thereon. Generally, the housing of the battery pack 10 needs to be fixedly connected to an external load, and thus has special requirements in terms of the impact resistance, extrusion resistance and other performance, so it cannot simply be equivalent to the casing of a battery module or cell. Generally, the battery pack 10 also includes at least one of a battery management system (BMS), a battery connector, a battery sampler and a battery thermal management system. [0026]In an embodiment, the pressure in the accommodating cavity is -40 KPa to -70 KPa. This guarantees the reduction of the moisture and oxygen present in the housing, to avoid the long-term aging effect of moisture and oxygen on the electrode core assembly and various components in the housing, and improve the service life of the electrode core assembly or various components in the housing. Also, the pressure value can also ensure good ion conduction of the electrode core assembly, improve the cycle life during use. [0027]In an embodiment, as shown in FIG. 2, multiple structural beams 200 are provided. The multiple structural beams 200 are spaced in a third direction, and the length of the structural beam 200 extends in the second direction, where the third direction is different from the first direction and the second direction. Each of the structural beams 200 is connected to the top plate 120 and the bottom plate 130. [0028]It can be understood that when each structural beam 200 is connected to the top plate 120 and the bottom plate 130, each structural beam 200 forms an " "-shaped structure with the top plate 120 and the bottom plate 130. This structure has high strength and rigidity, to meet the requirements of the housing for load-bearing capacity, impact resistance and extrusion resistance. When this battery pack 10 is mounted on a vehicle, the structural strength of the battery pack 10 provides part of the structural strength of the vehicle, to improve the structural strength of the vehicle, contribute to the design requirement of lightweight of the electric vehicle, and reduce the design and manufacturing costs of the vehicle. [0029]In the embodiment of the present disclosure, the first direction is the height direction of the housing 100, the second direction is the width direction of the housing 100, and the third direction is the length direction of the housing 100; or the second direction is the length direction of the housing 100, and the third direction is the width direction of the housing 100. The first direction is the X direction, the second direction is the Z direction, and the third direction is the Y direction in the figure. [0030]However, in other embodiments, any two of the first direction, the second direction and the third direction may also be arranged at other angles, for example, 80° or 85°, which is not particularly limited in the embodiments of the present disclosure. [0031]It should be noted that the structural beam 200 is connected to the top plate 120 and the bottom plate 130. It can be understood that the structural beam 200 may be formed integrally with the top plate 120 and the bottom plate 130; or the structural beam 200, the top plate 120 and the bottom plate 130 are fabricated separately, and then connected directly or indirectly, which is not particularly limited in the embodiments of the present disclosure. [0032]In an embodiment, the housing body is integrally formed with the structural beam. Such an arrangement has simple processing process and reduced production cost, and also ensures that the housing has sufficient structural strength and rigidity, to meet the requirements of the housing for load-bearing capacity, impact resistance and extrusion resistance. [0033]Specifically, the top plate, the bottom plate and the structural beam are integrally formed. In another embodiment, the bottom plate is integrally formed with the structural beam, and then the top plate is welded to the structural beam. Alternatively, the top plate is integrally formed with the structural beam, and then the bottom plate is welded to the structural beam. [0034]In an embodiment, the length of the accommodating cavity 300 in the second direction is greater than 500 mm, and further, the length of the accommodating cavity 300 in the second direction is 500 mm-2500 mm. Such a design allows the electrode core string 401 arranged in the accommodating cavity 300 to have a higher length, to accommodate more electrode core assemblies 400, and enable the battery pack 10 to meet the requirements of high capacity and high space utilization rate. [0035]Further, the length of the accommodating cavity 300 in the second direction is 1000 mm-2000 mm. [0036]Further, the length of the accommodating cavity 300 in the second direction is 1300 mm-2200 mm. [0037]In an embodiment, as shown in FIG. 1 and FIG. 2, the housing body 100 further includes a first side frame 140 and a second side frame 150 arranged at two sides of the housing body 100 in the third direction. The second direction is the length direction of the housing 100, and the third direction is the width direction of the housing 100. Alternatively, the second direction is the width direction of the housing 100, and the third direction is the length direction of the housing 100. [0038]Specifically, the housing body 100 includes the top plate 120 and the bottom plate 130 arranged opposite to each other in the first direction, and the first side frame 140 and the second side frame 150 arranged opposite to each other in the third direction. The top plate 120, the first side frame 140, the bottom plate 130, and the second side frame 150 are connected. [0039]It should be noted that the top plate 120, the first side frame 140, the bottom plate 130 and the second side frame 150 may be connected directly or indirectly. It can be understood that the direct connection may be a situation where the top plate 120, the first side frame 140, the bottom plate 130 and the second side frame 150 jointly define an accommodating space, where the structural beam 200 is located in the accommodating space. Preferably, the top plate 120, the first side frame 140, the bottom plate 130 and the second side frame 150 are integrally formed. Such an arrangement ensures a high structural strength of the housing and has a simple processing process and reduced production cost. Definitely, the top plate 120, the first side frame 140, the bottom plate 130 and the second side frame 150 may also be fabricated separately and then connected. The indirect connection may be, for example, connection via a connecting plate, which is not particularly limited in the embodiments of the present disclosure. [0040]In an embodiment, the top plate 120, the first side frame 140, the bottom plate 130, the second side frame 150 and the structural beam 200 are integrally formed, for example, by extrusion with one-piece aluminum profile. This not only ensures that the housing of the battery pack 10 has high structural strength, but also simplifies the production process and reduces the processing cost. [0041]In a further embodiment, the battery pack includes a cavity inside at least one of the first side frame 140 and the second side frame 150, where a strengthening plate 141 is provided, and the strengthening plate 141 divides the cavity into multiple sub-cavities. Such an arrangement ensures that the first side frame 140 and the second side frame 150 have a certain strength, and facilitates the improvement of the impact resistance and anti-extrusion strength of the battery pack 10. [0042]In a further embodiment, the first side frame 140 and the second side frame 150 are provided with a mounting portion 110, where the mounting portion 110 is configured to be connected and fixed to an external load. [0043]Definitely, in other embodiments, the mounting portion 110 may also be provided on the top plate 120 or the bottom plate 130. [0044]In an embodiment, as shown in FIG. 2, the mounting portion 110 is a mounting hole 111 provided on the first side frame 140 and the second side frame 150. The mounting hole 111 is configured for a fastener (such as a bolts or a rivet) to pass therethrough, to fixedly connect the battery pack 10 to an external load. [0045]Specifically, the mounting hole 111 provided on the first side frame 140 penetrates the first side frame 140 in the first direction, and the mounting hole 111 provided on the second side frame 150 penetrates the second side frame 150 in the first direction. However, the axial direction of the mounting hole 111 may also be arranged at an angle with respect to the first direction, for example 5° or 10°. [0046]Further, multiple mounting holes 111 are provided, and the mounting holes 111 provided on the first side frame 140 are arranged in sequence in the length direction of the first side frame 140. The length direction of the first side frame 140 is parallel to the second direction. [0047]Similarly, the mounting holes 111 provided on the second side frame 150 are arranged in sequence in the length direction of the second side frame 150. The length direction of the second side frame 150 is parallel to the second direction. [0048]Definitely, in another embodiment, the mounting portion 110 is a ring provided on the first side frame 140 and the second side frame 150. The ring is fixedly connected to a vehicle body, to fixedly connect the battery pack 10 to an external load. [0049]However, in another embodiment, the mounting portion 110 is a mounting block arranged on the first side frame 140 and the second side frame 150, where the mounting block is fixed to the vehicle body by welding. Definitely, the mounting block can also be fixed to an external load by gluing or engaging. [0050]In an embodiment, as shown in FIG. 1 and FIG. 2, the housing body 100 is provided with a first opening 180 at an end in the second direction; and the housing further includes an end plate 112 closing the first opening 180. It can be understood that the electrode core string 401 can be passed through the first opening 180 and mounted in the accommodating cavity 300. This mounting method is convenient in operation and ensures a high structural strength of the housing 100. [0051]Further, the housing body 100 is provided with the first opening 180 at two ends in the second direction; and the end plate 112 includes a third side frame 160 and a fourth side frame 170. The third side frame 160 and the fourth side frame 170 are sealingly connected to the housing body 100 to close the corresponding first opening 180. That is, the third side frame 160 and the fourth side frame 170 are arranged at two ends of the housing body 100 in the second direction, where the third side frame 160 is sealingly connected to the housing body 100 to close the first opening 180 arranged adjacent to the third side frame 160, and the fourth side frame 170 is sealingly connected to the housing body 100 to close the first opening 180 arranged adjacent to the fourth side frame 170. It can be understood that when the housing body 100 is provided with the first opening 180 at two ends in the second direction, a first electrode and a second electrode (that is, the positive electrode and the negative electro | 1. A battery pack, comprising a sealed housing, and at least one structural beam (200) and a plurality of electrode core strings (401) electrically connected to one another located in the housing, wherein the housing comprises a housing body (100), comprising a top plate (120) and a bottom plate (130) arranged opposite to each other in a first direction, wherein the first direction is a height direction of the housing; the structural beam (200) is located between the top plate and the bottom plate, the at least one structural beam divides the interior of the housing into a plurality of accommodating cavities (300), the at least one structural beam is connected to the top plate and the bottom plate, and at least one electrode core string is provided in at least one accommodating cavity; an atmospheric pressure in the accommodating cavity is lower than an atmospheric pressure outside the housing; a mounting portion (110) is provided on the housing, and the mounting portion is configured to be connected and fixed to an external load; and the electrode core string (401) comprises a plurality of electrode core assemblies (400) sequentially disposed in a second direction and connected in series; the electrode core assembly is encapsulated in an encapsulation film (500); and a length direction of the electrode core string extends in the second direction, wherein the second direction is a width direction of the housing or the second direction is a length direction of the housing, wherein a plurality of electrode core strings (401) are provided in a same accommodating cavity (300), the plurality of electrode core strings are sequentially arranged and electrically connected in a thickness direction of the electrode core assembly (400), the thickness direction of the electrode core assembly is parallel to a third direction, the second direction is the length direction of the housing, and the third direction is the width direction of the housing; or the second direction is the width direction of the housing, and the third direction is the length direction of the housing. 2. The battery pack according to claim 1, wherein the plurality of electrode core strings in the same accommodating cavity are connected in series, the first electrode core assembly (400) in one electrode core string of two adjacent electrode core strings is electrically connected to the first electrode core assembly in the other electrode core string, and the first electrode lead-out member (410) of the first electrode core assembly in one electrode core string of two adjacent electrode core strings and the second electrode lead-out member (420) of the first electrode core assembly in the other electrode core string are located at the same side; or the last electrode core assembly (400) in one electrode core string (401) of two adjacent electrode core strings is electrically connected to the last electrode core assembly in the other electrode core string, and the second electrode lead-out member of the last electrode core assembly in one electrode core string of two adjacent electrode core strings and the first electrode lead-out member of the last electrode core assembly in the other electrode core string are located at the same side. 3. The battery pack according to claim 1, wherein the plurality of electrode core strings (401) in the same accommodating cavity are connected in parallel, wherein the first electrode core assembly (400) in one electrode core string of two adjacent electrode core strings is electrically connected to the first electrode core assembly in the other electrode core string, and the last electrode core assembly in one electrode core string of two adjacent electrode core strings is electrically connected to the last electrode core assembly in the other electrode core string; and the first electrode lead-out member (410) of the first electrode core assembly in one electrode core string of two adjacent electrode core strings and the first electrode lead-out member of the first electrode core assembly in the other electrode core string are located at the same side, and the second electrode lead-out member (420) of the last electrode core assembly in one electrode core string of two adjacent electrode core strings and the second electrode lead-out member of the last electrode core assembly in the other electrode core string are located at the same side. 4. The battery pack according to any one of claims 1 to 3, wherein the electrode core strings (401) in two adjacent accommodating cavities (300) are connected in series, wherein the first electrode core assembly of one electrode core string in one accommodating cavity (300) of two adjacent accommodating cavities is electrically connected to the first electrode core assembly of one electrode core string in the other accommodating cavity, and the first electrode lead-out member (410) of the first electrode core assembly of one electrode core string in one accommodating cavity of two adjacent accommodating cavities and the second electrode lead-out member (420) of the first electrode core assembly of one electrode core string in the other accommodating cavity are located at the same side; or the last electrode core assembly of one electrode core string in one accommodating cavity of two adjacent accommodating cavities is electrically connected to the last electrode core assembly of one electrode core string in the other accommodating cavity, and the first electrode lead-out member of the last electrode core assembly of one electrode core string in one accommodating cavity of two adjacent accommodating cavities and the second electrode lead-out member of the last electrode core assembly of one electrode core string in the other accommodating cavity are located at the same side. 5. The battery pack according to any one of claims 1 to 3, wherein the electrode core strings (401) in two adjacent accommodating cavities (300) are connected in parallel, wherein the first electrode core assembly (400) of one electrode core string in one accommodating cavity of two adjacent accommodating cavities is electrically connected to the first electrode core assembly of one electrode core string in the other accommodating cavity, and the last electrode core assembly of one electrode core string in one accommodating cavity of two adjacent accommodating cavities is electrically connected to the last electrode core assembly of one electrode core string in the other accommodating cavity; or the first electrode lead-out member (410) of the first electrode core assembly of one electrode core string in one accommodating cavity of two adjacent accommodating cavities and the first electrode lead-out member of the first electrode core assembly of one electrode core string in the other accommodating cavity are located at the same side, and the second electrode lead-out member (420) of the last electrode core assembly of one electrode core string in one accommodating cavity of two adjacent accommodating cavities and the second electrode lead-out member of the last electrode core assembly of one electrode core string in the other accommodating cavity are located at the same side. 6. A battery pack, comprising a sealed housing, and at least one structural beam (200) and a plurality of electrode core strings (401) electrically connected to one another located in the housing, wherein the housing comprises a housing body (100), comprising a top plate (120) and a bottom plate (130) arranged opposite to each other in a first direction, wherein the first direction is a height direction of the housing; the structural beam (200) is located between the top plate and the bottom plate, the at least one structural beam divides the interior of the housing into a plurality of accommodating cavities (300), the at least one structural beam is connected to the top plate and the bottom plate, and at least one electrode core string is provided in at least one accommodating cavity; an atmospheric pressure in the accommodating cavity is lower than an atmospheric pressure outside the housing; a mounting portion (110) is provided on the housing, and the mounting portion is configured to be connected and fixed to an external load; and the electrode core string (401) comprises a plurality of electrode core assemblies (400) sequentially disposed in a second direction and connected in series; the electrode core assembly is encapsulated in an encapsulation film (500); and a length direction of the electrode core string extends in the second direction, wherein the second direction is a width direction of the housing or the second direction is a length direction of the housing, wherein one electrode core string (401) is provided in the accommodating cavity (300); and the electrode core strings in two adjacent accommodating cavities are connected in series or in parallel, wherein when the electrode core strings in two adjacent accommodating cavities (300) are connected in series, the first electrode core assembly of the electrode core string in one accommodating cavity of two adjacent accommodating cavities is electrically connected to the first electrode core assembly of the electrode core string in the other accommodating cavity, or the last electrode core assembly of the electrode core string in one accommodating cavity of two adjacent accommodating cavities is electrically connected to the last electrode core assembly of the electrode core string in the other accommodating cavity; and when the electrode core assemblies in two adjacent accommodating cavities (300) are connected in parallel, the first electrode core assembly of the electrode core string in one accommodating cavity of two adjacent accommodating cavities is electrically connected to the first electrode core assembly of the electrode core string in the other accommodating cavity, or the last electrode core assembly of the electrode core string in one accommodating cavity of two adjacent accommodating cavities is electrically connected to the last electrode core assembly of the electrode core string in the other accommodating cavity. 7. A battery pack, comprising a sealed housing, and at least one structural beam (200) and a plurality of electrode core strings (401) electrically connected to one another located in the housing, wherein the housing comprises a housing body (100), comprising a top plate (120) and a bottom plate (130) arranged opposite to each other in a first direction, wherein the first direction is a height direction of the housing; the structural beam (200) is located between the top plate and the bottom plate, the at least one structural beam divides the interior of the housing into a plurality of accommodating cavities (300), the at least one structural beam is connected to the top plate and the bottom plate, and at least one electrode core string is provided in at least one accommodating cavity; an atmospheric pressure in the accommodating cavity is lower than an atmospheric pressure outside the housing; a mounting portion (110) is provided on the housing, and the mounting portion is configured to be connected and fixed to an external load; and the electrode core string (401) comprises a plurality of electrode core assemblies (400) sequentially disposed in a second direction and connected in series; the electrode core assembly is encapsulated in an encapsulation film (500); and a length direction of the electrode core string extends in the second direction, wherein the second direction is a width direction of the housing or the second direction is a length direction of the housing, wherein the accommodating cavity (300) is provided with a second opening at an end in the second direction, two electrode core assemblies located in two adjacent accommodating cavities at the same side and adjacent to the second openings are electrically connected through a second electrically conductive member (440), an insulating fixing member (600) is provided at the second opening, and the second electrically conductive member is fixed to the insulating fixing member 8. The battery pack according to claim 7, wherein the second electrically conductive member (440) is arranged at the side of the insulating fixing member (600) away from the electrode core assembly, the electrode core assembly comprises a first electrode lead-out member and a second electrode lead-out member for current output, the first electrode lead-out member and the second electrode lead-out member are arranged at two opposite sides of the electrode core assembly in the second direction, and the first electrode lead-out member of one electrode core assembly in two electrode core assemblies located in two adjacent accommodating cavities (300) at the same side and adjacent to the second openings and the first electrode lead-out member of the other electrode core assembly penetrate through the insulating fixing member and are electrically connected by the second electrically conductive member, or the second electrode lead-out member of one electrode core assembly in two electrode core assemblies located in two adjacent accommodating cavities at the same side and adjacent to the second openings and the second electrode lead-out member of the other electrode core assembly penetrate through the insulating fixing member (600) and are electrically connected by the second electrically conductive member, or the first electrode lead-out member of one electrode core assembly in two electrode core assemblies located in two adjacent accommodating cavities at the same side and adjacent to the second openings and the second electrode lead-out member of the other electrode core assembly penetrate through the insulating fixing member and are electrically connected by the second electrically conductive member 9. The battery pack according to claim 8, wherein two sides of the insulating fixing member (600) in the first direction are provided with an engaging portion (620), and the insulating fixing member is engaged and fixed to the structural beam (200) via the engaging portions. 10. The battery pack according to claim 9, wherein ends of the structural beam (200) are provided with extension portions (260) arranged opposite to each other in the first direction, the structural beam and the extension portions define a recess portion (250), and the insulating fixing member is engaged to the extension portion through the engaging portion (620) so as to be fixed in the recess portion. 11. The battery pack according to claim 10, wherein the extension portion (260) is provided with a groove, and the engaging portion (620) is an engaging block; or the engaging portion is provided with a groove (621), and the extension portion is an engaging block, wherein the engaging block is engaged in the groove. 12. The battery pack according to any one of claims 7 to 11, further comprising a protective cover (700), arranged at the side of the insulating fixing member away from the electrode core assembly. 13. The battery pack according to claim 12, wherein the protective cover (700) is provided with a flanging portion extending toward the accommodating cavity (300) at two sides in the first direction, the insulating fixing member (600) is provided with a connecting piece at a side away from the accommodating cavity, the connecting piece is arranged at two opposite sides of the second electrically conductive member in the first direction, and the flanging portion is engaged to the connecting piece to fixedly connect the protective cover (700) and the insulating fixing member 14. The battery pack according to claim 13, wherein the connecting piece is provided with an engaging hook (631) at a side away from the second electrically conductive member, and the flanging portion (710) is provided with an engaging slot (711); or the connecting piece is provided with an engaging slot, and the flanging portion is provided with an engaging hook at a side close to the accommodating cavity, wherein the engaging hook is engaged to the engaging slot. 15. An electric vehicle, comprising a vehicle body and a battery pack according to any one of claims 1 to 14, wherein the battery pack is fixed to the vehicle body by the mounting portion. | BYD Company Limited
360 | EP4318742A1 | Published | BYD CO LTD | Cell component details¦Batteries | 2022-05-27 | 2024-02-07 | Battery case, battery using battery case, and electronic device using battery | A battery housing (10) includes an integrally formed plate body (110), the plate body is in a preset shape in an unfolded state, and is provided with multiple preset folding portions, and the plate body is separated to form a cover plate and multiple side plates along the multiple folding portions. The multiple side plates are configured to be folded along the corresponding folding portions and connected to form a middle housing (1101) with closed peripheral sides and open ends, and the cover plate is configured to be folded along the preset folding portion and close the corresponding open end (1102) of the middle housing to form an accommodating space for accommodating an electrochemical unit (20) inside the middle housing. | CROSS-REFERENCE TO RELATED APPLICATIONS [0001]This application claims priority to Chinese Patent Application No. 202110699260.2 filed on June 23, 2021, which is incorporated herein by reference in its entirety. FIELD [0002]The present disclosure relates to the field of batteries, and more specifically, to a battery housing, a battery using the battery housing, and an electronic device using the battery. BACKGROUND [0003]In the related art, a housing of a secondary battery, such as a lithium ion battery, generally includes an aluminum-plastic film and an alloy housing. The alloy housing is hard and has pressure-resistant characteristics, so that the battery package reliability is improved. It also does not require relatively wide sealing edges and folding edges, and has a thin housing thickness, so that an energy density of a cell can be improved. However, this alloy housing generally includes a first housing formed by stamping and stretching and configured to provide an accommodating space, and a second housing configured to close an open side of the first housing. R round corners of the first housing are easy to break and generate fold deformation when being stretched, so that a processing yield of the housing is low. Flanges for welding and sealing on peripheries of the first housing and the second housing occupy a general space of the battery, an effective space utilization rate of the battery is limited to a certain degree, and the energy density improvement of the battery is further limited. Therefore, there is room for improvement. SUMMARY [0004]In view of this, the present disclosure discloses a battery housing, a battery using the battery housing, and an electronic device using the battery, and intends to improve a processing yield and use reliability of the battery housing and reduce occupation of the battery housing on a general space of the battery. [0005]Specific technical solutions are as follows: [0006]A battery housing includes an integrally formed plate body. The plate body is in a preset shape in an unfolded state and is provided with multiple preset folding portions. The plate body is separated to form a cover plate and multiple side plates along the multiple folding portions. The multiple side plates are configured to be folded along the corresponding folding portions and connected to form a middle housing with closed peripheral sides and open ends, and the cover plate is configured to be folded along the preset folding portion and close the corresponding open end of the middle housing to form an accommodating space for accommodating an electrochemical unit inside the middle housing. [0007]In some implementations, when the plate body is in the unfolded state, the multiple side plates are distributed in a same direction. The plate body includes two cover plates distributed at two sides of the side plates along the distribution direction of the side plates. [0008]The multiple side plates are in end-to-end connection after being folded along the corresponding folding portions to form a box-shaped middle housing with two open ends. The two cover plates respectively close the two open ends of the middle housing after being folded along the preset folding portions. [0009]In some implementations, when the plate body is in the unfolded state, the multiple side plates include: multiple side plates distributed in a same direction and a side plate located at one side of the side plates along the distribution direction of the multiple side plates. The multiple side plates distributed in the same direction are in end-to-end connection after being folded along the corresponding folding portions to form a box-shaped middle housing with two open ends, and the side plate closes one open end of the middle housing after being folded along the preset folding portion. [0010]One cover plate is provided and located at another side of the side plates along the distribution direction of the multiple side plates, and closes another open end of the middle housing after being folded along the preset folding portion. [0011]In some implementations, the side plates and the cover plate are approximately rectangular shaped. A shape of the cover plate is matched with a shape of the corresponding open end of the middle housing. [0012]In some implementations, the cover plate is folded along the preset folding portion and closes the corresponding open end of the middle housing, and an outer edge of the cover plate protrudes out of an outer periphery of the corresponding open end. [0013]In some implementations, the battery housing further includes a lining plate, and the lining plate is connected to one side of the cover plate. [0014]After the cover plate is folded along the preset folding portion and closes the corresponding open end of the middle housing, the lining plate is located at one side of the cover plate facing the corresponding open end. [0015]The battery housing further includes an electrolyte solution filling port penetrating through the lining plate and the corresponding cover plate. [0016]In some implementations, a peripheral dimension of the lining plate is less than a peripheral dimension of the cover plate, and the peripheral dimension of the cover plate is greater than a peripheral dimension of the corresponding open end of the middle housing. [0017]In some implementations, a thickness of the lining plate is greater than a thickness of the cover plate. [0018]In some implementations, a weld seam for welding the electrolyte solution filling port sealing cover with the cover plate and the lining plate includes a first weld seam and a second weld seam, and a distance from the second weld seam to an edge of the electrolyte solution filling port is greater than a distance from the first weld seam to the edge of the electrolyte solution filling port. [0019]In some implementations, a distance from a position of the first weld seam to a position of the edge of the electrolyte solution filling port ranges from 0.05 mm to 0.1 mm. [0020]In some implementations, the plate body is a metal plate with a uniform thickness. Preset positions of the multiple side plates are connected in a welding manner to form the middle housing with closed peripheral sides and open ends, and the cover plate and the middle housing are welded to close the corresponding open end of the middle housing. [0021]In some implementations, an area of an outer side surface of the cover plate is less than an area of any one outer surface of the middle housing. [0022]In some implementations, a material of the plate body includes one or more of nickel, nickel alloy, carbon steel, and alloy steel. [0023]The present disclosure further discloses a battery. The battery includes at least one battery unit. The battery unit includes any one of the above battery housings and an electrochemical unit accommodated in the battery housing. [0024]The present disclosure further discloses an electronic device. The electronic device includes an electrical appliance and the battery. [0025]According to the battery housing, the battery using the battery housing, and the electronic device using the battery, the battery housing is made of the integrally formed plate body. The plate body is in the preset shape in the unfolded plate and is provided with the multiple preset folding portions. The plate body is separated to form the cover plate and the multiple side plates along the multiple folding portions. Therefore, the multiple side plates are configured to be folded along the corresponding folding portions and connected to form the middle housing with the closed peripheral sides and open ends, and the cover plate is configured to be folded along the preset folding portion and close the corresponding open end of the middle housing to form the accommodating space for accommodating the electrochemical unit inside the middle housing. By providing the battery housing, problems such as R round corners breakage and fold deformation due to stretching of the battery housing caused by a stretching manner can be avoided, processing difficulty of a structural member is reduced, and furthermore, occupation of an effective battery space caused by formation of a relatively wide flange at the periphery of the battery housing can be reduced, so that the energy density of the battery is improved. In addition, compared with a battery housing with a cover plate separated from a middle housing, a design of the integral battery housing has advantages that the connection positions and work procedures can be reduced, so that the airtightness of the formed battery housing can be improved, and the production work procedure can be simplified. BRIEF DESCRIPTION OF THE DRAWINGS [0026]The present disclosure will be described in detail below with reference to the above and other objectives and advantages in conjunction with the accompanying drawings: FIG. 1 is a schematic diagram of a logical structure of an electronic device according to an implementation. FIG. 2 is a schematic three-dimensional structural view of a battery in an exemplary implementation. FIG. 3 is a schematic structural view of a partially unfolded state of the battery in FIG. 2. FIG. 4 is a schematic diagram of a battery housing in Embodiment 1, in which a plate body of the battery housing is in an unfolded state. FIG. 5 is a schematic diagram of a battery housing in Embodiment 2, in which a plate body of the battery housing is in an unfolded state. FIG. 6 is a schematic diagram of a battery housing in Embodiment 3, in which a plate body of the battery housing is in an unfolded state. FIG. 7 is a schematic diagram of a battery housing in Embodiment 4, in which a plate body of the battery housing is in an unfolded state. FIG. 8 is a schematic structural view of the battery housing in FIG. 4 or FIG. 5, in which a side plate of the battery housing is in a folded state. FIG. 9 is a schematic structural view of the battery housing in FIG. 6 or FIG. 7, in which a side plate of the battery housing is in a folded state. FIG. 10 is a schematic structural view of a battery housing. FIG. 11 is a schematic structural view showing welding a cover plate, a lining plate, and an electrolyte solution filling port sealing cover of a battery housing. Descriptions of reference numerals: [0027] 10Battery housing 20Electrochemical unit 100Electronic device 101Battery 102Electrical appliance 110Plate body 120Lining plate 130Electrolyte solution filling port 140Electrolyte solution filling port sealing cover 150Positive terminal 160Negative electrode connection sheet 170First weld seam 180Second weld seam 210Negative tab 220Positive tab 1101Middle housing 1102Open end 1111First side plate 1112Second side plate 1113Third side plate 1114Fourth side plate 1115Fifth side plate 1121First folding portion 1122Second folding portion 1123Third folding portion 1124Fourth folding portion 1125Fifth folding portion 1126Sixth folding portion 1131First cover plate 1132Second cover plate DETAILED DESCRIPTION [0028]The embodiments of the present disclosure are described in detail below, and the embodiments described with reference to accompanying drawings are exemplary. [0029]Referring to FIG. 1, an electronic device 100 disclosed by the present disclosure includes a battery 101 and an electrical appliance 102. The battery 101 is used for supplying electricity to the electrical appliance 102. In practical application, the electronic device 100 may be a random device using the battery 101 for electricity supply. For example, the electronic device may be a mobile electronic device such as a mobile phone, a tablet computer, and a notebook computer, and may also be traffic equipment such as a two-wheeled electric vehicle, an electric self-balancing vehicle, a pure electric vehicle, and a Hybrid vehicle. The specific type of the electronic device 100 is not limited as long as the electronic device may use the battery 101 disclosed by the present disclosure for electricity supply. [0030]Referring to FIG. 2 to FIG. 3, the battery 101 includes at least one battery unit. The battery unit includes a battery housing 10 and an electrochemical unit 20 accommodated in the battery housing 10. The battery unit may be understood as a cell. The battery 101 may only include a cell, or may include multiple cells. That is, the battery 101 may be a battery pack or battery module including multiple cells. [0031]Illustration will be provided below by taking the battery 101 only including one battery unit as an example. In this case, the battery 101 may be directly understood as a battery unit, so that under a circumstance that the battery 101 includes multiple battery units, it can be understood as that the battery pack or the battery module includes multiple batteries 101, and it will not be repeated. [0032]In practical application, the battery 101 may be a lithium-ion battery, and may be a battery of another type. The electrochemical unit 20 may include an electrode assembly, i.e., a battery core, and may further include electrolyte solution or electrolyte, which may be determined according to the specific battery type. [0033]Referring to FIG. 4 to FIG. 11, the battery housing 10 includes an integrally formed plate body 110. The plate body 110 is in a preset shape in an unfolded state and is provided with multiple preset folding portions. The plate body 110 is separated to form a cover plate and multiple side plates along the multiple folding portions. The multiple side plates are configured to be folded along the corresponding folding portions and connected to form a middle housing 1101 with closed peripheral sides and open ends, and the cover plate is configured to be folded along the preset folding portion and close the corresponding open end 1102 of the middle housing 1101 to form an accommodating space for accommodating the electrochemical unit 20 inside the middle housing 1101. [0034]Specifically, the multiple side plates and the cover plate of the battery housing 10 may be integrally formed to form a plate body 110. Preset positions of the multiple side plates and the cover plate distributed on the plate body 110 may be predetermined, and the multiple side plates and the cover plate may be separated by the multiple folding portions. [0035]Some folding portions are used for determining folding positions of the multiple side plates. After the multiple side plates are folded along these folding portions, the middle housing 1101 with the closed peripheral sides and the open ends may be formed. Some other folding portions are used for determining the folding positions of the cover plate. After being folded along the folding portions, the cover plate can be turned to facing the corresponding open end of the middle housing 1101 so as to close the corresponding open end of the middle housing 1101, and the middle housing 1101 and the cover plate form a closed battery housing 10 together. An accommodating space is formed in the middle housing 1101, i.e., in the battery housing 10, and is used for accommodating the electrochemical unit 20. [0036]In specific implementation, the folding portions may be folding lines. That is, the folding portions are predetermined folding positions or folding marks instead of physical structures. The folding portions may also be physical structures with certain dimensions. For example, the folding portions may occupy certain widths and areas on the plate body 110 as long as they may meet the requirement of determining the folding positions. [0037]The battery housing 10 is formed by folding the integrally formed plate body 110. By providing the battery housing, problems such as R round corners breakage and fold deformation due to stretching of the battery housing 10 caused by a stretching manner can be avoided, processing difficulty of the battery housing 10 is reduced, and furthermore, occupation of an effective battery space caused by formation of a relatively wide flange at the periphery of the battery housing 10 can be reduced, so that the energy density of the battery is improved. In addition, compared with a split battery housing, a design of the integral battery housing 10 has advantages that the connection positions and work procedures can be reduced, so that the airtightness of the formed battery housing can be improved, and the production work procedure can be simplified. [0038]It should be noted that the battery housing 10 may in an unfolded state or a partially closed state in sale, or may be in a fully closed state, and they all fall within the scope of the present disclosure. Specifically, there may be several product forms of the battery housing 10. For example, the battery housing 10 may be in a fully unfolded state in sale, and its form is a plate body 110 in the unfolded state. The multiple folding portions, the multiple side plates, and the cover plate may be distinguished in a form such as a marking form on the plate body 110. The battery housing 10 may be in a partially closed state in sale. For example, the battery housing 10 in sale may be in a state that the multiple side plates have been folded, the middle housing 1101 with the closed peripheral sides and the open ends has been formed, but the corresponding open end of the middle housing 1101 has not been closed by the cover plate. All these states can reflect the concept of the present disclosure, and shall fall within the protection scope of the present disclosure. [0039]In some implementations, the formed battery housing 10 is generally in a regular shape, such as a cuboid shape, so that the design and processing may be convenient. In practical application, the formed battery housing 10 may be made to present an irregular shape or an integrally regular or locally special shape according to requirements. Detailed description will be provided below by taking the battery housing 10 in a cuboid shape in a formed state as an example. The circumstances that the battery housing 10 is in an irregular shape or an integrally regular or locally special shape may be realized by referring to the following manner. [0040]Referring to FIG. 4 to FIG. 7, in some implementations, when the plate body 110 is in the unfolded state, the multiple side plates are distributed in a same direction. The plate body 110 includes two cover plates, and the two cover plates are distributed at two sides of the side plates along the distribution direction of the multiple side plates. The two cover plates are respectively named as a first cover plate 1131 and a second cover plate 1132. [0041]The multiple side plates are in end-to-end connection after being folded along the corresponding folding portions to form a box-shaped middle housing 1101 with two open ends. The two cover plates respectively close the two open ends 1102 of the middle housing 1101 after being folded along the preset folding portions. [0042]For example, in specific implementation, the first cover plate 1131 and the second cover plate 1132 may be distributed in four forms as shown in FIG. 4 to FIG. 7. Embodiment 1 [0043]As shown in FIG. 4, in Embodiment 1, the plate body 110 is approximately in a centrosymmetric shape, and the plate body 110 includes five side plates and two cover plates in an unfolded state. The five side plates are distributed in a same direction, and are sequentially named as a first side plate 1111, a second side plate 1112, a third side plate 1113, a fourth side plate 1114, and a fifth side plate 1115. The five side plates are formed by separating four folding portions. The four folding portions are respectively named as a first folding portion 1121, a second folding portion 1122, a third folding portion 1123, and a fourth folding portion 1124. The second side plate 1112 and the fourth side plate 1114 have a same shape, and form two opposite side surfaces of the middle housing 1101 after being folded. The first side plate 1111 and the fifth side plate 1115 are folded and connected, and a shape of the connected side plates is the same as a shape of the third side plate 1113. Moreover, the first side plate 1111 and the fifth side plate 1115 are folded and connected to form a side surface opposite to the third side plate 1113. Therefore, four side surfaces of the middle housing 1101 are formed. The shapes of every two opposite side surfaces are approximately the same. The term "approximately" the same herein refers to the non-absolute identical possibly caused by the processing precision influence, error, deviation, etc., or some unavoidably introduced or actively designed local shape differences in practical application. [0044]The first folding portion 1121, the second folding portion 1122, the third folding portion 1123, and the fourth folding portion 1124 may be four mutually parallel folding lines. Correspondingly, the first side plate 1111, the second side plate 1112, the third side plate 1113, the fourth side plate 1114, and the fifth side plate 1115 are integrally in rectangular shapes, and form the five side plates after being separated by the four folding portions. [0045]The two cover plates are distributed at two sides of the side plates along the distribution direction of the multiple side plates. The two cover plates are respectively named as a first cover plate 1131 and a second cover plate 1132. The first cover plate 1131 and the second cover plate 1132 are distributed at two sides of the distribution direction of the multiple side plates, so that the two opposite open ends 1102 of the middle housing 1101 can be closed after the middle housing 1101 is formed by the multiple side plates. In this implementation, the first cover plate 1131 is arranged at one side of the second side plate 1112, the second cover plate 1132 is arranged at one side of the fourth side plate 1114, and the second cover plate 1132 and the first cover plate are oppositely distributed at two sides of the plate body 110. A preset fifth folding portion 1125 is provided between the first cover plate 1131 and the second side plate 1112. A preset sixth folding portion 1126 is provided between the second cover plate 1132 and the fourth side plate 1114. The fifth folding portion 1125 and the sixth folding portion 1126 may also be two mutually parallel folding lines. [0046]Referring to FIG. 8 together, when the plate body 110 is folded and formed, the first side plate 1111 can be folded for 90° along the first folding portion 1121 towards the second side plate 1112, the second side plate 1112 can be folded for 90° along the second folding portion 1122 towards the third side plate 1113, the third side plate 1113 can be folded for 90° along the third folding portion 1123 towards the fourth side plate 1114, and the fourth side plate 1114 can be folded for 90° along the fourth folding portion 1124 towards the fifth side plate 1115. Therefore, a shape of the second side plate 1112 is the same as that of the fourth side plate 1114, and after the folding, the two opposite side surfaces of the middle housing 1101 are formed. The first side plate 1111 and the fifth side plate 1115 are folded and connected, and a shape of the connected side plates is the same as a shape of the third side plate 1113. Moreover, the first side plate 1111 and the fifth side plate 1115 are folded and connected to form a side surface opposite to the third side plate 1113. Therefore, four side surfaces of the middle housing 1101 are formed. The shapes of every two opposite side surfaces are the same. That is, a cuboid-shaped housing with two open ends is formed. In addition, the first cover plate 1131 can be folded for 90° along the fifth folding portion 1125 towards the second side plate 1112 to close one open end of the cuboid-shaped housing, and the second cover plate 1132 can be folded for 90° along the sixth folding portion 1126 towards the fourth side plate 1114 to close another open end of the cuboid-shaped housing. [0047]The five side plates and the two cover plates can be folded to form a cuboid-shaped closed battery housing 10, and a space inside the battery housing 10 can be used for the electrochemical unit 20 for preparing a battery 101. The first side plate 1111 and the fifth side plate 1115 may be connected in a welding manner. The first cover plate 1131 may be welded with an end surface of one open end of the cuboid-shaped housing to close the open end, and the second cover plate 1132 is welded with an end surface of another open end of the cuboid-shaped housing to close the another open end. In practical application, the above welding may also be replaced by other manners as long as they can realize the connection and closing of corresponding positions. Embodiment 2 [0048]As shown in FIG. 5, a structure of a plate body 110 in Embodiment 2 is basically identical to that in Embodiment 1. The differences only lie in that compared with Embodiment 1, Embodiment 2 is characterized in that a first cover plate 1131 is arranged at another side of a second side plate 1112, a second cover plate 1132 is arranged at another side of a fourth side plate 1114, and the second cover plate 1132 and the first cover plate are oppositely distributed at two sides of the plate body 110. Other implementations are basically identical, and are not repeated. Embodiment 3 [0049]As shown in FIG. 6, a structure of a plate body 110 in Embodiment 3 is basically identical to that in Embodiment 1. The differences only lie in that in Embodiment 3, a first cover plate 1131 is arranged at one side of a second side plate 1112, and a second cover plate 1132 is arranged at the other opposite side of the second side plate 1112. A preset fifth folding portion 1125 is provided between the first cover plate 1131 and the second side plate 1112. A preset sixth folding portion 1126 is provided between the second cover plate 1132 and the second side plate 1112. [0050]Referring to FIG. 9 together, in a folding forming process of the plate body 110, the first cover plate 1131 can be folded for 90° along the fifth folding portion 1125 towards the second side plate 1112 to close one open end of the cuboid-shaped housing, and the second cover plate 1132 can be folded for 90° along the sixth folding portion 1126 towards the second side plate 1112 to close another open end of the cuboid-shaped housing. Embodiment 4 [0051]As shown in FIG. 7, a structure of a plate body 110 in Embodiment 4 is basically identical to that in Embodiment 1. The differences only lie in that in Embodiment 4, a first cover plate 1131 is arranged at one side of a fourth side plate 1114, and a second cover plate 1132 is arranged at the other opposite side of the fourth side plate 1114. A preset fifth folding portion 1125 is provided between the first cover plate 1131 and the fourth side plate 1114. A preset sixth folding portion 1126 is provided between the second cover plate 1132 and the fourth side plate 1114. [0052]In a folding forming process of the plate body 110, the first cover plate 1131 can be folded for 90° along the fifth folding portion 1125 towards the fourth side plate 1114 to close one open end of the cuboid-shaped housing, and the second cover plate 1132 can be folded for 90° along the sixth folding portion 1126 towards the fourth side plate 1114 to close another open end of the cuboid-shaped housing. Embodiment 5 [0053]In Embodiment 5, when the plate body is in an unfolded state, the multiple side plates include: multiple side plates distributed in a same direction and a side plate located at one side of the side plates along the distribution direction of the multiple side plates. The multiple side plates distributed in the same direction are in end-to-end connection after being folded along the corresponding folding portions to form a box-shaped middle housing with two open ends, and the side plate closes one open end of the middle housing after being folded along the preset folding portion. One cover plate is provided and located at another side of the side plates along the distribution direction of the multiple side plates, and closes another open end of the middle housing after being folded along the preset folding portion. [0054]That is, the plate body 110 in an unfolded state includes: multiple side plates, a side plate, and a cover plate. The multiple side plates are distributed in the same direction and are in end-to-end connection after being folded along the corresponding folding portions to form a box-shaped middle housing with two open ends. [0055]The side plate is located at one side of the side plates along the distribution direction of the multiple side plates, and closes an open end of the middle housing after being folded along the preset folding portion. [0056]The cover plate is located at another side of the side plates along the distribution direction of the multiple side plates, and closes another open end of the middle housing after being folded along the preset folding portion. [0057]In other words, the only difference between Embodiment 5 and any one of Embodiment 1 to Embodiment 4 lies in that in Embodiment 5, the plate body 110 may only include one cover plate. In some application situations, the battery housing 10 may be provided with a cover plate at one side for electrolyte solution filling, electricity outlet, etc. of the battery 101. Therefore, one of the two cover plates in any one of Embodiment 1 to Embodiment 4 may be set to be a side plate, and only one cover plate is remained. Other specific implementations may be realized with reference to any one embodiment, and are not singly illustrated through drawings. [0058]In some implementations, the side plates and the cover plate are approximately rectangular shaped. A shape of the cover plate is matched with a shape of the corresponding open end of the middle housing. Specifically, the shape of the cover plate is matched with the shape of the corresponding open end of the middle housing. It refers to that the shape of the cover plate is basically identical to the shape of the corresponding open end of the middle housing, so that the requirement of closing an open end by welding the cover plate with an end surface of the open end of the cuboid-shaped housing. [0059]For example, an outer edge size of the cover plate may be greater than an outer edge dimension of the end surface of the corresponding open end to ensure the closing effect. That is, in some implementations, the cover plate is folded along the preset folding portion and closes the corresponding open end of the middle housing, and an outer edge of the cover plate protrudes out of an outer periphery of the corresponding open end, so that the cover plate is enabled to close the corresponding open end. [0060]In some implementations, the battery housing 10 further includes a lining plate 120, and the lining plate 120 is connected to one side of the cover plate. After the cover plate is folded along the preset folding portion and closes the corresponding open end of the middle housing 1101, the lining plate 120 is located at one side of the cover plate facing the corresponding open end. The battery housing 10 further includes an electrolyte solution filling port 130 penetrating through the lining plate 120 and the corresponding cover plate. [0061]The lining plate 120 is connected to an inner side of the cover plate, so that the integral intensity of the cover plate is improved, the deformation risk during processing of an electrolyte solution filling port and other port positions in an upper cover plate is reduced, and the yield of a structural member is reduced. When the battery housing 10 includes a preset first cover plate 1131 and a second cover plate 1132, the lining plate 120 may be correspondingly arranged according to the setting condition of port positions. Specifically, when a port position is only set in one of the first cover plate 1131 and the second cover plate 1132, the lining plate 120 may be only arranged at the inner side of the first cover plate 1131 or the second cover plate 1132 with the port position. When port positions are set in both the first cover plate 1131 and the second cover plate 1132, the lining plate 120 may be respectively arranged at the inner side of the first cover plate 1131 and the second cover plate 1132 for reinforcement. [0062]Correspondingly, the battery housing 10 further includes an electrolyte solution filling port sealing cover 140. The electrolyte solution filling port sealing cover 140 is configured to be connected with the cover plate and the lining plate 120 and close the electrolyte solutio | 1. A battery housing, comprising an integrally formed plate body, the plate body being in a preset shape in an unfolded state and being provided with a plurality of preset folding portions, and the plate body being separated to form a cover plate and a plurality of side plates along the plurality of folding portions; and the plurality of side plates being configured to be folded along the corresponding folding portions and connected to form a middle housing with closed peripheral sides and open ends, and the cover plate being configured to be folded along the preset folding portion and close the corresponding open end of the middle housing to form an accommodating space for accommodating an electrochemical unit inside the middle housing. 2. The battery housing according to claim 1, wherein when the plate body is in the unfolded state, the plurality of side plates are distributed in a same direction; the plate body comprises two cover plates distributed at two sides of the side plates along the distribution direction of the side plates; the plurality of side plates are in end-to-end connection after being folded along the corresponding folding portions to form a box-shaped middle housing with two open ends; and the two cover plates respectively close the two open ends of the middle housing after being folded along the preset folding portions. 3. The battery housing according to claim 1, wherein when the plate body is in the unfolded state, the plurality of side plates comprise: a plurality of side plates distributed in a same direction and a side plate located at one side of the side plates along the distribution direction of the plurality of side plates; the plurality of side plates distributed in the same direction are in end-to-end connection after being folded along the corresponding folding portions to form a box-shaped middle housing with two open ends, and the side plate closes one open end of the middle housing after being folded along the preset folding portion; and one cover plate is provided and located at another side of the side plates along the distribution direction of the plurality of side plates, and closes another open end of the middle housing after being folded along the preset folding portion. 4. The battery housing according to any one of claims 1 to 3, wherein the side plates and the cover plate are approximately rectangular shaped; and a shape of the cover plate is matched with a shape of the corresponding open end of the middle housing. 5. The battery housing according to claim 4, wherein the cover plate is folded along the preset folding portion and closes the corresponding open end of the middle housing, and an outer edge of the cover plate protrudes out of an outer periphery of the corresponding open end. 6. The battery housing according to any one of claims 1 to 5, further comprising a lining plate, and the lining plate being connected to one side of the cover plate; after the cover plate being folded along the preset folding portion and closing the corresponding open end of the middle housing, the lining plate being located at one side of the cover plate facing the corresponding open end; and the battery housing further comprising an electrolyte solution filling port penetrating through the lining plate and the corresponding cover plate. 7. The battery housing according to claim 6, wherein a peripheral dimension of the lining plate is less than a peripheral dimension of the cover plate, and the peripheral dimension of the cover plate is greater than a peripheral dimension of the corresponding open end of the middle housing. 8. The battery housing according to claim 6 or 7, wherein a thickness of the lining plate is greater than a thickness of the cover plate. 9. The battery housing according to any one of claims 6 to 8, further comprising an electrolyte solution filling port sealing cover, wherein the electrolyte solution filling port sealing cover is configured to be connected with the cover plate and the lining plate and to close the electrolyte solution filling port. 10. The battery housing according to claim 9, wherein a weld seam for welding the electrolyte solution filling port sealing cover with the cover plate and the lining plate comprises a first weld seam and a second weld seam, and a distance from the second weld seam to an edge of the electrolyte solution filling port is greater than a distance from the first weld seam to the edge of the electrolyte solution filling port. 11. The battery housing according to claim 10, wherein a distance from a position of the first weld seam to a position of the edge of the electrolyte solution filling port ranges from 0.05 mm to 0.1 mm. 12. The battery housing according to any one of claims 1 to 11, wherein the plate body is a metal plate with a uniform thickness, preset positions of the plurality of side plates are connected in a welding manner to form the middle housing with closed peripheral sides and open ends, and the cover plate and the middle housing are welded to close the corresponding open end of the middle housing. 13. The battery housing according to any one of claims 1 to 11, wherein an area of an outer side surface of the cover plate is less than an area of any one outer surface of the middle housing. 14. A battery, comprising at least one battery unit, wherein the battery unit comprises a battery housing according to any one of claims 1 to 13 and an electrochemical unit accommodated in the battery housing. 15. An electronic device, comprising an electrical appliance and a battery according to claim 14. | BYD Company Limited
361 | EP4311008A3 | Published | BYD CO LTD | Small-sized cells cases/jackets¦Large-sized cells cases/jackets¦Vent arrangements¦Jackets/cases materials¦Cell lids/covers¦Secondary cell gas removal¦Propulsion by batteries/cells¦Cell sealing materials¦Battery/fuel cell control arrangement¦Batteries | 2020-10-29 | 2024-04-10 | Battery pack and electric vehicle | The present disclosure provides a battery pack and an electric vehicle. The battery pack includes a sealed housing, and at least one housing structural beam and multiple electrode core strings electrically connected to one another located in the housing. The housing includes a housing body, including a top plate and a bottom plate arranged opposite to each other in a first direction. The structural beam is located between the top plate and the bottom plate, the at least one structural beam divides the interior of the housing into multiple accommodating cavities, the at least one structural beam is connected to the top plate and the bottom plate, and at least one electrode core string is provided in at least one accommodating cavity An atmospheric pressure in the accommodating cavity is lower than an atmospheric pressure outside the housing. A mounting portion is provided on the housing, and the mounting portion is configured to be connected and fixed to an external load. The electrode core string includes multiple electrode core assemblies sequentially disposed in a second direction and connected in series The electrode core assembly is encapsulated in an encapsulation film. A length direction of the electrode core string extends in the second direction | CROSS-REFERENCE TO RELATED APPLICATIONS [0001]The present disclosure claims priority to Chinese Patent Application No. "202010333329.5" filed by BYD Company Limited on April 24, 2020, and entitled "Battery pack and electric vehicle", which is incorporated herein by reference in its entirety. FIELD [0002]The present disclosure relates to the field of batteries, and specifically to a battery pack and an electric vehicle. BACKGROUND [0003]With the continuous popularization of new energy vehicles, the requirements raised for use of power batteries in new energy vehicles are becoming increasingly higher The traditional battery pack is a battery pack structure formed by mounting a battery module into a battery pack housing. The battery module includes a battery set composed of multiple cells arranged in sequence, side plates arranged at two sides of the battery set and end plates arranged at two ends of the battery sets. The side plate and the end plate are connected by a bolt, a tie rod or by welding, to fix the battery set. After the battery module is assembled, it is mounted in the battery pack housing by a fastener such as a bolt. The assembly method where the batteries are assembled into a battery module and then the battery module is mounted in the battery pack housing has the problems of troublesome assembly process, and complex assembly procedure, causing increased manpower and other costs. The structural components of the battery module itself will also cause a heavy weight of the battery pack, thus reducing the utilization of the internal space of the battery pack. Also, moisture and other substances in the battery pack will also affect the service life of each component in the battery pack. SUMMARY [0004]In a first aspect according to the embodiments of the present disclosure, a battery pack is provided, which includes a sealed housing and at least one structural beam, and multiple electrode core strings electrically connected to one another located in the housing. [0005]The housing includes a housing body, including a top plate and a bottom plate arranged opposite to each other in a first direction, where the first direction is a height direction of the housing. The structural beam is located between the top plate and the bottom plate. The at least one structural beam divides the interior of the housing into multiple accommodating cavities, the at least one structural beam is connected to the top plate and the bottom plate, and at least one electrode core string is provided in at least one accommodating cavity. An atmospheric pressure in the accommodating cavity is lower than an atmospheric pressure outside the housing. [0006]A mounting portion is provided on the housing, and the mounting portion is configured to be connected and fixed to an external load. [0007]The electrode core string includes multiple electrode core assemblies sequentially disposed in a second direction and connected in series. The electrode core assembly is encapsulated in an encapsulation film; and a length direction of the electrode core string extends in the second direction, where the second direction is a width direction of the housing or the second direction is a length direction of the housing. [0008]The first aspect according to the embodiments of the present disclosure has the following beneficial effects. In the present disclosure, electrode core strings are used, so as to omit the structures fixing the battery casing and the battery module in the related art. This improves the space utilization of the battery pack, reduces the weight of the battery pack, and increases the energy density of the battery pack. Moreover, the structure of the battery pack of the present disclosure is simple, and the assembly efficiency is high, thus reducing the production cost. Furthermore, in the housing of the battery pack according to the embodiment of the present disclosure, the structural beam is located between the top plate and the bottom plate, and the structural beam is connected to the top plate and the bottom plate. Using such a design, the structural beam, the top plate and the bottom plate form an " "-shaped structure. This structure has high strength and rigidity, to meet the requirements of the housing of the battery pack for load-bearing capacity, impact resistance and extrusion resistance. Moreover, the structure of the housing of the battery pack according to the embodiment of the present disclosure is simple, the production cost is low, and the space utilization rate is high. In addition, the structural beam divides the housing into multiple accommodating cavities. When thermal runaway occurs to a battery core assembly or cell in one of the accommodating cavities, other accommodating cavities will not be affected, thus improving the safety of the battery pack during operation Furthermore, when this battery pack is mounted on a vehicle, the structural strength of the battery pack provides part of the structural strength of the vehicle, to improve the structural strength of the vehicle, help to meet the design requirement of lightweight of the electric vehicle, and reduce the design and manufacturing costs of the vehicle. Moreover, the interior of the accommodating cavity in the battery pack housing is evacuated, to avoid the long-term aging effect of moisture and oxygen on the electrode core assembly and various components in the housing, and improve the service life of the electrode core assembly or various components in the housing. [0009]In a second aspect according to the embodiments of the present disclosure, an electric vehicle is provided, which includes a vehicle body and a battery pack described above, where the battery pack is fixed to the vehicle body. BRIEF DESCRIPTION OF THE DRAWINGS [0010]For clearer description of the technical solutions in the embodiments of the present disclosure, the accompanying drawings required in the embodiments are briefly introduced below. Obviously, the accompanying drawings in the following description are only some embodiments of the present disclosure, and a person of ordinary skill in the art may obtain other drawings from these accompanying drawings without creative effort. FIG. 1 is a schematic structural view of a battery pack provided in an embodiment of the present disclosure. FIG. 2 is a schematic structural view of an electrode core assembly fitting to a housing provided in an embodiment of the present disclosure. FIG. 3 is a schematic structural view of an electrode core string provided in an embodiment of the present disclosure. FIG. 4a is a schematic structural view showing the connection of an electrode core assembly with a fixing intermediate ring provided in an embodiment of the present disclosure. FIG. 4b is an exploded perspective view showing the connection of an electrode core assembly with a fixing intermediate ring provided in an embodiment of the present disclosure. FIG. 5 is a schematic structural view showing two electrode core strings connected in series in a same accommodating cavity provided in an embodiment of the present disclosure. FIG. 6 is another schematic structural view showing two electrode core strings connected in series in a same accommodating cavity provided in an embodiment of the present disclosure. FIG. 7 is a schematic structural view showing two electrode core strings connected in parallel in a same accommodating cavity provided in an embodiment of the present disclosure. FIG. 8 is a schematic structural view showing two electrode core strings connected in series in two accommodating cavities provided in an embodiment of the present disclosure. FIG. 9 is a schematic structural view showing two electrode core strings connected in parallel in two accommodating cavities provided in an embodiment of the present disclosure. FIG. 10 is another schematic structural view showing two electrode core strings connected in series in two accommodating cavities provided in an embodiment of the present disclosure. FIG. 11 is another schematic structural view showing two electrode core strings connected in parallel in two accommodating cavities provided in an embodiment of the present disclosure. FIG. 12 is a schematic structural view of an encapsulation film encapsulating an electrode core assembly provided in an embodiment of the present disclosure. FIG. 13 is a schematic structural view of an encapsulation film encapsulating an electrode core assembly provided in another embodiment of the present disclosure. FIG. 14 is a partially enlarged view of part M in FIG. 2. FIG. 15 is an exploded perspective view of a battery pack provided in an embodiment of the present disclosure. FIG. 16 is a partially enlarged view of part N in FIG. 15. FIG. 17 is a partially exploded perspective view of an insulating fixing member and a protective cover provided in an embodiment of the present disclosure. FIG. 18 is a schematic structural view of an electrical and thermal insulating member fitting to a housing provided in an embodiment of the present disclosure. FIG. 19 is a schematic structural view of a battery pack omitting a third side frame and a fourth side frame provided in an embodiment of the present disclosure. FIG. 20 is a schematic structural view showing the arrangement of an exhaust orifice in a battery pack provided in an embodiment of the present disclosure. FIG. 21 is a schematic structural view showing the arrangement of an exhaust orifice in a battery pack provided in another embodiment of the present disclosure. FIG. 22 is a schematic structural view showing the arrangement of an exhaust orifice in a battery pack provided in another embodiment of the present disclosure. FIG. 23 is a schematic structural view of an electric vehicle provided in an embodiment of the present disclosure. Reference numerals: [0011] 1. electric vehicle; 10. battery pack; 100. housing body; 110. mounting portion; 111. mounting hole; 120. top plate; 130. bottom plate; 140. first side frame; 150. second side frame; 141. strengthening plate; 160. third side frame; 170. fourth side frame; 180. first opening; 190. exhaust orifice; 1010. adhesive injection hole; 112. end plate; 200. structural beam; 210. heat dissipation passage; 250. recess portion; 260. extension portion; 220. first side plate; 230. second side plate; 240. partition plate; 300. accommodating cavity; 400. electrode core assembly; 401. electrode core string; 410. first electrode lead-out member; 420. second electrode lead-out member; 430. electrode core assembly body; 440. first electrically conductive member; 450. fixing intermediate ring; 451. latch; 452. socket; 453. first intermediate ring; 454. second intermediate ring; 460. second electrically conductive member; 500. encapsulation film; 510. encapsulation portion; 600. insulating fixing member; 620. engaging portion; 621. groove; 630. connecting piece; 631. engaging hook; 700. protective cover; 710. flanging portion; 711. engaging slot; 800. electrical and thermal insulating member; 20. vehicle body DETAILED DESCRIPTION [0012]The following descriptions are exemplary embodiments of the present disclosure. It should be noted that, for a person skilled in the art, several improvements and modifications can be made without departing from the principles of the present disclosure, and these improvements and modifications are also considered to fall within the scope of the present disclosure. [0013]In the description of the present disclosure, it should be understood that the terms "length", "width", "top", "bottom", "front", "back", "left", "right", "vertical", "horizontal", "top", "bottom", "inside", "outside" and other directions or positional relationships indicated are based on the directions or positional relationships shown in the accompanying drawings, which are only for the convenience of describing the present disclosure and simplifying the description rather than indicating or implying that the apparatus or element referred to must have a specific direction, or be constructed and operated in a specific direction. Therefore, this cannot be understood as a limitation on the present disclosure. [0014]In addition, terms "first" and "second" are used only for a purpose of description, and shall not be construed as indicating or implying relative importance or implying a quantity of indicated technical features. Therefore, a feature restricted by "first" or "second" may explicitly indicate or implicitly include one or more such features. In the descriptions of the present disclosure, "multiple" means two or more, unless otherwise definitely and specifically limited. [0015]In the present disclosure, unless otherwise explicitly specified or defined, the terms such as "mount", "install", "connect", "connection", and "fixed" should be understood in a broad sense. For example, the connection may be a fixed connection, a detachable connection, or an integral connection; or the connection may be a mechanical connection or an electrical connection; or the connection may be a direct connection, an indirect connection through an intermediary, or internal communication between two components or interaction between two components. A person of ordinary skill in the art may understand the specific meanings of the foregoing terms in the present disclosure according to specific situations. [0016]Referring to Figs. 1 to 3, a first embodiment of the present disclosure provides a battery pack 10. The battery pack 10 includes a sealed housing, and at least one structural beam 200 (as shown in FIG. 2) and multiple electrode core strings 401 electrically connected to one another, which are located in the housing. The housing includes a housing body 100, and the housing body 100 includes a top plate 120 and a bottom plate 130 arranged opposite to each other in a first direction, where the first direction is a height direction of the housing 100. The structural beam 200 is located between the top plate 120 and the bottom plate 130. The at least one structural beam 200 divides the interior of the housing into multiple accommodating cavities 300, the at least one structural beam 200 is connected to the top plate 120 and the bottom plate 130, and at least one electrode core string 401 is provided in at least one accommodating cavity 300. An atmospheric pressure in the accommodating cavity 300 is lower than an atmospheric pressure outside the housing. A mounting portion 110 is provided on the housing, where the mounting portion 110 is configured to be connected and fixed to an external load. The electrode core string 401 includes multiple electrode core assemblies 400 sequentially disposed in a second direction and connected in series. The electrode core assembly 400 is encapsulated in an encapsulation film 500 (as shown in FIG. 12 or 13); and a length direction of the electrode core string 401 extends in the second direction, where the second direction is a width direction of the housing or the second direction is a length direction of the housing. The first direction is the X direction and the second direction is the Z direction in the figure. [0017]In the embodiments of the present disclosure, the structures for fixing the battery casing and the battery module are omitted. This improves the space utilization of the battery pack 10, reduces the weight of the battery pack 10, and improve the energy density of the battery pack 10. Moreover, the structure of the battery pack 10 of the present disclosure is simple, and the assembly efficiency is high, thus reducing the production cost. Furthermore, in the housing of the battery pack 10 provided in the present disclosure, the structural beam 200 is located between the top plate 120 and the bottom plate 130, and the structural beam 200 is connected to the top plate 120 and the bottom plate 130. Using such a design, the structural beam 200, the top plate 120 and the bottom plate 130 form an " I "-shaped structure. This structure has high strength and rigidity, to meet the requirements of the housing of the battery pack 10 for load-bearing capacity, impact resistance and extrusion resistance. Moreover, the structure of the housing of the battery pack 10 provided in the present disclosure is simple, the production cost is low, and the space utilization rate is high. In addition, the structural beam 200 divides the housing into multiple accommodating cavities 300. When thermal runaway occurs to a battery core assembly or cell in one of the accommodating cavities 300, other accommodating cavities 300 will not be affected, thus improving the safety of the battery pack 10 during operation. Moreover, when this battery pack 10 is mounted on a vehicle, the structural strength of the battery pack 10 provides part of the structural strength of the vehicle, to improve the structural strength of the vehicle, contribute to the design requirement of lightweight of the electric vehicle, and reduce the design and manufacturing costs of the vehicle. [0018]Furthermore, in the embodiment of the present disclosure, the atmospheric pressure in the accommodating cavity 300 is lower than the atmospheric pressure outside the housing. By evacuating the interior of the accommodating cavity 300, the atmospheric pressure in the accommodating cavity 300 is made lower than atmospheric pressure outside the housing. After the accommodating cavity 300 is evacuated, the moisture and oxygen present in the housing can be reduced, to avoid the long-term aging effect of moisture and oxygen on the electrode core assembly and various components in the housing, and improve the service life of the electrode core assembly or various components in the housing. [0019]In the embodiment of the present disclosure, the electrode core assembly 400 includes at least one electrode core. When the electrode core assembly 400 includes two or more electrode cores, the electrode cores are connected in parallel. [0020]The electrode core mentioned in the embodiment of the present disclosure is an electrode core commonly used in the field of power batteries, and the electrode core and the electrode core assembly 400 are components of the battery, and cannot be understood as the battery itself; In addition, the electrode core can be a wound electrode core, or a stacked electrode core. Generally, the electrode core at least includes a positive electrode sheet, a separator, and a negative electrode sheet. [0021]Further, the structural beam 200 is connected to the top plate 120 and the bottom plate 130. It can be understood that the structural beam 200 may be formed integrally with the top plate 120 and the bottom plate 130; or the structural beam 200, the top plate 120 and the bottom plate 130 are fabricated separately, and then connected directly or indirectly, which is not particularly limited in the embodiments of the present disclosure. The direct connection may be a situation where one end of the structural beam 200 is connected to the bottom plate 130, and the opposite other end of the structural beam 200 is connected to the top plate 120. For example, one end of the structural beam 200 is welded to the bottom plate 130, and then the opposite other end of the structural beam 200 is welded to the top plate 120. The indirect connection may be a situation where one end of the structural beam 200 is connected to the bottom plate 130 via an intermediate plate, and the opposite other end of the structural beam 200 is connected to the top plate 120 via an intermediate plate. [0022]In some embodiments, the at least one structural beam 200 is joined to the top plate 120 and the bottom plate 130. It can be understood that the top plate 120, the bottom plate 130 and the structural beam 200 are integrally formed; or one of the top plate 120 and the bottom plate 130 is integrally formed with the structural beam 200, and then the other one is welded to the structural beam 200; or one end of the structural beam 200 is welded to the bottom plate 130, and then the opposite other end of the structural beam 200 is welded to the top plate 120. [0023]It should be noted that multiple electrode core strings 401 being electrically connected to one another may be that the electrode core strings 401 in two adjacent accommodating cavities 300 are connected in series or in parallel; or the electrode core strings 401 in two spaced accommodating cavities 300 are connected in series or in parallel; or the electrode core strings 401 in three or more accommodating cavities 300 are connected in series or in parallel. [0024]In addition, the number of electrode core strings 401 in each accommodating cavity 300, and the number of electrode core assemblies 400 contained in each electrode core string 401 can be designed according to different power demands. Moreover, the number of electrode core strings 401 in each accommodating cavity 300 may be the same or different. When multiple electrode core strings 401 are arranged in the accommodating cavity 300, the electrode core strings 401 may be connected in series, in parallel or in a hybrid pattern. [0025]Furthermore, a mounting portion 110 is provided on the housing of the battery pack 10 according to the embodiment of the present disclosure. The housing of the battery pack 10 is detachably or non-detachably and fixedly connected to an external load through the mounting portion provided thereon. Generally, the housing of the battery pack 10 needs to be fixedly connected to an external load, and thus has special requirements in terms of the impact resistance, extrusion resistance and other performance, so it cannot simply be equivalent to the casing of a battery module or cell. Generally, the battery pack 10 also includes at least one of a battery management system (BMS), a battery connector, a battery sampler and a battery thermal management system. [0026]In an embodiment, the pressure in the accommodating cavity is -40 KPa to -70 KPa. This guarantees the reduction of the moisture and oxygen present in the housing, to avoid the long-term aging effect of moisture and oxygen on the electrode core assembly and various components in the housing, and improve the service life of the electrode core assembly or various components in the housing. Also, the pressure value can also ensure good ion conduction of the electrode core assembly, improve the cycle life during use. [0027]In an embodiment, as shown in FIG. 2, multiple structural beams 200 are provided. The multiple structural beams 200 are spaced in a third direction, and the length of the structural beam 200 extends in the second direction, where the third direction is different from the first direction and the second direction. Each of the structural beams 200 is connected to the top plate 120 and the bottom plate 130. [0028]It can be understood that when each structural beam 200 is connected to the top plate 120 and the bottom plate 130, each structural beam 200 forms an " "-shaped structure with the top plate 120 and the bottom plate 130. This structure has high strength and rigidity, to meet the requirements of the housing for load-bearing capacity, impact resistance and extrusion resistance. When this battery pack 10 is mounted on a vehicle, the structural strength of the battery pack 10 provides part of the structural strength of the vehicle, to improve the structural strength of the vehicle, contribute to the design requirement of lightweight of the electric vehicle, and reduce the design and manufacturing costs of the vehicle. [0029]In the embodiment of the present disclosure, the first direction is the height direction of the housing 100, the second direction is the width direction of the housing 100, and the third direction is the length direction of the housing 100; or the second direction is the length direction of the housing 100, and the third direction is the width direction of the housing 100. The first direction is the X direction, the second direction is the Z direction, and the third direction is the Y direction in the figure. [0030]However, in other embodiments, any two of the first direction, the second direction and the third direction may also be arranged at other angles, for example, 80° or 85°, which is not particularly limited in the embodiments of the present disclosure. [0031]It should be noted that the structural beam 200 is connected to the top plate 120 and the bottom plate 130. It can be understood that the structural beam 200 may be formed integrally with the top plate 120 and the bottom plate 130; or the structural beam 200, the top plate 120 and the bottom plate 130 are fabricated separately, and then connected directly or indirectly, which is not particularly limited in the embodiments of the present disclosure. [0032]In an embodiment, the housing body is integrally formed with the structural beam. Such an arrangement has simple processing process and reduced production cost, and also ensures that the housing has sufficient structural strength and rigidity, to meet the requirements of the housing for load-bearing capacity, impact resistance and extrusion resistance. [0033]Specifically, the top plate, the bottom plate and the structural beam are integrally formed. In another embodiment, the bottom plate is integrally formed with the structural beam, and then the top plate is welded to the structural beam. Alternatively, the top plate is integrally formed with the structural beam, and then the bottom plate is welded to the structural beam. [0034]In an embodiment, the length of the accommodating cavity 300 in the second direction is greater than 500 mm, and further, the length of the accommodating cavity 300 in the second direction is 500 mm-2500 mm. Such a design allows the electrode core string 401 arranged in the accommodating cavity 300 to have a higher length, to accommodate more electrode core assemblies 400, and enable the battery pack 10 to meet the requirements of high capacity and high space utilization rate. [0035]Further, the length of the accommodating cavity 300 in the second direction is 1000 mm-2000 mm. [0036]Further, the length of the accommodating cavity 300 in the second direction is 1300 mm-2200 mm. [0037]In an embodiment, as shown in FIG. 1 and FIG. 2, the housing body 100 further includes a first side frame 140 and a second side frame 150 arranged at two sides of the housing body 100 in the third direction. The second direction is the length direction of the housing 100, and the third direction is the width direction of the housing 100. Alternatively, the second direction is the width direction of the housing 100, and the third direction is the length direction of the housing 100. [0038]Specifically, the housing body 100 includes the top plate 120 and the bottom plate 130 arranged opposite to each other in the first direction, and the first side frame 140 and the second side frame 150 arranged opposite to each other in the third direction. The top plate 120, the first side frame 140, the bottom plate 130, and the second side frame 150 are connected. [0039]It should be noted that the top plate 120, the first side frame 140, the bottom plate 130 and the second side frame 150 may be connected directly or indirectly. It can be understood that the direct connection may be a situation where the top plate 120, the first side frame 140, the bottom plate 130 and the second side frame 150 jointly define an accommodating space, where the structural beam 200 is located in the accommodating space. Preferably, the top plate 120, the first side frame 140, the bottom plate 130 and the second side frame 150 are integrally formed. Such an arrangement ensures a high structural strength of the housing and has a simple processing process and reduced production cost. Definitely, the top plate 120, the first side frame 140, the bottom plate 130 and the second side frame 150 may also be fabricated separately and then connected. The indirect connection may be, for example, connection via a connecting plate, which is not particularly limited in the embodiments of the present disclosure. [0040]In an embodiment, the top plate 120, the first side frame 140, the bottom plate 130, the second side frame 150 and the structural beam 200 are integrally formed, for example, by extrusion with one-piece aluminum profile. This not only ensures that the housing of the battery pack 10 has high structural strength, but also simplifies the production process and reduces the processing cost. [0041]In a further embodiment, the battery pack includes a cavity inside at least one of the first side frame 140 and the second side frame 150, where a strengthening plate 141 is provided, and the strengthening plate 141 divides the cavity into multiple sub-cavities. Such an arrangement ensures that the first side frame 140 and the second side frame 150 have a certain strength, and facilitates the improvement of the impact resistance and anti-extrusion strength of the battery pack 10. [0042]In a further embodiment, the first side frame 140 and the second side frame 150 are provided with a mounting portion 110, where the mounting portion 110 is configured to be connected and fixed to an external load. [0043]Definitely, in other embodiments, the mounting portion 110 may also be provided on the top plate 120 or the bottom plate 130. [0044]In an embodiment, as shown in FIG. 2, the mounting portion 110 is a mounting hole 111 provided on the first side frame 140 and the second side frame 150. The mounting hole 111 is configured for a fastener (such as a bolts or a rivet) to pass therethrough, to fixedly connect the battery pack 10 to an external load. [0045]Specifically, the mounting hole 111 provided on the first side frame 140 penetrates the first side frame 140 in the first direction, and the mounting hole 111 provided on the second side frame 150 penetrates the second side frame 150 in the first direction. However, the axial direction of the mounting hole 111 may also be arranged at an angle with respect to the first direction, for example 5° or 10°. [0046]Further, multiple mounting holes 111 are provided, and the mounting holes 111 provided on the first side frame 140 are arranged in sequence in the length direction of the first side frame 140. The length direction of the first side frame 140 is parallel to the second direction. [0047]Similarly, the mounting holes 111 provided on the second side frame 150 are arranged in sequence in the length direction of the second side frame 150. The length direction of the second side frame 150 is parallel to the second direction. [0048]Definitely, in another embodiment, the mounting portion 110 is a ring provided on the first side frame 140 and the second side frame 150. The ring is fixedly connected to a vehicle body, to fixedly connect the battery pack 10 to an external load. [0049]However, in another embodiment, the mounting portion 110 is a mounting block arranged on the first side frame 140 and the second side frame 150, where the mounting block is fixed to the vehicle body by welding. Definitely, the mounting block can also be fixed to an external load by gluing or engaging. [0050]In an embodiment, as shown in FIG. 1 and FIG. 2, the housing body 100 is provided with a first opening 180 at an end in the second direction; and the housing further includes an end plate 112 closing the first opening 180. It can be understood that the electrode core string 401 can be passed through the first opening 180 and mounted in the accommodating cavity 300. This mounting method is convenient in operation and ensures a high structural strength of the housing 100. [0051]Further, the housing body 100 is provided with the first opening 180 at two ends in the second direction; and the end plate 112 includes a third side frame 160 and a fourth side frame 170. The third side frame 160 and the fourth side frame 170 are sealingly connected to the housing body 100 to close the corresponding first opening 180. That is, the third side frame 160 and the fourth side frame 170 are arranged at two ends of the housing body 100 in the second direction, where the third side frame 160 is sealingly connected to the housing body 100 to close the first opening 180 arranged adjacent to the third side frame 160, and the fourth side frame 170 is sealingly connected to the housing body 100 to close the first opening 180 arranged adjacent to the fourth side frame 170. It can be understood that when the housing body 100 is provided with the first opening 180 at two ends in the second direction, a first electrode and a second electrode (that is, the positive electrode and the negative electro | 1. A battery pack, comprising a sealed housing, and at least one structural beam (200) and a plurality of electrode core strings (401) electrically connected to one another located in the housing, wherein the housing comprises a housing body (100), comprising a top plate (120) and a bottom plate (130) arranged opposite to each other in a first direction, wherein the first direction is a height direction of the housing; the structural beam (200) is located between the top plate and the bottom plate, the at least one structural beam divides the interior of the housing into a plurality of accommodating cavities (300), the at least one structural beam is connected to the top plate and the bottom plate, and at least one electrode core string is provided in at least one accommodating cavity; an atmospheric pressure in the accommodating cavity is lower than an atmospheric pressure outside the housing; a mounting portion (110) is provided on the housing, and the mounting portion is configured to be connected and fixed to an external load; and the electrode core string (401) comprises a plurality of electrode core assemblies (400) sequentially disposed in a second direction and connected in series; the electrode core assembly is encapsulated in an encapsulation film (500); and a length direction of the electrode core string extends in the second direction, wherein the second direction is a width direction of the housing or the second direction is a length direction of the housing, wherein a heat dissipation passage (210) is provided in the structural beam (200). 2. The battery pack according to claim 1, wherein a length of the electrode core assembly (400) extends in the second direction, and a thickness of the electrode core assembly extends in a third direction; a surface of the electrode core assembly in the third direction faces the structural beam, an extension direction of the heat dissipation passage (210) is the same as the second direction, and the second direction is different from the first direction. 3. The battery pack according to claim 2, wherein the structural beam (200) comprises a first side plate (220) and a second side plate (240) arranged at an interval in the second direction, wherein the first side plate, the second side plate, the top plate (120) and the bottom plate (130) jointly define the heat dissipation passage. 4. The battery pack according to claim 3, wherein the structural beam (200) further comprises a partition plate (240) connected to the first side plate and the second side plate, wherein the partition plate divides the heat dissipation passage (210) into a plurality of sub-passages. 5. An electric vehicle, comprising a vehicle body and a battery pack according to any one of claims 1 to 4, wherein the battery pack is fixed to the vehicle body by the mounting portion. | BYD Company Limited
362 | EP4311008A2 | Published | BYD CO LTD | Small-sized cells cases/jackets¦Large-sized cells cases/jackets¦Vent arrangements¦Jackets/cases materials¦Cell lids/covers¦Secondary cell gas removal¦Propulsion by batteries/cells¦Cell sealing materials¦Battery/fuel cell control arrangement¦Batteries | 2020-10-29 | 2024-01-24 | Battery pack and electric vehicle | The present disclosure provides a battery pack and an electric vehicle. The battery pack includes a sealed housing, and at least one housing structural beam and multiple electrode core strings electrically connected to one another located in the housing. The housing includes a housing body, including a top plate and a bottom plate arranged opposite to each other in a first direction. The structural beam is located between the top plate and the bottom plate, the at least one structural beam divides the interior of the housing into multiple accommodating cavities, the at least one structural beam is connected to the top plate and the bottom plate, and at least one electrode core string is provided in at least one accommodating cavity An atmospheric pressure in the accommodating cavity is lower than an atmospheric pressure outside the housing. A mounting portion is provided on the housing, and the mounting portion is configured to be connected and fixed to an external load. The electrode core string includes multiple electrode core assemblies sequentially disposed in a second direction and connected in series The electrode core assembly is encapsulated in an encapsulation film. A length direction of the electrode core string extends in the second direction | CROSS-REFERENCE TO RELATED APPLICATIONS [0001]The present disclosure claims priority to Chinese Patent Application No. "202010333329.5" filed by BYD Company Limited on April 24, 2020, and entitled "Battery pack and electric vehicle", which is incorporated herein by reference in its entirety. FIELD [0002]The present disclosure relates to the field of batteries, and specifically to a battery pack and an electric vehicle. BACKGROUND [0003]With the continuous popularization of new energy vehicles, the requirements raised for use of power batteries in new energy vehicles are becoming increasingly higher The traditional battery pack is a battery pack structure formed by mounting a battery module into a battery pack housing. The battery module includes a battery set composed of multiple cells arranged in sequence, side plates arranged at two sides of the battery set and end plates arranged at two ends of the battery sets. The side plate and the end plate are connected by a bolt, a tie rod or by welding, to fix the battery set. After the battery module is assembled, it is mounted in the battery pack housing by a fastener such as a bolt. The assembly method where the batteries are assembled into a battery module and then the battery module is mounted in the battery pack housing has the problems of troublesome assembly process, and complex assembly procedure, causing increased manpower and other costs. The structural components of the battery module itself will also cause a heavy weight of the battery pack, thus reducing the utilization of the internal space of the battery pack. Also, moisture and other substances in the battery pack will also affect the service life of each component in the battery pack. SUMMARY [0004]In a first aspect according to the embodiments of the present disclosure, a battery pack is provided, which includes a sealed housing and at least one structural beam, and multiple electrode core strings electrically connected to one another located in the housing. [0005]The housing includes a housing body, including a top plate and a bottom plate arranged opposite to each other in a first direction, where the first direction is a height direction of the housing. The structural beam is located between the top plate and the bottom plate. The at least one structural beam divides the interior of the housing into multiple accommodating cavities, the at least one structural beam is connected to the top plate and the bottom plate, and at least one electrode core string is provided in at least one accommodating cavity. An atmospheric pressure in the accommodating cavity is lower than an atmospheric pressure outside the housing. [0006]A mounting portion is provided on the housing, and the mounting portion is configured to be connected and fixed to an external load. [0007]The electrode core string includes multiple electrode core assemblies sequentially disposed in a second direction and connected in series. The electrode core assembly is encapsulated in an encapsulation film; and a length direction of the electrode core string extends in the second direction, where the second direction is a width direction of the housing or the second direction is a length direction of the housing. [0008]The first aspect according to the embodiments of the present disclosure has the following beneficial effects. In the present disclosure, electrode core strings are used, so as to omit the structures fixing the battery casing and the battery module in the related art. This improves the space utilization of the battery pack, reduces the weight of the battery pack, and increases the energy density of the battery pack. Moreover, the structure of the battery pack of the present disclosure is simple, and the assembly efficiency is high, thus reducing the production cost. Furthermore, in the housing of the battery pack according to the embodiment of the present disclosure, the structural beam is located between the top plate and the bottom plate, and the structural beam is connected to the top plate and the bottom plate. Using such a design, the structural beam, the top plate and the bottom plate form an " "-shaped structure. This structure has high strength and rigidity, to meet the requirements of the housing of the battery pack for load-bearing capacity, impact resistance and extrusion resistance. Moreover, the structure of the housing of the battery pack according to the embodiment of the present disclosure is simple, the production cost is low, and the space utilization rate is high. In addition, the structural beam divides the housing into multiple accommodating cavities. When thermal runaway occurs to a battery core assembly or cell in one of the accommodating cavities, other accommodating cavities will not be affected, thus improving the safety of the battery pack during operation Furthermore, when this battery pack is mounted on a vehicle, the structural strength of the battery pack provides part of the structural strength of the vehicle, to improve the structural strength of the vehicle, help to meet the design requirement of lightweight of the electric vehicle, and reduce the design and manufacturing costs of the vehicle. Moreover, the interior of the accommodating cavity in the battery pack housing is evacuated, to avoid the long-term aging effect of moisture and oxygen on the electrode core assembly and various components in the housing, and improve the service life of the electrode core assembly or various components in the housing. [0009]In a second aspect according to the embodiments of the present disclosure, an electric vehicle is provided, which includes a vehicle body and a battery pack described above, where the battery pack is fixed to the vehicle body. BRIEF DESCRIPTION OF THE DRAWINGS [0010]For clearer description of the technical solutions in the embodiments of the present disclosure, the accompanying drawings required in the embodiments are briefly introduced below. Obviously, the accompanying drawings in the following description are only some embodiments of the present disclosure, and a person of ordinary skill in the art may obtain other drawings from these accompanying drawings without creative effort. FIG. 1 is a schematic structural view of a battery pack provided in an embodiment of the present disclosure. FIG. 2 is a schematic structural view of an electrode core assembly fitting to a housing provided in an embodiment of the present disclosure. FIG. 3 is a schematic structural view of an electrode core string provided in an embodiment of the present disclosure. FIG. 4a is a schematic structural view showing the connection of an electrode core assembly with a fixing intermediate ring provided in an embodiment of the present disclosure. FIG. 4b is an exploded perspective view showing the connection of an electrode core assembly with a fixing intermediate ring provided in an embodiment of the present disclosure. FIG. 5 is a schematic structural view showing two electrode core strings connected in series in a same accommodating cavity provided in an embodiment of the present disclosure. FIG. 6 is another schematic structural view showing two electrode core strings connected in series in a same accommodating cavity provided in an embodiment of the present disclosure. FIG. 7 is a schematic structural view showing two electrode core strings connected in parallel in a same accommodating cavity provided in an embodiment of the present disclosure. FIG. 8 is a schematic structural view showing two electrode core strings connected in series in two accommodating cavities provided in an embodiment of the present disclosure. FIG. 9 is a schematic structural view showing two electrode core strings connected in parallel in two accommodating cavities provided in an embodiment of the present disclosure. FIG. 10 is another schematic structural view showing two electrode core strings connected in series in two accommodating cavities provided in an embodiment of the present disclosure. FIG. 11 is another schematic structural view showing two electrode core strings connected in parallel in two accommodating cavities provided in an embodiment of the present disclosure. FIG. 12 is a schematic structural view of an encapsulation film encapsulating an electrode core assembly provided in an embodiment of the present disclosure. FIG. 13 is a schematic structural view of an encapsulation film encapsulating an electrode core assembly provided in another embodiment of the present disclosure. FIG. 14 is a partially enlarged view of part M in FIG. 2. FIG. 15 is an exploded perspective view of a battery pack provided in an embodiment of the present disclosure. FIG. 16 is a partially enlarged view of part N in FIG. 15. FIG. 17 is a partially exploded perspective view of an insulating fixing member and a protective cover provided in an embodiment of the present disclosure. FIG. 18 is a schematic structural view of an electrical and thermal insulating member fitting to a housing provided in an embodiment of the present disclosure. FIG. 19 is a schematic structural view of a battery pack omitting a third side frame and a fourth side frame provided in an embodiment of the present disclosure. FIG. 20 is a schematic structural view showing the arrangement of an exhaust orifice in a battery pack provided in an embodiment of the present disclosure. FIG. 21 is a schematic structural view showing the arrangement of an exhaust orifice in a battery pack provided in another embodiment of the present disclosure. FIG. 22 is a schematic structural view showing the arrangement of an exhaust orifice in a battery pack provided in another embodiment of the present disclosure. FIG. 23 is a schematic structural view of an electric vehicle provided in an embodiment of the present disclosure. Reference numerals: [0011] 1. electric vehicle; 10. battery pack; 100. housing body; 110. mounting portion; 111. mounting hole; 120. top plate; 130. bottom plate; 140. first side frame; 150. second side frame; 141. strengthening plate; 160. third side frame; 170. fourth side frame; 180. first opening; 190. exhaust orifice; 1010. adhesive injection hole; 112. end plate; 200. structural beam; 210. heat dissipation passage; 250. recess portion; 260. extension portion; 220. first side plate; 230. second side plate; 240. partition plate; 300. accommodating cavity; 400. electrode core assembly; 401. electrode core string; 410. first electrode lead-out member; 420. second electrode lead-out member; 430. electrode core assembly body; 440. first electrically conductive member; 450. fixing intermediate ring; 451. latch; 452. socket; 453. first intermediate ring; 454. second intermediate ring; 460. second electrically conductive member; 500. encapsulation film; 510. encapsulation portion; 600. insulating fixing member; 620. engaging portion; 621. groove; 630. connecting piece; 631. engaging hook; 700. protective cover; 710. flanging portion; 711. engaging slot; 800. electrical and thermal insulating member; 20. vehicle body DETAILED DESCRIPTION [0012]The following descriptions are exemplary embodiments of the present disclosure. It should be noted that, for a person skilled in the art, several improvements and modifications can be made without departing from the principles of the present disclosure, and these improvements and modifications are also considered to fall within the scope of the present disclosure. [0013]In the description of the present disclosure, it should be understood that the terms "length", "width", "top", "bottom", "front", "back", "left", "right", "vertical", "horizontal", "top", "bottom", "inside", "outside" and other directions or positional relationships indicated are based on the directions or positional relationships shown in the accompanying drawings, which are only for the convenience of describing the present disclosure and simplifying the description rather than indicating or implying that the apparatus or element referred to must have a specific direction, or be constructed and operated in a specific direction. Therefore, this cannot be understood as a limitation on the present disclosure. [0014]In addition, terms "first" and "second" are used only for a purpose of description, and shall not be construed as indicating or implying relative importance or implying a quantity of indicated technical features. Therefore, a feature restricted by "first" or "second" may explicitly indicate or implicitly include one or more such features. In the descriptions of the present disclosure, "multiple" means two or more, unless otherwise definitely and specifically limited. [0015]In the present disclosure, unless otherwise explicitly specified or defined, the terms such as "mount", "install", "connect", "connection", and "fixed" should be understood in a broad sense. For example, the connection may be a fixed connection, a detachable connection, or an integral connection; or the connection may be a mechanical connection or an electrical connection; or the connection may be a direct connection, an indirect connection through an intermediary, or internal communication between two components or interaction between two components. A person of ordinary skill in the art may understand the specific meanings of the foregoing terms in the present disclosure according to specific situations. [0016]Referring to Figs. 1 to 3, a first embodiment of the present disclosure provides a battery pack 10. The battery pack 10 includes a sealed housing, and at least one structural beam 200 (as shown in FIG. 2) and multiple electrode core strings 401 electrically connected to one another, which are located in the housing. The housing includes a housing body 100, and the housing body 100 includes a top plate 120 and a bottom plate 130 arranged opposite to each other in a first direction, where the first direction is a height direction of the housing 100. The structural beam 200 is located between the top plate 120 and the bottom plate 130. The at least one structural beam 200 divides the interior of the housing into multiple accommodating cavities 300, the at least one structural beam 200 is connected to the top plate 120 and the bottom plate 130, and at least one electrode core string 401 is provided in at least one accommodating cavity 300. An atmospheric pressure in the accommodating cavity 300 is lower than an atmospheric pressure outside the housing. A mounting portion 110 is provided on the housing, where the mounting portion 110 is configured to be connected and fixed to an external load. The electrode core string 401 includes multiple electrode core assemblies 400 sequentially disposed in a second direction and connected in series. The electrode core assembly 400 is encapsulated in an encapsulation film 500 (as shown in FIG. 12 or 13); and a length direction of the electrode core string 401 extends in the second direction, where the second direction is a width direction of the housing or the second direction is a length direction of the housing. The first direction is the X direction and the second direction is the Z direction in the figure. [0017]In the embodiments of the present disclosure, the structures for fixing the battery casing and the battery module are omitted. This improves the space utilization of the battery pack 10, reduces the weight of the battery pack 10, and improve the energy density of the battery pack 10. Moreover, the structure of the battery pack 10 of the present disclosure is simple, and the assembly efficiency is high, thus reducing the production cost. Furthermore, in the housing of the battery pack 10 provided in the present disclosure, the structural beam 200 is located between the top plate 120 and the bottom plate 130, and the structural beam 200 is connected to the top plate 120 and the bottom plate 130. Using such a design, the structural beam 200, the top plate 120 and the bottom plate 130 form an " I "-shaped structure. This structure has high strength and rigidity, to meet the requirements of the housing of the battery pack 10 for load-bearing capacity, impact resistance and extrusion resistance. Moreover, the structure of the housing of the battery pack 10 provided in the present disclosure is simple, the production cost is low, and the space utilization rate is high. In addition, the structural beam 200 divides the housing into multiple accommodating cavities 300. When thermal runaway occurs to a battery core assembly or cell in one of the accommodating cavities 300, other accommodating cavities 300 will not be affected, thus improving the safety of the battery pack 10 during operation. Moreover, when this battery pack 10 is mounted on a vehicle, the structural strength of the battery pack 10 provides part of the structural strength of the vehicle, to improve the structural strength of the vehicle, contribute to the design requirement of lightweight of the electric vehicle, and reduce the design and manufacturing costs of the vehicle. [0018]Furthermore, in the embodiment of the present disclosure, the atmospheric pressure in the accommodating cavity 300 is lower than the atmospheric pressure outside the housing. By evacuating the interior of the accommodating cavity 300, the atmospheric pressure in the accommodating cavity 300 is made lower than atmospheric pressure outside the housing. After the accommodating cavity 300 is evacuated, the moisture and oxygen present in the housing can be reduced, to avoid the long-term aging effect of moisture and oxygen on the electrode core assembly and various components in the housing, and improve the service life of the electrode core assembly or various components in the housing. [0019]In the embodiment of the present disclosure, the electrode core assembly 400 includes at least one electrode core. When the electrode core assembly 400 includes two or more electrode cores, the electrode cores are connected in parallel. [0020]The electrode core mentioned in the embodiment of the present disclosure is an electrode core commonly used in the field of power batteries, and the electrode core and the electrode core assembly 400 are components of the battery, and cannot be understood as the battery itself; In addition, the electrode core can be a wound electrode core, or a stacked electrode core. Generally, the electrode core at least includes a positive electrode sheet, a separator, and a negative electrode sheet. [0021]Further, the structural beam 200 is connected to the top plate 120 and the bottom plate 130. It can be understood that the structural beam 200 may be formed integrally with the top plate 120 and the bottom plate 130; or the structural beam 200, the top plate 120 and the bottom plate 130 are fabricated separately, and then connected directly or indirectly, which is not particularly limited in the embodiments of the present disclosure. The direct connection may be a situation where one end of the structural beam 200 is connected to the bottom plate 130, and the opposite other end of the structural beam 200 is connected to the top plate 120. For example, one end of the structural beam 200 is welded to the bottom plate 130, and then the opposite other end of the structural beam 200 is welded to the top plate 120. The indirect connection may be a situation where one end of the structural beam 200 is connected to the bottom plate 130 via an intermediate plate, and the opposite other end of the structural beam 200 is connected to the top plate 120 via an intermediate plate. [0022]In some embodiments, the at least one structural beam 200 is joined to the top plate 120 and the bottom plate 130. It can be understood that the top plate 120, the bottom plate 130 and the structural beam 200 are integrally formed; or one of the top plate 120 and the bottom plate 130 is integrally formed with the structural beam 200, and then the other one is welded to the structural beam 200; or one end of the structural beam 200 is welded to the bottom plate 130, and then the opposite other end of the structural beam 200 is welded to the top plate 120. [0023]It should be noted that multiple electrode core strings 401 being electrically connected to one another may be that the electrode core strings 401 in two adjacent accommodating cavities 300 are connected in series or in parallel; or the electrode core strings 401 in two spaced accommodating cavities 300 are connected in series or in parallel; or the electrode core strings 401 in three or more accommodating cavities 300 are connected in series or in parallel. [0024]In addition, the number of electrode core strings 401 in each accommodating cavity 300, and the number of electrode core assemblies 400 contained in each electrode core string 401 can be designed according to different power demands. Moreover, the number of electrode core strings 401 in each accommodating cavity 300 may be the same or different. When multiple electrode core strings 401 are arranged in the accommodating cavity 300, the electrode core strings 401 may be connected in series, in parallel or in a hybrid pattern. [0025]Furthermore, a mounting portion 110 is provided on the housing of the battery pack 10 according to the embodiment of the present disclosure. The housing of the battery pack 10 is detachably or non-detachably and fixedly connected to an external load through the mounting portion provided thereon. Generally, the housing of the battery pack 10 needs to be fixedly connected to an external load, and thus has special requirements in terms of the impact resistance, extrusion resistance and other performance, so it cannot simply be equivalent to the casing of a battery module or cell. Generally, the battery pack 10 also includes at least one of a battery management system (BMS), a battery connector, a battery sampler and a battery thermal management system. [0026]In an embodiment, the pressure in the accommodating cavity is -40 KPa to -70 KPa. This guarantees the reduction of the moisture and oxygen present in the housing, to avoid the long-term aging effect of moisture and oxygen on the electrode core assembly and various components in the housing, and improve the service life of the electrode core assembly or various components in the housing. Also, the pressure value can also ensure good ion conduction of the electrode core assembly, improve the cycle life during use. [0027]In an embodiment, as shown in FIG. 2, multiple structural beams 200 are provided. The multiple structural beams 200 are spaced in a third direction, and the length of the structural beam 200 extends in the second direction, where the third direction is different from the first direction and the second direction. Each of the structural beams 200 is connected to the top plate 120 and the bottom plate 130. [0028]It can be understood that when each structural beam 200 is connected to the top plate 120 and the bottom plate 130, each structural beam 200 forms an " "-shaped structure with the top plate 120 and the bottom plate 130. This structure has high strength and rigidity, to meet the requirements of the housing for load-bearing capacity, impact resistance and extrusion resistance. When this battery pack 10 is mounted on a vehicle, the structural strength of the battery pack 10 provides part of the structural strength of the vehicle, to improve the structural strength of the vehicle, contribute to the design requirement of lightweight of the electric vehicle, and reduce the design and manufacturing costs of the vehicle. [0029]In the embodiment of the present disclosure, the first direction is the height direction of the housing 100, the second direction is the width direction of the housing 100, and the third direction is the length direction of the housing 100; or the second direction is the length direction of the housing 100, and the third direction is the width direction of the housing 100. The first direction is the X direction, the second direction is the Z direction, and the third direction is the Y direction in the figure. [0030]However, in other embodiments, any two of the first direction, the second direction and the third direction may also be arranged at other angles, for example, 80° or 85°, which is not particularly limited in the embodiments of the present disclosure. [0031]It should be noted that the structural beam 200 is connected to the top plate 120 and the bottom plate 130. It can be understood that the structural beam 200 may be formed integrally with the top plate 120 and the bottom plate 130; or the structural beam 200, the top plate 120 and the bottom plate 130 are fabricated separately, and then connected directly or indirectly, which is not particularly limited in the embodiments of the present disclosure. [0032]In an embodiment, the housing body is integrally formed with the structural beam. Such an arrangement has simple processing process and reduced production cost, and also ensures that the housing has sufficient structural strength and rigidity, to meet the requirements of the housing for load-bearing capacity, impact resistance and extrusion resistance. [0033]Specifically, the top plate, the bottom plate and the structural beam are integrally formed. In another embodiment, the bottom plate is integrally formed with the structural beam, and then the top plate is welded to the structural beam. Alternatively, the top plate is integrally formed with the structural beam, and then the bottom plate is welded to the structural beam. [0034]In an embodiment, the length of the accommodating cavity 300 in the second direction is greater than 500 mm, and further, the length of the accommodating cavity 300 in the second direction is 500 mm-2500 mm. Such a design allows the electrode core string 401 arranged in the accommodating cavity 300 to have a higher length, to accommodate more electrode core assemblies 400, and enable the battery pack 10 to meet the requirements of high capacity and high space utilization rate. [0035]Further, the length of the accommodating cavity 300 in the second direction is 1000 mm-2000 mm. [0036]Further, the length of the accommodating cavity 300 in the second direction is 1300 mm-2200 mm. [0037]In an embodiment, as shown in FIG. 1 and FIG. 2, the housing body 100 further includes a first side frame 140 and a second side frame 150 arranged at two sides of the housing body 100 in the third direction. The second direction is the length direction of the housing 100, and the third direction is the width direction of the housing 100. Alternatively, the second direction is the width direction of the housing 100, and the third direction is the length direction of the housing 100. [0038]Specifically, the housing body 100 includes the top plate 120 and the bottom plate 130 arranged opposite to each other in the first direction, and the first side frame 140 and the second side frame 150 arranged opposite to each other in the third direction. The top plate 120, the first side frame 140, the bottom plate 130, and the second side frame 150 are connected. [0039]It should be noted that the top plate 120, the first side frame 140, the bottom plate 130 and the second side frame 150 may be connected directly or indirectly. It can be understood that the direct connection may be a situation where the top plate 120, the first side frame 140, the bottom plate 130 and the second side frame 150 jointly define an accommodating space, where the structural beam 200 is located in the accommodating space. Preferably, the top plate 120, the first side frame 140, the bottom plate 130 and the second side frame 150 are integrally formed. Such an arrangement ensures a high structural strength of the housing and has a simple processing process and reduced production cost. Definitely, the top plate 120, the first side frame 140, the bottom plate 130 and the second side frame 150 may also be fabricated separately and then connected. The indirect connection may be, for example, connection via a connecting plate, which is not particularly limited in the embodiments of the present disclosure. [0040]In an embodiment, the top plate 120, the first side frame 140, the bottom plate 130, the second side frame 150 and the structural beam 200 are integrally formed, for example, by extrusion with one-piece aluminum profile. This not only ensures that the housing of the battery pack 10 has high structural strength, but also simplifies the production process and reduces the processing cost. [0041]In a further embodiment, the battery pack includes a cavity inside at least one of the first side frame 140 and the second side frame 150, where a strengthening plate 141 is provided, and the strengthening plate 141 divides the cavity into multiple sub-cavities. Such an arrangement ensures that the first side frame 140 and the second side frame 150 have a certain strength, and facilitates the improvement of the impact resistance and anti-extrusion strength of the battery pack 10. [0042]In a further embodiment, the first side frame 140 and the second side frame 150 are provided with a mounting portion 110, where the mounting portion 110 is configured to be connected and fixed to an external load. [0043]Definitely, in other embodiments, the mounting portion 110 may also be provided on the top plate 120 or the bottom plate 130. [0044]In an embodiment, as shown in FIG. 2, the mounting portion 110 is a mounting hole 111 provided on the first side frame 140 and the second side frame 150. The mounting hole 111 is configured for a fastener (such as a bolts or a rivet) to pass therethrough, to fixedly connect the battery pack 10 to an external load. [0045]Specifically, the mounting hole 111 provided on the first side frame 140 penetrates the first side frame 140 in the first direction, and the mounting hole 111 provided on the second side frame 150 penetrates the second side frame 150 in the first direction. However, the axial direction of the mounting hole 111 may also be arranged at an angle with respect to the first direction, for example 5° or 10°. [0046]Further, multiple mounting holes 111 are provided, and the mounting holes 111 provided on the first side frame 140 are arranged in sequence in the length direction of the first side frame 140. The length direction of the first side frame 140 is parallel to the second direction. [0047]Similarly, the mounting holes 111 provided on the second side frame 150 are arranged in sequence in the length direction of the second side frame 150. The length direction of the second side frame 150 is parallel to the second direction. [0048]Definitely, in another embodiment, the mounting portion 110 is a ring provided on the first side frame 140 and the second side frame 150. The ring is fixedly connected to a vehicle body, to fixedly connect the battery pack 10 to an external load. [0049]However, in another embodiment, the mounting portion 110 is a mounting block arranged on the first side frame 140 and the second side frame 150, where the mounting block is fixed to the vehicle body by welding. Definitely, the mounting block can also be fixed to an external load by gluing or engaging. [0050]In an embodiment, as shown in FIG. 1 and FIG. 2, the housing body 100 is provided with a first opening 180 at an end in the second direction; and the housing further includes an end plate 112 closing the first opening 180. It can be understood that the electrode core string 401 can be passed through the first opening 180 and mounted in the accommodating cavity 300. This mounting method is convenient in operation and ensures a high structural strength of the housing 100. [0051]Further, the housing body 100 is provided with the first opening 180 at two ends in the second direction; and the end plate 112 includes a third side frame 160 and a fourth side frame 170. The third side frame 160 and the fourth side frame 170 are sealingly connected to the housing body 100 to close the corresponding first opening 180. That is, the third side frame 160 and the fourth side frame 170 are arranged at two ends of the housing body 100 in the second direction, where the third side frame 160 is sealingly connected to the housing body 100 to close the first opening 180 arranged adjacent to the third side frame 160, and the fourth side frame 170 is sealingly connected to the housing body 100 to close the first opening 180 arranged adjacent to the fourth side frame 170. It can be understood that when the housing body 100 is provided with the first opening 180 at two ends in the second direction, a first electrode and a second electrode (that is, the positive electrode and the negative electro | 1. A battery pack, comprising a sealed housing, and at least one structural beam (200) and a plurality of electrode core strings (401) electrically connected to one another located in the housing, wherein the housing comprises a housing body (100), comprising a top plate (120) and a bottom plate (130) arranged opposite to each other in a first direction, wherein the first direction is a height direction of the housing; the structural beam (200) is located between the top plate and the bottom plate, the at least one structural beam divides the interior of the housing into a plurality of accommodating cavities (300), the at least one structural beam is connected to the top plate and the bottom plate, and at least one electrode core string is provided in at least one accommodating cavity; an atmospheric pressure in the accommodating cavity is lower than an atmospheric pressure outside the housing; a mounting portion (110) is provided on the housing, and the mounting portion is configured to be connected and fixed to an external load; and the electrode core string (401) comprises a plurality of electrode core assemblies (400) sequentially disposed in a second direction and connected in series; the electrode core assembly is encapsulated in an encapsulation film (500); and a length direction of the electrode core string extends in the second direction, wherein the second direction is a width direction of the housing or the second direction is a length direction of the housing, wherein a heat dissipation passage (210) is provided in the structural beam (200). 2. The battery pack according to claim 1, wherein a length of the electrode core assembly (400) extends in the second direction, and a thickness of the electrode core assembly extends in a third direction; a surface of the electrode core assembly in the third direction faces the structural beam, an extension direction of the heat dissipation passage (210) is the same as the second direction, and the second direction is different from the first direction. 3. The battery pack according to claim 2, wherein the structural beam (200) comprises a first side plate (220) and a second side plate (240) arranged at an interval in the second direction, wherein the first side plate, the second side plate, the top plate (120) and the bottom plate (130) jointly define the heat dissipation passage. 4. The battery pack according to claim 3, wherein the structural beam (200) further comprises a partition plate (240) connected to the first side plate and the second side plate, wherein the partition plate divides the heat dissipation passage (210) into a plurality of sub-passages. 5. An electric vehicle, comprising a vehicle body and a battery pack according to any one of claims 1 to 4, wherein the battery pack is fixed to the vehicle body by the mounting portion. | BYD Company Limited
363 | EP4300675A4 | Published | BYD CO LTD | Small-sized cells cases/jackets¦Cell lids/covers | 2022-06-06 | 2025-01-15 | Battery case, battery and electronic device | The present disclosure relates to a battery housing, a battery, and an electronic device. The battery housing includes an upper housing and a lower housing. A flange is arranged on a side wall of the lower housing, the upper housing has a concave structure and a flange, and flanges of the upper housing and the lower housing are in contact, so that when the upper housing and the lower housing are welded, melt formed after the two flanges are melted flows into the concave structure of the upper housing. Compared with an existing battery housing, in the present disclosure, the concave structure and the flange are arranged on the upper housing of the battery. In this way, when the housing is welded, space occupied by the melt does not exceed the battery housing, so that a volume for accommodating an entire battery is reduced, to improve an energy density of the battery. | CROSS-REFERENCE TO RELATED APPLICATIONS [0001]The present disclosure claims priority to Chinese Patent Application No. 202121412769.6, filed on June 24, 2021 and entitled "BATTERY HOUSING, BATTERY, AND ELECTRONIC DEVICE", which is incorporated herein by reference in its entirety. FIELD [0002]The present disclosure belongs to the field of electronic device technologies, and more specifically, to a battery housing, a battery, and an electronic device. BACKGROUND [0003]A battery energy density means, for a given electrochemical energy storage device, a ratio of energy that can be charged to a mass or volume of an energy storage medium. From a lead-acid battery, a nickel-cadmium battery, a nickel-hydrogen battery, to a lithium-ion battery, the energy density is continuously improved. However, improved efficiency is not enough, compared to efficiency of development of a scale of operation of industrial companies, and compared to a stage of market demand of human civilization for kinetic energy. The battery energy density is an important indicator to determine quality of a battery, and therefore, to improve the battery energy density is a critical task for designing a battery. How to effectively improve the battery energy density is an urgent technical problem. SUMMARY [0004]A technical problem to be resolved in the present disclosure is to improve an energy density of a battery. A battery housing, a battery, and an electronic device are provided. [0005]To resolved the foregoing technical problem, according to a first aspect, an embodiment of the present disclosure provides a battery housing, which includes a lower housing and an upper housing. The lower housing includes a bottom portion and a first side wall. The first side wall extends upward along the bottom portion, the bottom portion and the first side wall enclose a cavity, and a side of the first side wall away from the bottom portion has a first flange. The upper housing is located above the lower housing, and the upper housing includes a top portion and a second flange. There is a second concave structure at a joint between the second flange and the top portion. The first flange and the second flange are in contact, so that when the upper housing and the lower housing are welded, melt formed after the first flange and the second flange are melted flows into the second concave structure. [0006]In an embodiment, an upper portion of the first side wall has a first concave structure recessed toward an interior of the cavity. [0007]In an embodiment, the first concave structure supports the second concave structure. [0008]In an embodiment, the battery housing is configured to accommodate an electrode core, and a height of the melt does not exceed the top portion. [0009]In an embodiment, the second concave structure is circular arc-shaped. [0010]In an embodiment, the first concave structure is circular arc-shaped, and the first concave structure has a width twice a depth. [0011]In an embodiment, the depth of the first concave structure is less than or equal to a radius of a chamfer formed between a side surface on which the first concave structure is located and the bottom portion of the lower housing, and/or a width of the second concave structure is less than or equal to the radius of the chamfer. [0012]In an embodiment, a length L of the first concave structure is determined according to the following formula: L=L1-2e-p, where L1 is a length of the electrode core in the battery housing, an intersection between two of four first side walls of the lower housing is set to have an arc shape, e is a radius of the arc shape, and p is a radiation distance of work hardening. [0013]In an embodiment, a material of the lower housing is metal, and/or a material of the upper housing is metal. [0014]In an embodiment, a thickness of the lower housing ranges from 0.03 mm to 0.15 mm, and/or a thickness of the upper housing ranges from 0.03 mm to 0.15 mm. [0015]In an embodiment, the thickness of the upper housing is greater than or equal to the thickness of the lower housing. [0016]In an embodiment, a rivet, an injection hole, and an injection hole sealing nail are arranged on the lower housing, and the injection hole sealing nail is configured to seal the injection hole. [0017]In an embodiment, before melting, a distance between the first concave structure and the first flange is equal to a depth by which the second concave structure is recessed inward. [0018]In an embodiment, the radiation distance of work hardening ranges from 0.2 mm to 0.5 mm. [0019]In an embodiment, the first concave structure and the second concave structure are both semicircular, and a radius of the second concave structure is equal to a radius of the first concave structure. [0020]According to another aspect, an embodiment of the present disclosure provides a battery, which includes an electrode core and the battery according to the previous aspect. [0021]According to still another aspect, an embodiment of the present disclosure provides an electronic device, which includes the battery according to the foregoing another aspect. [0022]In the battery housing in the embodiments of the present disclosure, the concave structure and the flange are arranged on the upper housing of the battery, and the flange is arranged on the lower housing of the battery. In this way, when the housings are welded, the flange can be melted and the melt flows into the concave structure. Therefore, space occupied by the melt does not exceed the battery housing, so that a volume for accommodating an entire battery is reduced, to improve the energy density of the battery. BRIEF DESCRIPTION OF THE DRAWINGS [0023] FIG. 1 is an exploded view of a structure of a battery according to an embodiment of the present disclosure; FIG. 2 is a cross-sectional view of a battery housing according to an embodiment of the present disclosure; FIG. 3 is a cross-sectional view of a battery housing according to another embodiment of the present disclosure; FIG. 4 is a cross-sectional view of a battery housing after a flange is melted according to an embodiment of the present disclosure; FIG. 5 is a cross-sectional view of a battery housing after a flange is melted according to another embodiment of the present disclosure; FIG. 6 is a cross-sectional view of a battery housing after a flange is melted according to an embodiment of the present disclosure; FIG. 7 is a cross-sectional view of a battery housing after a flange is melted according to another embodiment of the present disclosure; FIG. 8 is a schematic diagram of dimensions of a first concave structure according to an embodiment of the present disclosure; and FIG. 9 is a schematic diagram of a first flange and a second flange before melting according to an embodiment of the present disclosure. [0024]The reference numerals in the specification are as follows. 1. lower housing; 11. bottom portion; 12. first side wall; 13. first concave structure; 14. first flange; 2. upper housing, 21. top portion; 22. second side wall; 23. second concave structure; 24. second flange; 3. electrode core; 4. melt; 5. injection hole; 6. rivet; 7. injection hole sealing nail; 8. laser; and 9. coaxial gas. DETAILED DESCRIPTION [0025]To make technical problems resolved by the present disclosure, technical solutions, and beneficial effects more comprehensible, the following further describes the present disclosure in detail with reference to the accompanying drawings and embodiments. It should be understood that the specific embodiments described herein are only used to explain the present disclosure and are not intended to limit the present disclosure. [0026]A battery housing and a battery of the present disclosure are described in detail below with reference to FIG. 1 to FIG. 9. The battery housing provided in the embodiments of the present disclosure includes a lower housing 1 and an upper housing 2. The lower housing 1 includes a bottom portion 11 and a first side wall 12. The first side wall 12 extends upward along the bottom portion 11, the bottom portion 11 and the first side wall 12 enclose a cavity, and the first side wall 12 has a first flange 14 on a side away from the bottom portion 11. The upper housing 2 is located above the lower housing 1. The upper housing 2 includes a top portion 21 and a second flange 24. There is a second concave structure 23 at a joint between the second flange 24 and the top portion 21. The first flange 14 and the second flange 24 are in contact, so that when the upper housing 2 and the lower housing 1 are welded, melt 4 formed after the first flange 14 and the second flange 24 are melted flows into the second concave structure 23. [0027]In the battery housing in the embodiments of the present disclosure, the concave structure and the flange are arranged on the upper housing of the battery, the flange is arranged on the lower housing of the battery, and in this way, when the housings are welded, the flange can be melted and the melt flows into the concave structure. Therefore, space occupied by the melt does not exceed the top portion 21 of the battery housing, so that a volume for accommodating an entire battery is reduced, to improve the energy density of the battery. [0028]As shown in FIG. 2, the upper housing 2 includes the top portion 21 and the second flange 24, and there is the second concave structure 23 at the joint between the second flange 24 and the top portion 21. In addition, it may also be understood that the upper housing 2 has a second side wall 22. The second side wall 22 has a specific thickness. The second concave structure 23 is formed by stamping the second side wall 22. An end of the second concave structure 23 has the second flange 24, and the second flange 24 is a part of the second side wall 22. That is, before stamping, the upper housing 2 includes the top portion 21 and the second side wall 22, the second concave structure 23 and the second flange 24 are formed by stamping the second side wall 22, and after stamping, the upper housing 2 includes the top portion 21, the second concave structure 23, and the second flange 24. When it is understood that the upper housing 2 has the second side wall 22, a height of the first side wall 12 of the lower housing 1 is greater than a height of the second side wall 22 of the upper housing 2. The height of the second side wall 22 of the upper housing 2 is relatively small, and the upper housing 2 may be approximately a plate. In this embodiment of the present disclosure, a concave structure (for example, the second concave structure 23) is arranged on the upper housing 2, so that an energy density is improved, and the concave structure may alternatively be used as a reinforcing rib, avoiding deformation of the lower housing 1 when welded. [0029]In some embodiments, as shown in FIG. 3, an upper portion of the first side wall 12 has a first concave structure 13 recessed toward an interior of the cavity. A concave structure (for example, the first concave structure 13) is arranged on the first side wall 12 of the lower housing 1, and the concave structure may alternatively be used as a reinforcing rib, so that the energy density is improved, and deformation of the upper housing 2 is further avoided during welding. [0030]The first flange 14 may be a part of the first concave structure 13 extending toward an exterior of the battery housing in a direction perpendicular to a concave direction of the first concave structure 13. The second flange 24 may be a part extending toward the exterior of the battery housing in a direction parallel to the first flange 14. In some embodiments, dimensions of the first flange 14 and the second flange 24 are both relatively small, provided that when the housings are welded, melting connection is implemented. [0031]The first side wall 12 has the first concave structure 13, and there is the second concave structure 23 at the joint between the second flange 24 and the top portion 21. The concave structure (the first concave structure or the second concave structure) may be formed by stamping. [0032]The first concave structure 13 supports the second concave structure 23. The first concave structure 13 can be configured to support the second concave structure 23. In this way, the first concave structure 13 has functions of support and positioning for assembling the battery, ensuring that when the battery housing is welded, the melt can flow into the second concave structure, to improve the energy density of the battery. In addition, the first concave structure 13 may alternatively be used as a reinforcing rib when the lower housing 1 and the upper housing 2 are welded, to resist a stress of welding and avoid deformation of the housing. [0033]The first concave structure 13 and the second concave structure 23 may not be in contact. In this case, the first concave structure 13 and the second concave structure 23 can prevent deformation of welding. When the first concave structure 13 and the second concave structure 23 are in contact, the first concave structure 13 and the second concave structure 23 can prevent the deformation of welding, and the first concave structure 13 can support the second concave structure 23. [0034]The battery housing is configured to accommodate an electrode core 3, and a height of melt 4 does not exceed the top portion 21, as shown in schematic structures in FIG. 4 and FIG. 5. After the upper housing and the lower housing are welded, the melt 4 at a position of welding flows into the second concave structure 23, space occupied by the melt 4 does not exceed space enclosed by the side wall of the battery housing, the top portion 21, and the bottom portion, and an entire dimension of the battery is not affected by the welding. The energy density of the battery can be improved. [0035]The first flange 14 may be a part of the first concave structure 13 extending toward the exterior of the battery housing in a direction perpendicular to a concave direction of the first concave structure 13. The second flange 24 is a part of the second concave structure 23 extending toward the exterior of the battery housing in a direction parallel to the first flange 14. The dimensions of the first flange 14 and the second flange 24 are both relatively small, provided that when the housings are welded, melting connection is implemented. [0036]As shown in FIG. 9, an angle of emission of a laser 8 and an angle of blowing gas by a coaxial gas 9 can be controlled to control the melt 4 of the flange to flow into the second concave structure 23. [0037]The second concave structure 23 may be circular arc-shaped. In some embodiments, a cross section of the second concave structure 23 may be semicircular. The cross section of the second concave structure 23 is a cross section obtained by taking the second concave structure 23 in a width direction (for example, a direction A as shown in FIG. 1) of the upper housing 2. The cross section of the second concave structure 23 is parallel to the width direction of the upper housing 2 and perpendicular to a surface of the top portion 21 of the upper housing 2. [0038]The first concave structure 13 may be circular arc-shaped, and the first concave structure 13 has a width twice a depth. As shown in FIG. 8, b is the width, and c is the depth. For example, in some embodiments, when the cross section of the first concave structure 13 is semicircular, the width of the first concave structure 13 is a diameter of the semicircle, and the depth of the first concave structure 13 is a radius of the semicircle. The cross section of the first concave structure 13 is a cross section obtained by taking the second concave structure 23 in a width direction (for example, the direction A as shown in FIG. 1) of the lower housing 1. The cross section of the first concave structure 13 is parallel to the width direction of the lower housing 1 and perpendicular to a surface of the bottom portion 11 of the lower housing 1. Therefore, when the circular arc shape of the first concave structure 13 is a semicircle, the first concave structure 13 has the width twice the depth. [0039]After the housing is welded and melted, a flange part is completely melted on the second concave structure 23, and a distance a between the first concave structure 13 and an original position of the first flange 14 is equal to the depth by which the second concave structure 23 is recessed inward. That is, the first concave structure 13 is located at a position at a distance of a from the first flange 14. In addition, the second concave structure 23 may be located inside the upper housing 2 that is connected to the second flange 24. In this design, the first concave structure 13 of the lower housing 1 and the second concave structure 23 of the upper housing 2 can be attached and in contact. [0040]When the first concave structure 13 and the second concave structure 23 are both circular arc-shaped. Further, when the two circular arcs are both a semicircle and the two circular arcs have a same radius, the first concave structure 13 can be attached to the second concave structure 23 more tightly, thereby further strengthening positioning the entire battery and effectively preventing the electrode core 3 from scalding during welding. [0041]The first side wall 12 may include two long side walls and two short side walls. The first concave structure 13 may be arranged on the long side walls, or may be arranged on the short side walls, or the first concave structure 13 may be arranged on both the long side walls and the short side walls. This is not limited in the present disclosure. [0042]The concave structure (the first concave structure 13 or the second concave structure 23) may be used as a reinforcing rib to prevent the stress of welding when the battery housing is welded, to prevent deformation generated by welding. [0043]The concave structure may be formed by stamping processing. The first concave structure 13 may have functions of support and positioning for the second concave structure 23. In addition, the first concave structure 13 and the second concave structure 23 can both resist the stress of welding, to restrain deformation of welding generated by welding. [0044]When the housing is relatively thin, strength of a structural bending section is not enough to resist a thermal stress generated during welding by the laser 8, causing the section to be deformed. In a process that the concave structure is formed, an intense plastic deformation is generated near the concave, to implement work hardening. Strength, hardness, and rigidity of a material is improved, so that energy of resisting a bending moment is significantly improved, to use a controlled concave deformation to restrain actual unwanted welding deformation. [0045]In an embodiment, as shown in FIG. 8, the depth of the first concave structure 13 is less than or equal to a radius of a chamfer formed between a side surface on which the first concave structure 13 is located and the bottom portion 11 of the lower housing 1, and/or a width of the second concave structure 23 is less than or equal to the radius of the chamfer. For example, the radius of the chamfer R formed between the side surface on which the first concave structure 13 is located and the bottom portion 11 of the lower housing 1 is d, and for the first concave structure, c≤d. For the second concave structure 23, the width of the second concave structure 23 is less than or equal to d. The depth of the first concave structure 13 and the width of the second concave structure 23 are set to be less than or equal to d, so that the concave structure does not occupy much space in the battery, to effectively improve the energy density of the battery. [0046]A length L of the first concave structure 13 is determined according to the following formula: L=L1-2e-p, where L1 is a length of the electrode core, an intersection between two of four first side walls 12 of the lower housing 1 is set to have an arc shape, e is a radius of the arc shape, and p is a radiation distance of work hardening. p is related to processing force, temperature, deformation speed, and other factors. The length of the first concave structure 13 as a reinforcing rib is greater, and a region that can be work-hardened is relatively larger, but an R angle is formed between a long side and a short side. If the reinforcing rib extends, strength of the R angle is affected. Therefore, the length of the first concave structure 13 needs to be set to satisfy the strength of the R angle and satisfy a size of a work-hardening region. Generally, p is set as 0.2 mm to 0.5 mm. Such setting is enough to make the concave structure close to a welding seam as much as possible, to generate enough capability for resisting the bending moment. When the first concave structure 13 is formed by stamping, a surrounding region of the first concave structure 13 generates a plastic deformation to form a radiation region of work hardening around the first concave structure 13. A distance between a first end of the first concave structure 13 and an end of the radiation region of work hardening close to the first end in a length direction of the first concave structure 13 is the radiation distance of work hardening. The first end may be any end of the first concave structure 13 in the length direction of the first concave structure 13. [0047]The design of the first concave structure 13 can resist a stress generated by welding, to prevent deformation of the housing, and can provide positioning for assembling the battery, to prevent light leakage during welding of the battery from scalding the electrode core 3 and prevent molten slag from falling inside the cavity. [0048]After the upper housing 2 and the lower housing 1 are in contact by the first concave structure 13 and the second concave structure 23, a pressurization deformation manner can be used to connect the housings. The length of the second concave structure 23 is designed to provide a positioning reference line for pressurization formation, so that a pressurization fixture does not press an edge of the housing to damage the battery. The second concave structure 23 on the upper housing 2 is used as a reinforcing rib, and the arc of the second concave structure 23 has a cushioning effect during formation, so that a force generated by formation does not pull a melted edge, avoiding deformation of welding and protect the melted edge of welding. [0049]Materials of the upper housing 2 and the lower housing 1 may be metal. For example, the material of the lower housing 1 is steel or alloy, and the material of the upper housing 2 is steel or alloy. More specifically, the materials of the lower housing 1 and the upper housing 2 may be stainless steel, or may be aluminum alloy, nickel alloy, chromium alloy, or the like. The housing is made of a metal material. A metal housing has good sealing performance, metal has high strength and is not easy to break, and size processing tolerance of metal is small, facilitating improving the energy density. [0050]Different thicknesses of a housing have different pulling capabilities, and an appropriate thickness of a housing can be selected according to a thickness and capacity of a battery. The thickness of the housing needs to meet packaging requirements, and needs to be set as not excessively thick as possible, so as not to reduce a volume of the battery and affect the energy density of the battery. In an embodiment, a thickness of the lower housing 1 ranges from 0.03 mm to 0.15 mm, and/or a thickness of the upper housing 2 ranges from 0.03 mm to 0.15 mm. [0051]Different thicknesses of the housing have different pulling capabilities, and a thicker material has a stronger capability of resisting a bending moment. The thickness of the upper housing 2 is greater than or equal to the thickness of the lower housing 1. Such design can further improve the capability of resisting a bending moment of the upper housing 2, and reduce the deformation of welding. [0052]A welding manner in this embodiment of the present disclosure may be laser welding. Specifically, as shown in FIG. 9, melt of the first flange 14 and the second flange 24 just flows into the second concave structure 23 through an emission angle of laser 8 and an angle of blowing the coaxial gas 9. [0053]In some embodiments, as shown in FIG. 1, a rivet 6, an injection hole 5, and an injection hole sealing nail 7 are arranged on the lower housing 1. The injection hole 5 can be sealed by using the injection hole sealing nail 7. In other words, the injection hole sealing nail 7 is used for sealing the injection hole 5. [0054]In some embodiments, an anti-explosion valve is arranged on the housing, to ensure that when an internal pressure of the battery reach a threshold, the anti-explosion valve is automatically turned on, to ensure security of the battery. [0055]Before melting, a distance between the first concave structure 13 and the first flange 14 is equal to the depth by which the second concave structure 23 is recessed inward. In this way, after the first flange 14 and the second flange 24 are melted, the melt 4 is recessed toward an interior of the housing, and does not affect the volume of the entire battery, and the energy density of the battery can be improved. In some embodiments, a height of the melted edge of the melt 4 is flush with a housing body of the upper housing 2, and the melt does not occupy space of the battery, to further improve the energy density of the battery. [0056]An embodiment of the present disclosure provides a battery. The battery includes an electrode core and the battery housing in the foregoing embodiment, and the electrode core is accommodated in the battery housing. A structure of the battery housing herein may refer to the foregoing descriptions, and details are not repeated herein again. [0057]An embodiment of the present disclosure provides an electronic device. The electronic device includes the battery in the foregoing embodiment. A battery housing in the battery herein refers to the foregoing descriptions, and details are not repeated herein again. [0058]The terms "first" and "second" are used only for description objectives, and shall not be construed as indicating or implying relative importance or implying a quantity of indicated technical features. Therefore, a feature restricted by "first" or "second" may explicitly indicate or implicitly include at least one of such features. [0059]In the present disclosure, unless otherwise clearly specified and limited, the terms "mounted", "connected", "connection", and "fixed" should be understood in a broad sense. For example, a connection may be a fixed connection, a detachable connection, or an integral connection; may be a mechanical connection or an electrical connection; may be a direct connection or an indirect connection by using an intermediate medium; or may be internal communication between two elements or interaction relationship between two elements, unless otherwise clearly limited. A person of ordinary skill in the art may understand specific meanings of the terms in the present application according to specific situations. [0060]In the descriptions of this specification, descriptions of a reference term such as "an embodiment," "some embodiments," "an example," "a specific example, "or "some examples" means that a specific feature, structure, material, or characteristic that is described with reference to the embodiment or the example is included in at least one embodiment or example of the present disclosure. In this specification, exemplary description of the foregoing terms does not necessarily refer to a same embodiment or example. In addition, the specific features, structures, materials, or characteristics that are described may be combined in a proper manner in any one or more embodiments or examples. In addition, different embodiments or examples and features of different embodiments or examples described in the specification can be synthesized and combined by a person skilled in the art as long as no conflict occurs. [0061]The foregoing descriptions are merely exemplary embodiments of the present disclosure, but are not intended to limit the present disclosure. Any modifications, equivalent substitutions, and improvements made within the spirit and principle of the present disclosure shall fall within the protection scope of the present disclosure. | 1. A battery housing, comprising: a lower housing, the lower housing comprising a bottom portion and a first side wall, the first side wall extending upward along the bottom portion, the bottom portion and the first side wall enclosing a cavity, and the first side wall having a first flange on a side away from the bottom portion; and an upper housing, the upper housing being located above the lower housing, the upper housing comprising a top portion and a second flange, a second concave structure being provided at a joint between the second flange and the top portion, and the first flange being in contact with the second flange, to enable melt obtained after the first flange and the second flange are melted when the upper housing and the lower housing are welded to flow into the second concave structure. 2. The battery housing according to claim 1, wherein an upper portion of the first side wall has a first concave structure recessed toward an interior of the cavity. 3. The battery housing according to claim 2, wherein the first concave structure supports the second concave structure. 4. The battery housing according to any one of claims 1 to 3, wherein the battery housing is configured to accommodate an electrode core, and a height of the melt does not exceed the top portion. 5. The battery housing according to any one of claims 1 to 3, wherein the second concave structure is circular arc-shaped. 6. The battery housing according to claim 2 or 3, wherein the first concave structure is circular arc-shaped, and the first concave structure has a width twice than a depth of the first concave structure. 7. The battery housing according to claim 2 or 3, wherein a depth of the first concave structure is less than or equal to a radius of a chamfer formed between a side surface on which the first concave structure is located and the bottom portion of the lower housing, and/or a width of the second concave structure is less than or equal to the radius of the chamfer. 8. The battery housing according to claim 6, wherein a length L of the first concave structure is determined according to the following formula: L=L1-2e-p, wherein L1 is a length of an electrode core accommodated in the battery housing, an intersection of two of four first side walls of the lower housing is set to have an arc shape, e is a radius of the arc shape, and p is a radiation distance of work hardening. 9. The battery housing according to any one of claims 1 to 3, wherein a material of the lower housing is metal, and/or a material of the upper housing is metal. 10. The battery housing according to any one of claims 1 to 3, wherein a thickness of the lower housing ranges from 0.03 mm to 0.15 mm, and/or a thickness of the upper housing ranges from 0.03 mm to 0.15 mm. 11. The battery housing according to any one of claims 1 to 3, wherein a thickness of the upper housing is greater than or equal to a thickness of the lower housing. 12. The battery housing according to any one of claims 1 to 3, wherein a rivet, an injection hole, and an injection hole sealing nail are arranged on the lower housing, the electrolyte solution filling hole sealing nail is configured to seal the injection hole. 13. The battery housing according to claim 2 or 3, wherein before melting, a distance between the first concave structure and the first flange is equal to a depth by which the second concave structure is recessed inward. 14. The battery housing according to claim 8, wherein a range of the radiation distance of work hardening is 0.2 mm to 0.5 mm. 15. The battery housing according to claim 1, wherein the first concave structure and the second concave structure are both semicircular, and a radius of the second concave structure is equal to a radius of the first concave structure. 16. A battery, comprising an electrode core and the battery housing according to any one of claims 1 to 15, wherein the electrode core is accommodated in the battery housing. 17. The battery according to claim 16, wherein the second concave structure is provided with melt inside. 18. An electronic device, comprising the battery according to claim 16 or 17. | BYD Company Limited
364 | EP4300675A1 | Published | BYD CO LTD | Small-sized cells cases/jackets¦Cell lids/covers | 2022-06-06 | 2024-01-03 | Battery case, battery and electronic device | The present disclosure relates to a battery housing, a battery, and an electronic device. The battery housing includes an upper housing and a lower housing. A flange is arranged on a side wall of the lower housing, the upper housing has a concave structure and a flange, and flanges of the upper housing and the lower housing are in contact, so that when the upper housing and the lower housing are welded, melt formed after the two flanges are melted flows into the concave structure of the upper housing. Compared with an existing battery housing, in the present disclosure, the concave structure and the flange are arranged on the upper housing of the battery. In this way, when the housing is welded, space occupied by the melt does not exceed the battery housing, so that a volume for accommodating an entire battery is reduced, to improve an energy density of the battery. | CROSS-REFERENCE TO RELATED APPLICATIONS [0001]The present disclosure claims priority to Chinese Patent Application No. 202121412769.6, filed on June 24, 2021 and entitled "BATTERY HOUSING, BATTERY, AND ELECTRONIC DEVICE", which is incorporated herein by reference in its entirety. FIELD [0002]The present disclosure belongs to the field of electronic device technologies, and more specifically, to a battery housing, a battery, and an electronic device. BACKGROUND [0003]A battery energy density means, for a given electrochemical energy storage device, a ratio of energy that can be charged to a mass or volume of an energy storage medium. From a lead-acid battery, a nickel-cadmium battery, a nickel-hydrogen battery, to a lithium-ion battery, the energy density is continuously improved. However, improved efficiency is not enough, compared to efficiency of development of a scale of operation of industrial companies, and compared to a stage of market demand of human civilization for kinetic energy. The battery energy density is an important indicator to determine quality of a battery, and therefore, to improve the battery energy density is a critical task for designing a battery. How to effectively improve the battery energy density is an urgent technical problem. SUMMARY [0004]A technical problem to be resolved in the present disclosure is to improve an energy density of a battery. A battery housing, a battery, and an electronic device are provided. [0005]To resolved the foregoing technical problem, according to a first aspect, an embodiment of the present disclosure provides a battery housing, which includes a lower housing and an upper housing. The lower housing includes a bottom portion and a first side wall. The first side wall extends upward along the bottom portion, the bottom portion and the first side wall enclose a cavity, and a side of the first side wall away from the bottom portion has a first flange. The upper housing is located above the lower housing, and the upper housing includes a top portion and a second flange. There is a second concave structure at a joint between the second flange and the top portion. The first flange and the second flange are in contact, so that when the upper housing and the lower housing are welded, melt formed after the first flange and the second flange are melted flows into the second concave structure. [0006]In an embodiment, an upper portion of the first side wall has a first concave structure recessed toward an interior of the cavity. [0007]In an embodiment, the first concave structure supports the second concave structure. [0008]In an embodiment, the battery housing is configured to accommodate an electrode core, and a height of the melt does not exceed the top portion. [0009]In an embodiment, the second concave structure is circular arc-shaped. [0010]In an embodiment, the first concave structure is circular arc-shaped, and the first concave structure has a width twice a depth. [0011]In an embodiment, the depth of the first concave structure is less than or equal to a radius of a chamfer formed between a side surface on which the first concave structure is located and the bottom portion of the lower housing, and/or a width of the second concave structure is less than or equal to the radius of the chamfer. [0012]In an embodiment, a length L of the first concave structure is determined according to the following formula: L=L1-2e-p, where L1 is a length of the electrode core in the battery housing, an intersection between two of four first side walls of the lower housing is set to have an arc shape, e is a radius of the arc shape, and p is a radiation distance of work hardening. [0013]In an embodiment, a material of the lower housing is metal, and/or a material of the upper housing is metal. [0014]In an embodiment, a thickness of the lower housing ranges from 0.03 mm to 0.15 mm, and/or a thickness of the upper housing ranges from 0.03 mm to 0.15 mm. [0015]In an embodiment, the thickness of the upper housing is greater than or equal to the thickness of the lower housing. [0016]In an embodiment, a rivet, an injection hole, and an injection hole sealing nail are arranged on the lower housing, and the injection hole sealing nail is configured to seal the injection hole. [0017]In an embodiment, before melting, a distance between the first concave structure and the first flange is equal to a depth by which the second concave structure is recessed inward. [0018]In an embodiment, the radiation distance of work hardening ranges from 0.2 mm to 0.5 mm. [0019]In an embodiment, the first concave structure and the second concave structure are both semicircular, and a radius of the second concave structure is equal to a radius of the first concave structure. [0020]According to another aspect, an embodiment of the present disclosure provides a battery, which includes an electrode core and the battery according to the previous aspect. [0021]According to still another aspect, an embodiment of the present disclosure provides an electronic device, which includes the battery according to the foregoing another aspect. [0022]In the battery housing in the embodiments of the present disclosure, the concave structure and the flange are arranged on the upper housing of the battery, and the flange is arranged on the lower housing of the battery. In this way, when the housings are welded, the flange can be melted and the melt flows into the concave structure. Therefore, space occupied by the melt does not exceed the battery housing, so that a volume for accommodating an entire battery is reduced, to improve the energy density of the battery. BRIEF DESCRIPTION OF THE DRAWINGS [0023] FIG. 1 is an exploded view of a structure of a battery according to an embodiment of the present disclosure; FIG. 2 is a cross-sectional view of a battery housing according to an embodiment of the present disclosure; FIG. 3 is a cross-sectional view of a battery housing according to another embodiment of the present disclosure; FIG. 4 is a cross-sectional view of a battery housing after a flange is melted according to an embodiment of the present disclosure; FIG. 5 is a cross-sectional view of a battery housing after a flange is melted according to another embodiment of the present disclosure; FIG. 6 is a cross-sectional view of a battery housing after a flange is melted according to an embodiment of the present disclosure; FIG. 7 is a cross-sectional view of a battery housing after a flange is melted according to another embodiment of the present disclosure; FIG. 8 is a schematic diagram of dimensions of a first concave structure according to an embodiment of the present disclosure; and FIG. 9 is a schematic diagram of a first flange and a second flange before melting according to an embodiment of the present disclosure. [0024]The reference numerals in the specification are as follows. 1. lower housing; 11. bottom portion; 12. first side wall; 13. first concave structure; 14. first flange; 2. upper housing, 21. top portion; 22. second side wall; 23. second concave structure; 24. second flange; 3. electrode core; 4. melt; 5. injection hole; 6. rivet; 7. injection hole sealing nail; 8. laser; and 9. coaxial gas. DETAILED DESCRIPTION [0025]To make technical problems resolved by the present disclosure, technical solutions, and beneficial effects more comprehensible, the following further describes the present disclosure in detail with reference to the accompanying drawings and embodiments. It should be understood that the specific embodiments described herein are only used to explain the present disclosure and are not intended to limit the present disclosure. [0026]A battery housing and a battery of the present disclosure are described in detail below with reference to FIG. 1 to FIG. 9. The battery housing provided in the embodiments of the present disclosure includes a lower housing 1 and an upper housing 2. The lower housing 1 includes a bottom portion 11 and a first side wall 12. The first side wall 12 extends upward along the bottom portion 11, the bottom portion 11 and the first side wall 12 enclose a cavity, and the first side wall 12 has a first flange 14 on a side away from the bottom portion 11. The upper housing 2 is located above the lower housing 1. The upper housing 2 includes a top portion 21 and a second flange 24. There is a second concave structure 23 at a joint between the second flange 24 and the top portion 21. The first flange 14 and the second flange 24 are in contact, so that when the upper housing 2 and the lower housing 1 are welded, melt 4 formed after the first flange 14 and the second flange 24 are melted flows into the second concave structure 23. [0027]In the battery housing in the embodiments of the present disclosure, the concave structure and the flange are arranged on the upper housing of the battery, the flange is arranged on the lower housing of the battery, and in this way, when the housings are welded, the flange can be melted and the melt flows into the concave structure. Therefore, space occupied by the melt does not exceed the top portion 21 of the battery housing, so that a volume for accommodating an entire battery is reduced, to improve the energy density of the battery. [0028]As shown in FIG. 2, the upper housing 2 includes the top portion 21 and the second flange 24, and there is the second concave structure 23 at the joint between the second flange 24 and the top portion 21. In addition, it may also be understood that the upper housing 2 has a second side wall 22. The second side wall 22 has a specific thickness. The second concave structure 23 is formed by stamping the second side wall 22. An end of the second concave structure 23 has the second flange 24, and the second flange 24 is a part of the second side wall 22. That is, before stamping, the upper housing 2 includes the top portion 21 and the second side wall 22, the second concave structure 23 and the second flange 24 are formed by stamping the second side wall 22, and after stamping, the upper housing 2 includes the top portion 21, the second concave structure 23, and the second flange 24. When it is understood that the upper housing 2 has the second side wall 22, a height of the first side wall 12 of the lower housing 1 is greater than a height of the second side wall 22 of the upper housing 2. The height of the second side wall 22 of the upper housing 2 is relatively small, and the upper housing 2 may be approximately a plate. In this embodiment of the present disclosure, a concave structure (for example, the second concave structure 23) is arranged on the upper housing 2, so that an energy density is improved, and the concave structure may alternatively be used as a reinforcing rib, avoiding deformation of the lower housing 1 when welded. [0029]In some embodiments, as shown in FIG. 3, an upper portion of the first side wall 12 has a first concave structure 13 recessed toward an interior of the cavity. A concave structure (for example, the first concave structure 13) is arranged on the first side wall 12 of the lower housing 1, and the concave structure may alternatively be used as a reinforcing rib, so that the energy density is improved, and deformation of the upper housing 2 is further avoided during welding. [0030]The first flange 14 may be a part of the first concave structure 13 extending toward an exterior of the battery housing in a direction perpendicular to a concave direction of the first concave structure 13. The second flange 24 may be a part extending toward the exterior of the battery housing in a direction parallel to the first flange 14. In some embodiments, dimensions of the first flange 14 and the second flange 24 are both relatively small, provided that when the housings are welded, melting connection is implemented. [0031]The first side wall 12 has the first concave structure 13, and there is the second concave structure 23 at the joint between the second flange 24 and the top portion 21. The concave structure (the first concave structure or the second concave structure) may be formed by stamping. [0032]The first concave structure 13 supports the second concave structure 23. The first concave structure 13 can be configured to support the second concave structure 23. In this way, the first concave structure 13 has functions of support and positioning for assembling the battery, ensuring that when the battery housing is welded, the melt can flow into the second concave structure, to improve the energy density of the battery. In addition, the first concave structure 13 may alternatively be used as a reinforcing rib when the lower housing 1 and the upper housing 2 are welded, to resist a stress of welding and avoid deformation of the housing. [0033]The first concave structure 13 and the second concave structure 23 may not be in contact. In this case, the first concave structure 13 and the second concave structure 23 can prevent deformation of welding. When the first concave structure 13 and the second concave structure 23 are in contact, the first concave structure 13 and the second concave structure 23 can prevent the deformation of welding, and the first concave structure 13 can support the second concave structure 23. [0034]The battery housing is configured to accommodate an electrode core 3, and a height of melt 4 does not exceed the top portion 21, as shown in schematic structures in FIG. 4 and FIG. 5. After the upper housing and the lower housing are welded, the melt 4 at a position of welding flows into the second concave structure 23, space occupied by the melt 4 does not exceed space enclosed by the side wall of the battery housing, the top portion 21, and the bottom portion, and an entire dimension of the battery is not affected by the welding. The energy density of the battery can be improved. [0035]The first flange 14 may be a part of the first concave structure 13 extending toward the exterior of the battery housing in a direction perpendicular to a concave direction of the first concave structure 13. The second flange 24 is a part of the second concave structure 23 extending toward the exterior of the battery housing in a direction parallel to the first flange 14. The dimensions of the first flange 14 and the second flange 24 are both relatively small, provided that when the housings are welded, melting connection is implemented. [0036]As shown in FIG. 9, an angle of emission of a laser 8 and an angle of blowing gas by a coaxial gas 9 can be controlled to control the melt 4 of the flange to flow into the second concave structure 23. [0037]The second concave structure 23 may be circular arc-shaped. In some embodiments, a cross section of the second concave structure 23 may be semicircular. The cross section of the second concave structure 23 is a cross section obtained by taking the second concave structure 23 in a width direction (for example, a direction A as shown in FIG. 1) of the upper housing 2. The cross section of the second concave structure 23 is parallel to the width direction of the upper housing 2 and perpendicular to a surface of the top portion 21 of the upper housing 2. [0038]The first concave structure 13 may be circular arc-shaped, and the first concave structure 13 has a width twice a depth. As shown in FIG. 8, b is the width, and c is the depth. For example, in some embodiments, when the cross section of the first concave structure 13 is semicircular, the width of the first concave structure 13 is a diameter of the semicircle, and the depth of the first concave structure 13 is a radius of the semicircle. The cross section of the first concave structure 13 is a cross section obtained by taking the second concave structure 23 in a width direction (for example, the direction A as shown in FIG. 1) of the lower housing 1. The cross section of the first concave structure 13 is parallel to the width direction of the lower housing 1 and perpendicular to a surface of the bottom portion 11 of the lower housing 1. Therefore, when the circular arc shape of the first concave structure 13 is a semicircle, the first concave structure 13 has the width twice the depth. [0039]After the housing is welded and melted, a flange part is completely melted on the second concave structure 23, and a distance a between the first concave structure 13 and an original position of the first flange 14 is equal to the depth by which the second concave structure 23 is recessed inward. That is, the first concave structure 13 is located at a position at a distance of a from the first flange 14. In addition, the second concave structure 23 may be located inside the upper housing 2 that is connected to the second flange 24. In this design, the first concave structure 13 of the lower housing 1 and the second concave structure 23 of the upper housing 2 can be attached and in contact. [0040]When the first concave structure 13 and the second concave structure 23 are both circular arc-shaped. Further, when the two circular arcs are both a semicircle and the two circular arcs have a same radius, the first concave structure 13 can be attached to the second concave structure 23 more tightly, thereby further strengthening positioning the entire battery and effectively preventing the electrode core 3 from scalding during welding. [0041]The first side wall 12 may include two long side walls and two short side walls. The first concave structure 13 may be arranged on the long side walls, or may be arranged on the short side walls, or the first concave structure 13 may be arranged on both the long side walls and the short side walls. This is not limited in the present disclosure. [0042]The concave structure (the first concave structure 13 or the second concave structure 23) may be used as a reinforcing rib to prevent the stress of welding when the battery housing is welded, to prevent deformation generated by welding. [0043]The concave structure may be formed by stamping processing. The first concave structure 13 may have functions of support and positioning for the second concave structure 23. In addition, the first concave structure 13 and the second concave structure 23 can both resist the stress of welding, to restrain deformation of welding generated by welding. [0044]When the housing is relatively thin, strength of a structural bending section is not enough to resist a thermal stress generated during welding by the laser 8, causing the section to be deformed. In a process that the concave structure is formed, an intense plastic deformation is generated near the concave, to implement work hardening. Strength, hardness, and rigidity of a material is improved, so that energy of resisting a bending moment is significantly improved, to use a controlled concave deformation to restrain actual unwanted welding deformation. [0045]In an embodiment, as shown in FIG. 8, the depth of the first concave structure 13 is less than or equal to a radius of a chamfer formed between a side surface on which the first concave structure 13 is located and the bottom portion 11 of the lower housing 1, and/or a width of the second concave structure 23 is less than or equal to the radius of the chamfer. For example, the radius of the chamfer R formed between the side surface on which the first concave structure 13 is located and the bottom portion 11 of the lower housing 1 is d, and for the first concave structure, c≤d. For the second concave structure 23, the width of the second concave structure 23 is less than or equal to d. The depth of the first concave structure 13 and the width of the second concave structure 23 are set to be less than or equal to d, so that the concave structure does not occupy much space in the battery, to effectively improve the energy density of the battery. [0046]A length L of the first concave structure 13 is determined according to the following formula: L=L1-2e-p, where L1 is a length of the electrode core, an intersection between two of four first side walls 12 of the lower housing 1 is set to have an arc shape, e is a radius of the arc shape, and p is a radiation distance of work hardening. p is related to processing force, temperature, deformation speed, and other factors. The length of the first concave structure 13 as a reinforcing rib is greater, and a region that can be work-hardened is relatively larger, but an R angle is formed between a long side and a short side. If the reinforcing rib extends, strength of the R angle is affected. Therefore, the length of the first concave structure 13 needs to be set to satisfy the strength of the R angle and satisfy a size of a work-hardening region. Generally, p is set as 0.2 mm to 0.5 mm. Such setting is enough to make the concave structure close to a welding seam as much as possible, to generate enough capability for resisting the bending moment. When the first concave structure 13 is formed by stamping, a surrounding region of the first concave structure 13 generates a plastic deformation to form a radiation region of work hardening around the first concave structure 13. A distance between a first end of the first concave structure 13 and an end of the radiation region of work hardening close to the first end in a length direction of the first concave structure 13 is the radiation distance of work hardening. The first end may be any end of the first concave structure 13 in the length direction of the first concave structure 13. [0047]The design of the first concave structure 13 can resist a stress generated by welding, to prevent deformation of the housing, and can provide positioning for assembling the battery, to prevent light leakage during welding of the battery from scalding the electrode core 3 and prevent molten slag from falling inside the cavity. [0048]After the upper housing 2 and the lower housing 1 are in contact by the first concave structure 13 and the second concave structure 23, a pressurization deformation manner can be used to connect the housings. The length of the second concave structure 23 is designed to provide a positioning reference line for pressurization formation, so that a pressurization fixture does not press an edge of the housing to damage the battery. The second concave structure 23 on the upper housing 2 is used as a reinforcing rib, and the arc of the second concave structure 23 has a cushioning effect during formation, so that a force generated by formation does not pull a melted edge, avoiding deformation of welding and protect the melted edge of welding. [0049]Materials of the upper housing 2 and the lower housing 1 may be metal. For example, the material of the lower housing 1 is steel or alloy, and the material of the upper housing 2 is steel or alloy. More specifically, the materials of the lower housing 1 and the upper housing 2 may be stainless steel, or may be aluminum alloy, nickel alloy, chromium alloy, or the like. The housing is made of a metal material. A metal housing has good sealing performance, metal has high strength and is not easy to break, and size processing tolerance of metal is small, facilitating improving the energy density. [0050]Different thicknesses of a housing have different pulling capabilities, and an appropriate thickness of a housing can be selected according to a thickness and capacity of a battery. The thickness of the housing needs to meet packaging requirements, and needs to be set as not excessively thick as possible, so as not to reduce a volume of the battery and affect the energy density of the battery. In an embodiment, a thickness of the lower housing 1 ranges from 0.03 mm to 0.15 mm, and/or a thickness of the upper housing 2 ranges from 0.03 mm to 0.15 mm. [0051]Different thicknesses of the housing have different pulling capabilities, and a thicker material has a stronger capability of resisting a bending moment. The thickness of the upper housing 2 is greater than or equal to the thickness of the lower housing 1. Such design can further improve the capability of resisting a bending moment of the upper housing 2, and reduce the deformation of welding. [0052]A welding manner in this embodiment of the present disclosure may be laser welding. Specifically, as shown in FIG. 9, melt of the first flange 14 and the second flange 24 just flows into the second concave structure 23 through an emission angle of laser 8 and an angle of blowing the coaxial gas 9. [0053]In some embodiments, as shown in FIG. 1, a rivet 6, an injection hole 5, and an injection hole sealing nail 7 are arranged on the lower housing 1. The injection hole 5 can be sealed by using the injection hole sealing nail 7. In other words, the injection hole sealing nail 7 is used for sealing the injection hole 5. [0054]In some embodiments, an anti-explosion valve is arranged on the housing, to ensure that when an internal pressure of the battery reach a threshold, the anti-explosion valve is automatically turned on, to ensure security of the battery. [0055]Before melting, a distance between the first concave structure 13 and the first flange 14 is equal to the depth by which the second concave structure 23 is recessed inward. In this way, after the first flange 14 and the second flange 24 are melted, the melt 4 is recessed toward an interior of the housing, and does not affect the volume of the entire battery, and the energy density of the battery can be improved. In some embodiments, a height of the melted edge of the melt 4 is flush with a housing body of the upper housing 2, and the melt does not occupy space of the battery, to further improve the energy density of the battery. [0056]An embodiment of the present disclosure provides a battery. The battery includes an electrode core and the battery housing in the foregoing embodiment, and the electrode core is accommodated in the battery housing. A structure of the battery housing herein may refer to the foregoing descriptions, and details are not repeated herein again. [0057]An embodiment of the present disclosure provides an electronic device. The electronic device includes the battery in the foregoing embodiment. A battery housing in the battery herein refers to the foregoing descriptions, and details are not repeated herein again. [0058]The terms "first" and "second" are used only for description objectives, and shall not be construed as indicating or implying relative importance or implying a quantity of indicated technical features. Therefore, a feature restricted by "first" or "second" may explicitly indicate or implicitly include at least one of such features. [0059]In the present disclosure, unless otherwise clearly specified and limited, the terms "mounted", "connected", "connection", and "fixed" should be understood in a broad sense. For example, a connection may be a fixed connection, a detachable connection, or an integral connection; may be a mechanical connection or an electrical connection; may be a direct connection or an indirect connection by using an intermediate medium; or may be internal communication between two elements or interaction relationship between two elements, unless otherwise clearly limited. A person of ordinary skill in the art may understand specific meanings of the terms in the present application according to specific situations. [0060]In the descriptions of this specification, descriptions of a reference term such as "an embodiment," "some embodiments," "an example," "a specific example, "or "some examples" means that a specific feature, structure, material, or characteristic that is described with reference to the embodiment or the example is included in at least one embodiment or example of the present disclosure. In this specification, exemplary description of the foregoing terms does not necessarily refer to a same embodiment or example. In addition, the specific features, structures, materials, or characteristics that are described may be combined in a proper manner in any one or more embodiments or examples. In addition, different embodiments or examples and features of different embodiments or examples described in the specification can be synthesized and combined by a person skilled in the art as long as no conflict occurs. [0061]The foregoing descriptions are merely exemplary embodiments of the present disclosure, but are not intended to limit the present disclosure. Any modifications, equivalent substitutions, and improvements made within the spirit and principle of the present disclosure shall fall within the protection scope of the present disclosure. | 1. A battery housing, comprising: a lower housing, the lower housing comprising a bottom portion and a first side wall, the first side wall extending upward along the bottom portion, the bottom portion and the first side wall enclosing a cavity, and the first side wall having a first flange on a side away from the bottom portion; and an upper housing, the upper housing being located above the lower housing, the upper housing comprising a top portion and a second flange, a second concave structure being provided at a joint between the second flange and the top portion, and the first flange being in contact with the second flange, to enable melt obtained after the first flange and the second flange are melted when the upper housing and the lower housing are welded to flow into the second concave structure. 2. The battery housing according to claim 1, wherein an upper portion of the first side wall has a first concave structure recessed toward an interior of the cavity. 3. The battery housing according to claim 2, wherein the first concave structure supports the second concave structure. 4. The battery housing according to any one of claims 1 to 3, wherein the battery housing is configured to accommodate an electrode core, and a height of the melt does not exceed the top portion. 5. The battery housing according to any one of claims 1 to 3, wherein the second concave structure is circular arc-shaped. 6. The battery housing according to claim 2 or 3, wherein the first concave structure is circular arc-shaped, and the first concave structure has a width twice than a depth of the first concave structure. 7. The battery housing according to claim 2 or 3, wherein a depth of the first concave structure is less than or equal to a radius of a chamfer formed between a side surface on which the first concave structure is located and the bottom portion of the lower housing, and/or a width of the second concave structure is less than or equal to the radius of the chamfer. 8. The battery housing according to claim 6, wherein a length L of the first concave structure is determined according to the following formula: L=L1-2e-p, wherein L1 is a length of an electrode core accommodated in the battery housing, an intersection of two of four first side walls of the lower housing is set to have an arc shape, e is a radius of the arc shape, and p is a radiation distance of work hardening. 9. The battery housing according to any one of claims 1 to 3, wherein a material of the lower housing is metal, and/or a material of the upper housing is metal. 10. The battery housing according to any one of claims 1 to 3, wherein a thickness of the lower housing ranges from 0.03 mm to 0.15 mm, and/or a thickness of the upper housing ranges from 0.03 mm to 0.15 mm. 11. The battery housing according to any one of claims 1 to 3, wherein a thickness of the upper housing is greater than or equal to a thickness of the lower housing. 12. The battery housing according to any one of claims 1 to 3, wherein a rivet, an injection hole, and an injection hole sealing nail are arranged on the lower housing, the electrolyte solution filling hole sealing nail is configured to seal the injection hole. 13. The battery housing according to claim 2 or 3, wherein before melting, a distance between the first concave structure and the first flange is equal to a depth by which the second concave structure is recessed inward. 14. The battery housing according to claim 8, wherein a range of the radiation distance of work hardening is 0.2 mm to 0.5 mm. 15. The battery housing according to claim 1, wherein the first concave structure and the second concave structure are both semicircular, and a radius of the second concave structure is equal to a radius of the first concave structure. 16. A battery, comprising an electrode core and the battery housing according to any one of claims 1 to 15, wherein the electrode core is accommodated in the battery housing. 17. The battery according to claim 16, wherein the second concave structure is provided with melt inside. 18. An electronic device, comprising the battery according to claim 16 or 17. | BYD Company Limited
365 | EP4300672A1 | Published | BYD CO LTD | Cell component details | 2022-05-27 | 2024-01-03 | Housing, battery and electronic device | Provided are a housing, a battery, and an electronic device. The housing (10) is configured to accommodate an electrode core. The housing (10) includes a peripheral wall (11) and a first cover plate (131). The peripheral wall (11) is provided with a first opening (111). A reserved portion (1311) is arranged on a periphery of the first cover plate (131). The reserved portion (1311) is configured to be melted to form a melted edge. The first cover plate (131) is configured to be bonded with the peripheral wall (11) through the melted edge (1313) to close the first opening (111). | CROSS-REFERENCE TO RELATED APPLICATIONS [0001]This disclosure claims the priority to Chinese patent application No. 202121403374.X, filed on June 23, 2021 and entitled "HOUSING AND BATTERY", which is incorporated herein by reference in its entirety. FIELD [0002]The present disclosure relates to the field of batteries, and more specifically, to a housing, a battery having the housing, and an electronic device having the battery. BACKGROUND [0003]In the related art, the battery is sealed by welding at flange edges. The existence of the flange edges will take up the assembly space and reduce the energy density of the battery. [0004]For example, Publication Patent No. 201711165151.2 discloses a packaging housing for a metal housing battery and a battery. The packaging housing includes a first housing and a second housing. The first housing includes a top and a first side wall. The first side wall extends from top to bottom. The first side wall has a first flange extending outwards. The first side wall forms an opening. The second housing includes a middle portion and a second flange extending outwards from the middle portion. The middle portion is configured to cover the opening. A material of the first housing and the second housing is an alloy. A battery core is accommodated in the packaging housing. The first flange and the second flange are welded for sealing. [0005]According to the packaging case in such a form, the weld is at the first flange and the second flange of the housing. In order to ensure effective sealing by welding, the existence of the flanges of the housing may take up the assembly space, causing the reduction in the volume for effective capacity of the battery and reducing the battery capacity. SUMMARY [0006]The present disclosure aims to solve the technical problem that the flange edges take up the assembly space of the battery in the related art. [0007]In one aspect, the present disclosure provides a housing, configured to accommodate an electrode core. The housing includes a peripheral wall and a first cover plate. The peripheral wall is provided with a first opening. A reserved portion is arranged on a periphery of the first cover plate. The reserved portion is configured to be melted to form a melted edge. The first cover plate is configured to be bonded with the peripheral wall through the melted edge to close the first opening. [0008]In an embodiment, a material of the peripheral wall is stainless steel. [0009]In an embodiment, a thickness of the peripheral wall is 30 to 150 µm. [0010]In an embodiment, a material of the first cover plate is stainless steel. [0011]In an embodiment, the reserved portion is a portion of the first cover plate protruding from an outer surface of the peripheral wall along a peripheral direction of the peripheral wall when the first cover plate covers the first opening. [0012]In an embodiment, a height of the reserved portion protruding from the peripheral wall along the peripheral direction of the peripheral wall is 50 µm to 300 µm. [0013]In an embodiment, a thickness of the reserved portion is 30 to 300 µm. [0014]In an embodiment, a boss is arranged on the first cover plate. [0015]In an embodiment, a peripheral dimension of the boss is equivalent to that of the first opening, such that when the first cover plate is assembled to the peripheral wall, a periphery of the boss abuts against the peripheral wall. [0016]In an embodiment, the first cover plate includes a first plate body and a second plate body. The reserved portion is arranged on the first plate body, and the second plate body is welded to the first plate body to form the boss. [0017]In an embodiment, a thickness of the first plate body is 30 to 200 µm. [0018]In an embodiment, a thickness of the second plate body is 100 to 500 µm. [0019]In an embodiment, the housing includes a second cover plate, and the peripheral wall is provided with a second opening opposite to the first opening. The second cover plate is configured to cover the second opening. [0020]In an embodiment, the peripheral wall is provided with a weld extending to the first opening and the second opening. [0021]In an embodiment, the peripheral wall is substantially in a shape of a cuboid. The peripheral wall includes two first side plates arranged opposite to each other and two second side plates arranged opposite to each other. Areas of the first opening and the second opening are less than areas of the first side plate and the second side plate. [0022]In an embodiment, the peripheral wall is provided with a weld extending to the first opening and the second opening. The area of the first side plate is less than the area of the second side plate. The weld is provided on the first side plate. [0023]In an embodiment, a relationship between a height H1 of the reserved portion, a reinforcement H2 of the melted edge, a width W of the melted edge, and the T2 thickness of the reserved portion is: H1=(π×(H2+W/2)2-W2)/4T2. [0024]In another aspect, the present disclosure provides a battery, including a housing as described above and the electrode core accommodated in the housing. The first cover plate is bonded with the peripheral wall through the melted edge to close the first opening. [0025]In an embodiment, the melted edge protrudes along the peripheral direction of the peripheral wall. [0026]In an embodiment, the reinforcement of the melted edge protruding along the peripheral direction of the peripheral wall is less than 200 µm. [0027]In an embodiment, at least part of the melted edge abuts against an outer side surface of the peripheral wall. [0028]In an embodiment, one end of the peripheral wall facing the first cover plate is located between the melted edge and the boss. [0029]In still another aspect, the present disclosure provides an electronic device, including a battery as described above. [0030]Based on the above, the present disclosure provides the housing and the battery. The housing includes the peripheral wall and the first cover plate. The peripheral wall is provided with the first opening. The reserved portion with a predetermined size is arranged on the periphery of the first cover plate according to needs, so that when the first cover plate is sealed with the peripheral wall, the reserved portion is melted to form the melted edge with a desired size. In the battery, the first cover plate is bonded with the peripheral wall through the melted edge to close the first opening, so that the first cover plate can be sealed with the peripheral wall on the premise that the melted edge does not take up too much space, thereby improving the energy density of the whole battery. BRIEF DESCRIPTION OF THE DRAWINGS [0031]The foregoing and/or additional aspects and advantages of the present disclosure will become apparent and comprehensible in the description of the embodiments made with reference to the following accompanying drawings. FIG. 1 is a three-dimensional view of a housing according to an implementation of the present disclosure; FIG. 2 is a schematic view showing assembly of the housing shown in FIG. 1; FIG. 3 is a partial enlarged view of A in FIG. 2; FIG. 4 is a schematic view showing sealing of the housing shown in FIG. 1; FIG. 5 is a partial enlarged view of B in FIG. 4; FIG. 6 is a three-dimensional view of a battery according to an implementation of the present disclosure; FIG. 7 is a top view of a first cover plate of the housing shown in FIG. 1; FIG. 8 is a side view of the first cover plate shown in FIG. 7; and FIG. 9 is a three-dimensional view of a housing according to another implementation of the present disclosure. Reference signs: [0032] 10- housing; 11-peripheral wall, 111-first opening, 112-second opening, 115-weld, 1171-first side plate, 1172-second side plate; 131-first cover plate, 1311-reserved portion, 13121-first plate body, 13122-second plate body, 1313-melted edge, 1315-terminal, 1317-electrolyte solution filling port, 1319-boss; 132-second cover plate; 20-battery; T1-thickness of peripheral wall, T2-thickness of reserved portion, H1-height of reserved portion, H2-reinforcement of melted edge, W-width of melted edge. DETAILED DESCRIPTION [0033]Embodiments of the present disclosure are described in detail below, and examples of the embodiments are shown in accompanying drawings, where the same or similar elements or the elements having same or similar functions are denoted by the same or similar reference numerals throughout the description. The embodiments described below with reference to the accompanying drawings are exemplary, and are intended to explain the present disclosure and cannot be construed as a limitation to the present disclosure. [0034]In the description of the present disclosure, it should be understood that the orientation or positional relationship indicated by the terms "upper", "lower", etc. is based on the orientation or positional relationship shown in the accompanying drawings, it is only for the convenience of describing the present disclosure and simplifying the description, rather than indicating or implying that the apparatus or element referred to must have a particular orientation or be constructed and operated in a particular orientation, and therefore, should not be construed as a limitation of the present disclosure. [0035]Before describing the embodiments in detail, it should be understood that the present disclosure is not limited to the detailed structure or arrangement of elements described below in the present disclosure or in the accompanying drawings. The present disclosure may be embodiments realized in other ways. Moreover, it should be understood that the expressions and terms used herein are intended to be descriptive only and should not be interpreted in a limiting way. The expressions such as "include", "comprise", "have" and the like as used herein are intended to include the items listed thereafter, their equivalents, and other additional items. In particular, when describing "an element", the present disclosure does not limit the number of the elements to one, which may also include more than one. [0036]The present disclosure provides a housing 10 and a battery 20 having the housing 10. [0037]As shown in FIG. 1, the housing 10 of the present disclosure is configured to accommodate an electrode core. The housing 10 includes a peripheral wall 11 and a first cover plate 131. The peripheral wall 11 is provided with a first opening 111. The first cover plate 131 is configured to cover the first opening 111. [0038]Referring to FIG. 2 and FIG. 3, a reserved portion 1311 is arranged on a periphery of the first cover plate 131. The reserved portion 1311 is arranged according to dimensions of the peripheral wall 11 (thickness T1 of the peripheral wall 11 and dimensions of the first opening 111). The reserved portion 1311 is a portion of the first cover plate 131 protruding from the peripheral wall 11 along a peripheral direction of the peripheral wall 11 when the first cover plate 131 covers the first opening 111. It should be understood that the "portion of the first cover plate 131 protruding from the peripheral wall 11 along a peripheral direction of the peripheral wall 11 " refers to a portion of the first cover plate 131 protruding from an outer surface of the peripheral wall 11. As shown in FIG. 3, a height of the reserved portion 1311 is H1. [0039]Referring to FIG. 4 and FIG. 5, the reserved portion 1311 is configured to be melted to form a melted edge 1313. The first cover plate 131 is bonded with the peripheral wall 11 through the melted edge 1313. The reserved portion 1311 is arranged around the periphery of the first cover plate 131, so that the melted edge 1313 is formed around the periphery of the first cover plate 131, thereby covering a connection gap between the first cover plate 131 and the peripheral wall 11. The whole periphery of the first cover plate 131 is bonded with the peripheral wall 11 through the melted edge 1313 so as to close the first opening 111. [0040]A part of the material is reserved according to needs as the reserved portion 1311 during the manufacture of the first cover plate 131. The reserved portion 1311 is melted by laser welding or the like to form the melted edge 1313, thereby realizing sealing connection between the first cover plate 131 and the peripheral wall 11. The melted edge 1313 only has a very small reinforcement H2 relative to the outer surface of the peripheral wall 11. Compared with the related art which realizes sealing by flange edges, in the solution of the present disclosure, the sealing structure takes up less assembly space on the premise of ensuring the sealing between the first cover plate 131 and the peripheral wall 11, thereby effectively improving the energy density of the battery. By arranging the reserved portion 1311, a peripheral dimension of the first cover plate 131 can be greater than a peripheral dimension of the peripheral wall 11, which facilitates the assembly between the first cover plate 131 and the peripheral wall 11, thereby preventing the first cover plate 131 from falling into the peripheral wall 11 when it is positioned with the peripheral wall 11, reducing the process difficulty, and improving the yield. [0041]Further, a material of the peripheral wall 11 is stainless steel. Compared with aluminum used as a battery case material, the stainless steel has higher strength, and is suitable to make the peripheral wall 11 thinner. Preferably, the peripheral wall 11 is made of 316L stainless steel. In an embodiment, the thickness T1 of the peripheral wall 11 is 30 to 150 µm, so that less space is taken up on the premise of satisfying the strength requirement of the housing 10. Thus, the housing 10 can accommodate the electrode core with a larger volume, thereby improving the capacity of the formed battery. [0042]In one embodiment, the height H1 of the reserved portion 1311 protruding from the peripheral wall 11 along the peripheral direction of the peripheral wall 11 is 50 µm to 300 µm. [0043]A dimensional tolerance of the first opening 111 is about ±50 µm, and it is stipulated that the reserved portion 1311 protrudes from the peripheral wall 11 along the peripheral direction of the peripheral wall 11 by at least 50 µm, which can prevent the first cover plate 131 from falling into the peripheral wall 11 when it is positioned with the peripheral wall 11, thereby facilitating the sealing between the first cover plate 131 and the peripheral wall 11 by welding. [0044]If the reserved portion 1311 protrudes from the peripheral wall 11 along the peripheral direction of the peripheral wall 11 by more than 300 µm, the reserved portion 1311 will be oversized. First, it will be difficult for the laser to completely melt the reserved portion 1311, which increases the machining difficulty. Moreover, there will be an excessive reinforcement of the formed melted edge 1313 taking up the space. In addition, in order to melt the reserved portion 1311, it is required to improve the laser energy. For the peripheral wall 11 with a less thickness, an excessive laser energy will make the peripheral wall 11 at the risk of thermal deformation or even damage. [0045]In an embodiment, a material of the first cover plate 131 is stainless steel, which has higher strength, and is suitable to make the first cover plate 131 thinner, thus reducing the space taken up. Preferably, the first cover plate 131 is made of 316L stainless steel. Both the first cover plate 131 and the peripheral wall 11 are made of stainless steel, which can improve the welding effect between the first cover plate and the peripheral wall. [0046]Referring to FIG. 6, different from the peripheral wall 11, a terminal 1315 and an electrolyte solution filling port 1317 are further required to run through the first cover plate 131. In this case, a boss 1319 is arranged on the first cover plate 131 for local thickening to improve the structural strength of the first cover plate 131 at corresponding positions, for example, at positions corresponding to the terminal 1315 and the electrolyte solution filling port 1317, thereby effectively preventing the first cover plate 131 from deformation when it is perforated, and improving the product quality. [0047]Further, the boss 1319 is fitted with the first opening 111, i.e., a shape of the boss 1319 is similar to that of the first opening 111, and a peripheral dimension of the boss 1319 is equivalent to that of the first opening 111, such that when the first cover plate 131 is assembled to the peripheral wall 11, the boss 1319 serves as a guide member, and a periphery of the boss 1319 abuts against the peripheral wall 11. Thus, the first cover plate 131 is guided and positioned when it is assembled, which is conducive to the welding between the first cover plate 131 and the peripheral wall 11. It should be understood that "a peripheral dimension of the boss 1319 is equivalent to that of the first opening 111" means that the peripheral dimension of the boss 1319 is slightly greater than, equal to, or slightly less than the peripheral dimension of the first opening 111. For example, in the embodiment shown in FIG. 1 to FIG. 3, the first opening 111 is rectangular, so the boss 1319 is also rectangular, and a length and a width of the boss 1319 are respectively ±20 µm of a length and a width of the first opening 111. In this way, through a sliding connection or an interference fit between the boss 1319 and the peripheral wall 11, the first cover plate 131 can be guided and positioned when it is assembled. The present disclosure does not limit the ratio of the peripheral dimension of the boss 1319 to the peripheral dimension of the first opening 111, as long as the first cover plate 131 can be guided or positioned through the boss 1319. [0048]In this embodiment, the boss 1319, having a similar shape to the first opening 111 and a slightly greater peripheral dimension than the first opening is arranged in a middle of the first cover plate 131. The boss 1319 is integrally connected with the reserved portion 1311 through a connecting portion (not marked), so that an edge of the first cover plate 131 forms a continuous stepped structure along the peripheral direction. As shown in FIG. 2, when the first cover plate 131 is assembled to the peripheral wall 11, the boss 1319 is located in the peripheral wall 11, and the periphery (i.e., a side surface perpendicular to the connecting portion) of the boss 1319 abuts against an inner side surface of the peripheral wall 11. The connecting portion abuts against an annular surface at the top of the peripheral wall 11. The reserved portion 1311 protrudes from the outer surface of the peripheral wall 11, and the first cover plate 131 is closely connected with the peripheral wall 11. In this way, the quality of subsequent welding between the first cover plate 131 and the peripheral wall 11 can be improved. [0049]When the first cover plate 131 is made of a material with high hardness such as stainless steel, it is difficult to form the above stepped structure, and especially in a case of small thickness, it is difficult to form a satisfactory right-angled structure. As shown in FIG. 7 and FIG. 8, the first cover plate 131 includes a first plate body 13121 and a second plate body 13122. The reserved portion 1311 is arranged on the first plate body 13121. The first plate body 13121 has a greater peripheral dimension than the second plate body 13122. The second plate body 13122 is welded to the first plate body 13121 to form the boss 1319. By welding the second plate body 13122 to a middle of the first plate body 13121, the process difficulty of forming the continuous stepped structure along the peripheral direction on the edge of the first cover plate 131 is reduced, and the production costs are effectively reduced. Moreover, the stepped structure formed by welding the two plate bodies has high quality, thereby improving the assembly effect between the first cover plate 131 and the peripheral wall 11. [0050]It should be understood that the first cover plate 131 being made of stainless steel is only a specific implementation of the present disclosure. In other embodiments, the two plate bodies may be made of different materials. For example, the first plate body 13121 is made of stainless steel with high strength, and the second plate body 13122 is made of nickel. Alternatively, the first plate body 13121 is made of stainless steel, the second plate body 13122 is made of aluminum, and the two plate bodies are welded through nickel, which can reduce the usage of nickel and steel and reduce the costs. The present disclosure does not limit the materials of the first plate body 13121 and the second plate body 13122, as long as the stepped structure can be formed by welding the two plate bodies. [0051]Further, a thickness of the first plate body 13121 is 30 to 200 µm. The first plate body may have a less thickness as long as the sealing can be realized, which can reduce the space taken up. A thickness of the second plate body 13122 is 100 to 500 µm, preferably 200 to 300 µm. The boss 1319 with larger size can improve the guide and positioning effect, facilitate positioning during the assembly, and improve the strength. [0052]In this embodiment, the thickness T2 of the reserved portion 1311 is 30 µm to 300 µm. If the boss 1319 is arranged on the first cover plate 131, the boss 1319 functions to improve the strength of the first cover plate 131, and the reserved portion 1311 only functions as a seal during the assembly and subsequent formation of the melted edge 1313, then the reserved portion can be made thinner. For example, the thickness T2 of the reserved portion 1311 is 30 µm, so that less space is taken up on the premise of satisfying the strength requirement. If the first cover plate 131 is a single plate body having a uniform thickness, in order to ensure the strength, the whole plate body needs to be thickened. Accordingly, the reserved portion 1311 has a large thickness. For example, the thickness T2 of the reserved portion 1311 is 300 µm. This can reduce the procedures, reduce the machining difficulty and improve the production efficiency on the premise of ensuring the strength of the first cover plate 131. [0053]As shown in FIG. 9, the housing 10 include a second cover plate 132. The peripheral wall 11 is provided with a second opening 112 opposite to the first opening 111. That is, the first opening 111 and the second opening 112 are respectively provided at two ends of the peripheral wall 11 along an axial direction of the peripheral wall 11. The second cover plate 132 is configured to cover the second opening 112. It should be understood that the sealing method and structure of the second cover plate 132 with the peripheral wall 11 are similar to those of the first cover plate 131, and details will not be repeated here. [0054]In order to improve the energy density of the battery, the thickness T1 of the peripheral wall 11 needs to be small. Deep drawing used in the related art for thinning a steel shell is prone to rupture and wrinkling. In this embodiment, it is easy to stretch a whole steel sheet to 30 µm to 150 µm, and the steel sheet of 30 to 150 µm is bent into a cylinder and then welded to form the peripheral wall 11, that is, the peripheral wall 11 is provided with a weld 115 extending to the first opening 111 and the second opening 112. The formed peripheral wall 11 is a thin shell that is unattainable by the existing deep drawing process. [0055]Further, the peripheral wall 11 is substantially in a shape of a cuboid. The peripheral wall 11 includes two first side plates 1171 arranged opposite to each other and two second side plates 1172 arranged opposite to each other. The first side plate 1171 and the second side plate 1172 are connected through a fillet. The two first side plates 1171 and the two second side plates 1172 form the first opening 111 and the second opening 112 provided at the two ends of the peripheral wall 11 along the axial direction. The first opening 111 and the second opening 112 are rectangular, and areas of the first opening 111 and the second opening 112 are less than areas of the first side plate 1171 and the second side plate 1172. That is, the first opening 111 and the second opening 112 are provided on sides of the cuboid formed by the peripheral wall 11 having the smallest area, thereby reducing the influence of the first cover plate 131 and the second cover plate 132 on the energy density of the whole battery. [0056]Preferably, the area of the first side plate 1171 is less than the area of the second side plate 1172, and the weld 115 is provided on the first side plate 1171, thereby reducing the influence of the reinforcement of the weld 115 on a thickness direction of the battery. It should be understood that this is only a preferred implementation of the present disclosure. In other embodiments, the weld 115 may be provided on the second side plate 1172, or the weld 115 may be provided at a joint between the first side plate 1171 and the second side plate 1172, as long as the peripheral wall 11 is provided with the weld 115 extending to the first opening 111 and the second opening 112. The present disclosure does not limit the specific position of the weld 115. [0057]As shown in FIG. 6, the battery 20 of the present disclosure includes the housing 10 and the electrode core (not shown) accommodated in the housing 10. The first cover plate 131 is bonded with the peripheral wall 11 through the melted edge 1313 to close the first opening 111. [0058]The melted edge 1313 protrudes along the peripheral direction of the peripheral wall 11. [0059]Referring to FIG. 3 and FIG. 5, a cross section of the melted edge 1313 is substantially fan-shaped. The melted edge 1313 with the reinforcement H2 and the width W that can satisfy the sealing requirements can be obtained according to material properties of the housing 10 and a voltage difference between the inside and the outside of the battery 20. In this embodiment, the reinforcement H2 of the melted edge 1313 protruding along the peripheral direction of the peripheral wall 11 is less than 200 µm, so that only small space is taken up on the premise of ensuring the sealed connection between the first cover plate 131 and the peripheral wall 11, thereby improving the energy density of the battery 20. [0060]Based on the fact that a sectional area of the reserved portion 1311 before melting is substantially equal to a sectional area of the melted edge 1313 after melting, a relationship between the height H1 of the reserved portion 1311, the reinforcement H2 of the melted edge 1313, the width W of the melted edge 1313, and the thickness T2 of the reserved portion 1311 is established: H1=(π×(H2+W/2)2-W2)/4T2. [0061]In this way, the height H1 of the reserved portion 1311 can be designed according to the desired reinforcement H2 of the melted edge 1313, the width W of the melted edge 1313, and the thickness T2 of the reserved portion 1311. [0062]In one implementation, the melted edge 1313 is formed by melting the reserved portion 1311 of the first cover plate 131, that is, the melted edge 1313 is integrally connected with the first cover plate 131. At least part of the melted edge 1313 abuts against an outer side surface of the peripheral wall 11. A joint between the peripheral wall 11 and the first cover plate 131 does not need to be melted. There is a connection interface between the melted edge 1313 and the peripheral wall 11. The melted edge 1313 connecting the first cover plate 131 and the peripheral wall 11 is formed by melting only the reserved portion 1311 of the first cover plate 131. [0063]As shown in FIG. 4, one end of the peripheral wall 11 facing the first cover plate 131 is located between the melted edge 1313 and the boss 1319. The peripheral wall 11 does not need to be melted. The peripheral wall 11 is clamped by the melted edge 1313 and the boss 1319. Between the first cover plate 131 and the peripheral wall 11, the melted edge 1313 is bonded to the outer side surface of the peripheral wall 11, and the peripheral wall 11 is further clamped by the melted edge 1313 and the boss 1319, which improves the connection strength between the first cover plate 131 and the peripheral wall 11 and further ensures the sealing quality between the first cover plate and the peripheral wall. [0064]Based on the above, the present disclosure provides the housing and the battery. The housing includes the peripheral wall and the first cover plate. The peripheral wall is provided with the first opening. The reserved portion with a predetermined size is arranged on the periphery of the first cover plate according to needs, so that when the first cover plate is sealed with the peripheral wall, the reserved portion is melted to form the melted edge with a desired size. In the battery, the first cover plate is bonded with the peripheral wall through the melted edge to close the first opening, so that the first cover plate can be sealed with the peripheral wall on the premise that the melted edge does not take up too much space, thereby improving the energy density of the whole battery. [0065]In addition, the present disclosure further provides an electronic device, including the battery described above. [0066]The concepts described herein may be implemented in other forms without departing from their spirit and characteristics. The specific embodiments disclosed should be considered exemplary and not limiting. Therefore, the scope of the present disclosure is determined by the appended claims and not by these foregoing descriptions. Any changes within the literal meaning and equivalent range of the claims should be within the scope of these claims. [0067]In the descriptions of this specification, descriptions of a reference term such as "an embodiment", "some embodiments", "an example", "a specific example" or "some examples" means that a feature, structure, material, or characteristic that is described with reference to the embodiment or the example is included in at least one embodiment or example of the present disclosure. In this specification, exemplary descriptions of the foregoing terms do not necessarily refer to the same embodiment or example. In addition, the described specific features, structures, materials, or characteristics may be combined in a proper manner in any one or more of the embodiments or examples. [0068]Although the embodiments of the present disclosure have been shown and described above, it can be understood that, the foregoing embodiments are exemplary and should not be understood as limitation to the present disclosure. A person of ordinary skill in the art can make changes, modifications, replacements, or variations to the foregoing embodiments within the scope of the present disclosure without departing from the principle and purposes of the present disclosure. | 1. A housing, configured to accommodate an electrode core, the housing comprising a peripheral wall and a first cover plate, the peripheral wall being provided with a first opening, a reserved portion being arranged on a periphery of the first cover plate, the reserved portion being configured to be melted to form a melted edge, and the first cover plate being configured to be bonded with the peripheral wall through the melted edge to close the first opening. 2. The housing according to claim 1, wherein a material of at least one of the peripheral wall and the first cover plate is stainless steel. 3. The housing according to claim 1 or 2, wherein a thickness of the peripheral wall is 30 to 150 µm. 4. The housing according to any one of claims 1 to 3, wherein the reserved portion is a portion of the first cover plate protruding from an outer surface of the peripheral wall along a peripheral direction of the peripheral wall when the first cover plate covers the first opening. 5. The housing according to any one of claims 1 to 4, wherein a height of the reserved portion protruding from the peripheral wall along the peripheral direction of the peripheral wall is 50 µm to 300 µm. 6. The housing according to any one of claims 1 to 5, wherein a boss is arranged on the first cover plate, and a peripheral dimension of the boss is equivalent to that of the first opening, such that when the first cover plate is assembled to the peripheral wall, a periphery of the boss abuts against the peripheral wall. 7. The housing according to claim 6, wherein the first cover plate comprises a first plate body and a second plate body, the reserved portion being arranged on the first plate body, and the second plate body being welded to the first plate body to form the boss. 8. The housing according to claim 7, wherein a thickness of the reserved portion is 30 µm to 300 µm, a thickness of the first plate body is 30 to 200 µm, and a thickness of the second plate body is 100 to 500 µm. 9. The housing according to any one of claims 1 to 8, wherein the housing comprises a second cover plate, and the peripheral wall is provided with a second opening opposite to the first opening, the second cover plate being configured to cover the second opening. 10. The housing according to claim 9, wherein the peripheral wall is substantially in a shape of a cuboid, the peripheral wall comprises two first side plates arranged opposite to each other and two second side plates arranged opposite to each other, and areas of the first opening and the second opening are less than areas of the first side plate and the second side plate. 11. The housing according to claim 10, wherein the peripheral wall is provided with a weld extending to the first opening and the second opening, the area of the first side plate is less than the area of the second side plate, and the weld is provided on the first side plate. 12. The housing according to any one of claims 1 to 11, wherein a relationship between a height H1 of the reserved portion, a reinforcement H2 of the melted edge, a width W of the melted edge, and the T2 thickness of the reserved portion is: H1=(π×(H2+W/2)2-W2)/4T2. 13. A battery, comprising a housing according to any one of claims 1 to 12 and the electrode core accommodated in the housing, the first cover plate being bonded with the peripheral wall through the melted edge to close the first opening. 14. The battery according to claim 13, wherein the reinforcement of the melted edge protruding along the peripheral direction of the peripheral wall is less than 200 µm. 15. An electronic device, comprising a battery according to claim 13 or 14. | BYD Company Limited
366 | EP4300664A4 | Published | BYD CO LTD | Cell component details | 2022-06-24 | 2024-12-25 | Battery housing, battery, and electronic device | A battery housing includes a first housing and a second housing. An accommodating space with an opening is defined by a bottom plate, two first side plates and two second side plates of the first housing. The second housing includes a body, and two first extending plates and two second extending plates arranged on a peripheral edge of the body. An avoiding region is formed on one second side plate. In a first direction, a width dimension of the second extending plate corresponding to the second side plate provided with the avoiding region is smaller than or equal to a width dimension of the avoiding region, and additionally, a width of the two first extending plates is greater than a width of the second extending plate. The second housing covers the opening of the first housing, and the two first extending plates and the two first side plates are fixedly connected. | CROSS-REFERENCE TO RELATED APPLICATIONS [0001]The present disclosure claims priority of Chinese Patent Application No. 202121461080.2 filed on June 29, 2021 and entitled "BATTERY HOUSING AND BATTERY". The entire content of the above-referenced application is herein incorporated by reference. FIELD [0002]The present disclosure relates to the field of batteries, and more specifically, to a battery housing, a battery using the battery housing and an electronic device using the battery. BACKGROUND [0003]A battery housing is a necessary assembly for protecting a battery. The battery housing consists of a main housing and a cover plate. For a thin-wall battery in the related art, a flange is generally arranged at a side wall of the main housing in order to ensure the sealing reliability of the cover plate and the main housing, and then, the sealed connection between the cover plate and the main housing is realized through the flange. However, the flange structure may increase an outer side space of the battery housing, so that the battery housing may occupy a great space, and it is unfavorable for improving the energy density of the battery. SUMMARY [0004]The present disclosure aims at providing a battery housing and a battery to solve the technical problems of an existing battery housing that a flange exists, so that a great space is occupied, and the condition is unfavorable for improving the energy density of the battery. [0005]In order to solve the above problems, the present disclosure provides a battery housing. The battery housing includes a first housing and a second housing. The first housing includes a bottom plate, two opposite first side plates and two opposite second side plates. The two first side plates are respectively connected with the two second side plates, and an accommodating space with an opening is defined by the two first side plates, the second side plates and the bottom plate. The second housing includes a body, two opposite first extending plates and two opposite second extending plates. The two first extending plates and the two second extending plates are arranged on a peripheral edge of the body. An avoiding region is formed on one of the second side plates. The avoiding region extends in a direction from one end of the second side plate far away from the bottom plate to the bottom plate, and the direction is a first direction. A width dimension of the second extending plate corresponding to the second side plate provided with the avoiding region in the first direction is smaller than or equal to a width dimension of the avoiding region. A width of the two first extending plates in the first direction is greater than a width of the second extending plate corresponding to the second side plate provided with the avoiding region in the first direction. [0006]Optionally, the second housing covers the opening of the first housing. The two first extending plates and the two second extending plates extend into the accommodating space in the first direction. The two first extending plates are fixedly connected with the two first side plates, and the two second extending plates are fixedly connected with the corresponding two second side plates so as to seal the accommodating space of the first housing. [0007]Optionally, a width dimension of the first extending plates in the first direction is the same as a width dimension of the first side plates in the first direction. [0008]Optionally, a length dimension of at least a part of the first extending plate in a second direction is smaller than a length dimension of the first side plate in the second direction. [0009]Optionally, a dimension of the second extending plates in the first direction is equal to or greater than 0.5 mm. [0010]Optionally, the second extending plate corresponding to the second side plate provided with no avoiding region is abutted against the bottom plate. [0011]Optionally, a surface of the body includes two opposite first edges and two opposite second edges connected with the two first edges, the two first extending plates are respectively located in positions of the two first edges and are connected with the body, and the two second extending plates are respectively located in positions of the two second edges and are connected with the body. The two second extending plates have the same width dimensions in the first direction. [0012]Optionally, a width dimension of the first extending plates in the first direction is greater than the width dimension of the second extending plates in the first direction. [0013]Optionally, the width dimension of the second extending plates in the first direction is 1/5 to 1/4 of the width dimension of the first extending plates in the first direction. [0014]Optionally, the first extending plates and the second extending plates are both vertically connected with the body. [0015]Optionally, materials of the first housing and the second housing are both stainless steel. [0016]Optionally, a thickness of each of the first housing and the second housing is 0.03 mm to 0.1 mm. [0017]Optionally, a thickness of the first extending plates is smaller than or equal to a thickness of the second housing. [0018]Optionally, a thickness of the second extending plates is equal to or smaller than the thickness of the body. [0019]Optionally, the first extending plates and the second extending plates are both fixedly connected with the side plates through laser welding. [0020]Optionally, the second housing is embedded in the first housing, and does not extend out of the first housing, and a peripheral side of the second housing is located in the first housing. [0021]The present disclosure also provides a battery, including a battery cell and the battery housing. The battery cell is accommodated in the accommodating space. [0022]Optionally, a terminal is arranged on the second side plate provided with the avoiding region. The terminal is arranged in a region except for the avoiding region on the second side plate provided with the avoiding region. [0023]The present disclosure further provides an electronic device, including a device body and the battery. [0024]Based on the above, in the present disclosure, by arranging the first extending plates and the second extending plates on the second housing and extending the first extending plates and the second extending plates into the accommodating space of the first housing to be connected with the side plates of the first housing, the assembly of the first housing and the second housing of the battery housing is realized. The first extending plates and the second extending plates of the battery housing provided by the present disclosure completely extend into the accommodating space of the first housing, the outside of the battery housing is orderly, and the space occupied by the battery housing can be reduced. At the same time, the battery housing can realize the fixed connection between the first housing and the second housing and the package of the battery housing without arrangement of a flange, the space occupied by the battery housing is further reduced, the space utilization rate can be effectively improved, and the energy density of the battery is increased. Additionally, the width dimension of the second extending plate corresponding to the second side plate provided with the avoiding region in the first direction is set to be smaller than or equal to the width dimension of the avoiding region in the first direction, so that the abutting contact between the second extending plate and a structure such as the terminal and a sealing nail on the second side plate can be avoided. BRIEF DESCRIPTION OF THE DRAWINGS [0025]To describe the technical solutions of the embodiments of the present disclosure or in the related art more clearly, the following briefly introduces the accompanying drawings required for describing the embodiments or the related art. Apparently, the accompanying drawings in the following description show only some embodiments of the present disclosure, and a person of ordinary skill in the art may still derive other drawings from these accompanying drawings without creative efforts. FIG. 1 is a schematic structure diagram of a battery housing provided by an embodiment of the present disclosure. FIG. 2 is a schematic diagram of an exploded structure of the battery housing as shown in FIG. 1. FIG. 3 is a schematic diagram of a partial structure of the battery housing as shown in FIG. 1. FIG. 4 is a schematic diagram of a partial structure of a battery housing provided by another embodiment of the present disclosure. FIG. 5 is a schematic diagram of a partial structure of the battery housing as shown in FIG. 1. FIG. 6 is a cross-sectional diagram of a battery provided by an embodiment of the present disclosure. FIG. 7 is a schematic diagram of an electronic device provided by an embodiment of the present disclosure. DETAILED DESCRIPTION [0026]The technical solutions in embodiments of present disclosure are clearly and completely described in the following with reference to the accompanying drawings in the embodiments of present disclosure. Apparently, the described embodiments are merely some rather than all of the embodiments of present disclosure. All other embodiments obtained by a person of ordinary skill in the art based on the embodiments of present disclosure without making creative efforts shall fall within the protection scope of the present disclosure. [0027]The present disclosure provides a battery. The battery includes a battery cell and a battery housing. The battery housing will be specifically illustrated hereafter. [0028]Referring to FIG. 1 and FIG. 2, the present disclosure provides a battery housing 100. In the embodiment, the battery housing 100 is a cuboid. For convenient description, in the present disclosure, a height direction of the cuboid battery housing 100 is named as a first direction X, a length direction of the battery housing 100 is named as a second direction Y, and a width direction of the battery housing 100 is named as a third direction Z. [0029]The battery housing 100 includes a first housing 10 and a second housing 20. The first housing 10 includes a bottom plate 11 and side plates 12 arranged around a peripheral edge of the bottom plate 11. The side plates 12 include two first side plates 121 and two second side plates 122. An accommodating space 15 with an opening is defined by the bottom plate 11, the two first side plates 121 and the two second side plates 122. The second housing 20 includes a body 21, two opposite first extending plates 22 and two opposite second extending plates 23. The first extending plates 22 and the second extending plates 23 are arranged on a peripheral edge of the body 21. The body 21 includes a surface 211 (as shown in FIG. 4 and FIG. 5), the first extending plates 22 and the second extending plates 23 surround a peripheral edge of the surface 211 of the body 21, and the first extending plates 22 and the second extending plates 23 are both connected with the body 21 in a manner of forming an included angle. The second housing 20 covers the opening of the first housing 10, the two first extending plates 22 and the two second extending plates 23 extend into the accommodating space 15 in the first direction X, the two first extending plates 22 and the two first side plates 121 are fixedly connected, and the two second extending plates 23 are fixedly connected with the corresponding second side plates 122 so as to seal the accommodating space 15 of the first housing 10. [0030]In the embodiment, by arranging the first extending plates 22 and the second extending plates 23 on the second housing 20 and extending the first extending plates 22 and the second extending plates 23 into the accommodating space 15 of the first housing 10 to be connected with the side plates 12, the package of the battery housing 100 is realized, and the sealing performance of the battery housing 100 is increased. Additionally, the first extending plates 22 and the second extending plates 23 achieve an effect of enhancing the strength of the battery housing 100. The first extending plates 22 and the second extending plates 23 of the battery housing 100 completely extend into the accommodating space 15 of the first housing 10, an outside structure of the battery housing 100 is orderly, and the space occupied by the battery housing 100 can be reduced. At the same time, the battery housing 100 can realize the assembly of the first housing 10 and the second housing 20 without arrangement of a flange, the space occupied by the battery housing 100 is small, the space utilization rate can be effectively improved, and the energy density of a battery 200 is increased. The first housing 10 and the second housing 20 are fixed and sealed through welding. [0031]Further, an avoiding region A is formed on one of the second side plates 122, the avoiding region A extends in a direction from one end of the second side plate 122 far away from the bottom plate 11 to the bottom plate 11, and the direction is a first direction X. A dimension of the second extending plate 23 corresponding to the second side plate 122 provided with the avoiding region in the first direction X is smaller than a dimension of the avoiding region A in the first direction X, and the dimension of the two first extending plates 22 in the first direction X is equal to or greater than a dimension of the second extending plate 23 corresponding to the second side plate provided with the avoiding region in the first direction X. In other implementations, a dimension of the second extending plate 23 corresponding to the second side plate 122 provided with the avoiding region A in the first direction X may be equal to the dimension of the avoiding region A in the first direction X. Structures such as a terminal 30 and a sealing nail 31 may be arranged in a region, except for the avoiding region A, on the second side plate 122 provided with the avoiding region A. In the embodiment, by setting the dimension of the second extending plate 23 corresponding to the second side plate 122 provided with the avoiding region A in the first direction X to be smaller than or equal to the dimension of the avoiding region A in the first direction X, the abutting contact between the second extending plate 23 and a structure such as the terminal 30 and the sealing nail 31 on the second side plate 122 can be avoided. [0032]Specifically, referring to FIG. 3, the bottom plate 11 of the first housing 10 is in a rectangular shape, and the side plates 12 include two opposite first side plates 121 and two opposite second side plates 122. Of course, the bottom plate 11 may be in other shapes, such as a round shape and a pentagon shape. In the embodiment, the side plates 12 are vertically connected with the bottom plate 11. In other embodiments, the side plates 12 may also be connected with the bottom plate 11 in a manner of forming an obtuse angle or an acute angle. The first side plates 121 and the second side plates 122 are in end-to-end connection and surround the peripheral edge of the bottom plate 11. An accommodating space 15 with an opening is defined by the bottom plate 11, the two first side plates 121 and the two second side plates 122. A length dimension of the first side plates 121 in the second direction Y is a length of the battery housing 100, a length dimension of the second side plates 122 in the third direction Z is a width of the battery housing 100, and the width dimension of the first side plates 121 and the second side plates 122 in the first direction X is a height of the battery housing 100. [0033]Referring to FIG. 4 and FIG. 5, the second housing 20 includes a body 21, first extending plates 22 and second extending plates 23. A size and a shape of the body 21 are the same as those of the bottom plate 11, or the body 21 may be a little smaller than the bottom plate 11. In the embodiment, the body 21 is in a rectangular shape. The rectangular body 21 includes a surface 211, and the surface 211 includes two opposite first edges 212 and two opposite second edges 213. The first edges 212 and the second edges 213 are in end-to-end connection to form a peripheral edge of the rectangular body 21. The quantity of the first extending plates 22 is two, and the quantity of the second extending plates 23 is two. The two first extending plates 22 are located in positions of the two first edges 212 and are connected with the body 21, and the two second extending plates 23 are located in positions of the two second edges 213 and are connected with the body 21. [0034]Referring to FIG. 2 together, the body 21 covers the opening of the accommodating space 15 of the first housing 10, and the first extending plates 22 and the second extending plates 23 extend into the accommodating space 15 and extend along the side plates 12. The two first extending plates 22 are respectively and fixedly connected with the two first side plates 121, and the two second extending plates 23 are respectively and fixedly connected with the two second side plates 122, so that the accommodating space 15 is sealed. The first housing 10 and the second housing 20 form a sealed space. [0035]Referring to FIG. 1 and FIG. 4, in an implementation, the second side plate 122 provided with the avoiding region A further includes an installing region B, and the installing region B extends from one end of the second side plate 122 near the bottom plate 11 to the avoiding region A. The avoiding region A and the installing region B jointly form all regions of the second side plate 122. Specifically, the installing region B may be provided with a structure such as a terminal 30, an electrolyte solution filling port or a sealing nail 31. A width dimension of each of the first extending plates 22 and the second extending plates 23 in the first direction X is smaller than a width dimension of the avoiding region A in the first direction X. In other implementations, a width dimension of the first extending plates 22 and the second extending plates 23 in the first direction X may be just equal to the width dimension of the avoiding region A in the first direction X. Therefore, the abutting contact among the first extending plate 22, the second extending plate 23 and a structure such as the terminal 30, the electrolyte solution filling port or the sealing nail 31 located in the installing region B of the side plate 12 can be avoided, so that the connection stability among the first extending plates 22, the second extending plates 23 and the side plates 12 can be increased. At the same time, the first extending plates 22 and the second extending plates 23 achieve an effect of increasing the structure strength of the battery housing 100. Duplex protection is achieved by the side plates 12 and the first extending plates 22 or the side plates 12 and the second extending plates 23 at the lateral side of the battery housing 100, and the strength of the battery housing 100 can be increased by the side plates 12. In an implementation, the first extending plates 22 and the second extending plates 23 are provided with reinforcing rib structures to increase the strength of the first extending plates 22 and the second extending plates 23, so that the strength of the battery housing 100 is further increased. [0036]In some embodiments of the present disclosure, the width dimension of the first extending plates 22 in the first direction X is the same as the width dimension of the first side plates 121 in the first direction X. Therefore, the matching strength between the first housing 10 and the second housing 20 can be improved. Additionally, a length dimension of at least a part of the first extending plate 22 in the second direction Y may be set to be smaller than a length dimension of the first side plate 121 in the second direction Y. [0037]Referring to FIG. 1 and FIG. 2, in an implementation, a width dimension of the second extending plate corresponding to the second side plate 122 provided with the avoiding region A in the first direction is smaller than the width dimension of the avoiding region in the first direction, or equals to the width dimension of the avoiding region A in the first direction X. The width dimension of each of the second extending plate corresponding to the second side plate 122 provided with no avoiding region A and the two first extending plates in the first direction is the same as the width dimension of the side plate 12 in the first direction X. The "same" herein may be the same size, and may allow the existence of machining tolerance. In the embodiment, on the premise of enabling the second extending plates not to generate abutting contact with the structure such as the terminal 30, the electrolyte solution filling port or the sealing nail 31 arranged in the installing region B, the width dimension of the first extending plate and the second extending plate corresponding to the side plate 122 provided with no avoiding region in the first direction is possibly increased, so that the contact area between the extending plate and the side plate can be increased, and the connection stability between the first housing and the second housing can be enhanced. [0038]Referring to FIG. 2 and FIG. 5, in an implementation, the width dimensions of the two second extending plates 23 in the first direction X are identical and are respectively equal to the width dimension of the avoiding region A in the first direction X. Of course, the width dimensions of the two second extending plates 23 in the first direction X may be smaller than the width dimension of the avoiding region A in the first direction X. The width dimensions of the two first extending plates 22 are the same as the width dimensions of the side plates 12 in the first direction X. The "same" herein may be the same size, and may allow the existence of machining tolerance. The width dimensions of the first extending plates 22 in the first direction X is greater than the width dimensions of the second extending plates 23 in the first direction X. The first extending plates 22 extend into the first housing 10 along the first side plates 121 to be in contact with the bottom plate 11. The "contact" herein may be zero-distance contact, and may be contact with a little gap. The second extending plates 23 extend into the first housing 10 along the second side plates 122 and are fixedly connected with the first regions of the second side plates 122. [0039]In the embodiment, on the premise of enabling the second extending plates 23 not to generate abutting contact with the structure such as the terminal 30, the electrolyte solution filling port or the sealing nail 31 arranged in the second region of the second side plate 122, the width dimension of the first extending plate 22 in the first direction X is possibly increased, so that the contact area between the first extending plate 22 and the first side plate 121 can be increased, and the connection stability between the first housing 10 and the second housing 20 can be enhanced. In the embodiment, the width dimensions of the two second extending plates 23 in the first direction X are identical and are respectively equal to the width dimension of the avoiding region A in the first direction X. A preparation process of the battery housing 100 can be simplified. At the same time, the first extending plates 22 and the second extending plates 23 achieve an effect of increasing the strength of the battery housing 100. Duplex protection is achieved by the side plates 12 and the first extending plates 22 or the side plates 12 and the second extending plates 23 at the lateral side of the battery housing 100, and the strength of the battery housing 100 can be increased by the side plates 12. The width dimension of the first extending plates 22 in the first direction X is set to be greater, and the strength of the battery housing 100 can be further increased. In an implementation, the first extending plates 22 and the second extending plates 23 are provided with reinforcing rib structures to increase the strength of the first extending plates 22 and the second extending plates 23, so that the strength of the battery housing 100 is further increased. [0040]In an implementation, a distance between ends of the second extending plates 23 at two sides of the second housing 20 far away from the body 21 is smaller than the length dimension of the body 21 in the second direction Y. Therefore, the second extending plates 23 can more conveniently extend into the accommodating space 15. [0041]Referring to FIG. 2, in an implementation, a width dimension of the side plates 12 in the first direction X is 2 mm to 7 mm. Of course, the width dimension of the side plates 12 in the first direction X may be greater than 7 mm or smaller than 2 mm. The dimension of the side plates 12 in the first direction X may be properly adjusted according to a thickness of the housing 10. The dimension of the first extending plates 22 in the first direction X equals to the dimension of the side plates 12 in the first direction X. The width dimension of the second extending plates 23 in the first direction X is 1/5 to 1/4 of the width dimension of the first extending plates 22 in the first direction X. In addition, the dimension of the second extending plates 23 in the first direction X is equal to or greater than 0.5 mm. In other implementations, the width dimension of the first extending plates 22 and the second extending plates 23 in the first direction X is also properly adjusted according to the width dimension of the side plates 12 in the first direction X as long as the first extending plates 22 and the second extending plates 23 can extend into the accommodating space 15 of the first housing 10 to be fixedly connected with the side plates 12, and the second housing 20 can seal the accommodating space 15 of the first housing 10. [0042]Additionally, the second extending plate (23) corresponding to the second side plate (122) provided with no avoiding region is abutted against the bottom plate (11). Therefore, the structure strength of the battery housing is improved. [0043]In an implementation, the first extending plates 22 and the second extending plates 23 are both vertically connected with the body 21. In the embodiment, the side plates 12 are also vertically connected with the bottom plate 11. In a case that the first extending plates 22 and the second extending plates 23 extends into the accommodating space 15 along the side plates 12, the first extending plates 22 and the second extending plates 23 are both parallel to the side plates 12, and gaps between the first extending plates 22 and the corresponding first side plates 121 and gaps between the second extending plates 23 and the corresponding second side plates 122 are uniform. In a case that the first extending plates 22 and the second extending plates 23 are fixedly connected with the corresponding side plates 12 through welding or in other connection manners, the stress of each connection points can be uniform, so that the connection stability between the first housing 10 and the second housing 20 is ensured. [0044]Materials of the first housing 10 and the second housing 20 are both stainless steel. The stainless steel housings have high strength, and achieve a protection effect on an inside battery cell, so that the battery is protected from falling damage. At the same time, the stainless steel housings also have good airtightness, so that the battery is protected from steam invasion. Of course, besides stainless steel, materials of the first housing 10 and the second housing 20 may be other alloy materials, such as nickel alloy and chromium alloy. Additionally, the first housing 10 and the second housing 20 made of alloy materials are conductive, and can be used as a negative electrode of the battery, and therefore, an effect of simplifying a battery structure is achieved. [0045]In an implementation, thicknesses of the first housing 10 and the second housing 20 are 0.03 mm to 0.1 mm. The materials of the first housing 10 and the second housing 20 are alloy, and have high hardness and ductility, so in a case that the thicknesses of the first housing 10 and the second housing 20 are only 0.03 mm to 0.1 mm, the package requirement of the battery cell can be met. Therefore, the size of the battery housing 100 can be reduced, and the energy density of the battery 200 can be increased. [0046]In an implementation, a thickness of the first extending plates 22 equals to a thickness of the body 21. In other implementations, the thickness of the first extending plates 22 may also be smaller than the thickness of the body 21. Specifically, the thickness of the first extending plates 22 in the third direction Z is 1/3 to 1/2 of the thickness of the body 21 of the second housing 20 in the third direction Z. Good sealing performance between the first housing 10 and the second housing 20 is ensured. At the same time, by reducing the thickness of the first extending plate 22, the battery housing 100 has a greater accommodating space, so that the space utilization rate of the battery housing 100 is improved, and the energy density of the battery 200 is further increased. [0047]In a specific implementation, the dimension of the battery housing 100 in the first direction X is 4.0 mm, the thickness of the first housing 10 is 0.075 mm, the dimension of the first extending plates in the first direction X is 3.85 mm, and the dimension of the second extending plates 23 in the first direction X is 0.8 mm. [0048]Further, the first extending plates 22 and the second extending plates 23 are both fixedly connected with the side plates 12 through laser welding. In the embodiment, the sealing between the first housing 10 and the second housing 20 is realized through laser welding, so that the connection process between the first housing 10 and the second housing 20 is simple and reliable. When the battery cell is contained in the accommodating space 15, laser welding sites are between the first extending plates 22 and the first side plates 121 and between the second extending plates 23 and the second side plates 122, a protection effect is achieved on the battery cell, and the scald damage to the battery cell caused by laser leakage in the welding process can be avoided. Additionally, the laser welding is more precise, and thin-wall welding can be realized. In a case that the thicknesses of the first housing 10 and the second housing 20 are very small, the connection between the first housing 10 and the second housing 20 may be tighter and stabler through the laser welding process. Of course, in other embodiments, the first extending plates 22 and the second extending plates 23 may also be welded with the side plates 12 through processes such as high-frequency welding and argon arc welding. [0049]As shown in FIG. 6, the second housing 20 is embedded in the first housing 10 and does not extend out of the first housing 10. The peripheral side of the second housing 20 is located in the first housing 10. [0050]Referring to FIG. 6, the present disclosure further provides a battery 200, and the battery 200 includes a battery cell 300 and the battery housing 100. The battery cell 300 is accommodated in the accommodating space 15. The battery 200 can realize the package without arrangement of a flange. The battery 200 occupies a small space, and the space utilization rate and the energy density are high. The battery 200 may be applied to an electronic device to provide electricity for the electronic device. [0051]The battery cell 300 may be of a coiled structure or a laminated structure. The battery cell 300 includes an electrolyte. The electrolyte may include liquid with one or more salt compounds dissolved in one or more solvents. The salt compounds may include lithium-containing salt compounds, may include one or more lithium salts, may also include lithium compounds doped with one or more halogen elements such as fluorine or chlorine, and may also include other non-metallic elements such as phosphorus and boron. The solvents may include one or more carbonic esters, such as propylene carbonate, ethylene carbonate, methyl ethyl carbonate, dimethyl carbonate, diethyl carbonate and fluoroethylene carbonate, and may be a combination of various solvents, for example, the solvent combination is a mixed solvent of propylene carbonate and methyl ethyl carbonate. [0052]Referring to FIG. 1 together, a | 1. A battery housing (100), comprising: a first housing (10), comprising a bottom plate (11), two opposite first side plates (121) and two opposite second side plates (122), the two first side plates (121) being respectively connected with the two second side plates (122), and an accommodating space (15) with an opening being defined by the two first side plates, the second side plates and the bottom plate (11); and a second housing (20), comprising a body (21), two opposite first extending plates (22) and two opposite second extending plates (23), the two first extending plates (22) and the two second extending plates (23) being arranged on a peripheral edge of the body (21); the second housing (20) covering the opening of the first housing (10), the two first extending plates (22) and the two second extending plates (23) extending into the accommodating space (15) in a direction near the bottom plate (11), the two first extending plates (22) respectively corresponding to and being fixedly connected with the two first side plates (121), and the two second extending plates (23) respectively corresponding to and being fixedly connected with the two second side plates (122) so as to seal the accommodating space (15) of the first housing (10); and an avoiding region (A) being formed on one of the second side plates (122), the avoiding region (A) extending in a direction from one end of the second side plate (122) far away from the bottom plate (11) to the bottom plate (11), the direction being a first direction (X), a width dimension of the second extending plate (23) corresponding to the second side plate (122) provided with the avoiding region (A) in the first direction being smaller than or equal to a width dimension of the avoiding region (A) in the first direction (X), and a width of the two first extending plates (22) in the first direction (X) being equal to or greater than a width of the second extending plate (23) corresponding to the second side plate (122) provided with the avoiding region (A) in the first direction (X). 2. The battery housing (100) according to claim 1, wherein a width dimension of the first extending plate (22) in the first direction (X) is the same as a width dimension of the first side plate (121) in the first direction (X). 3. The battery housing (100) according to claim 1 or 2, wherein a length dimension of at least a part of the first extending plate (22) in a second direction (Y) is smaller than a length direction of the first side plate (121) in the second direction (Y). 4. The battery housing (100) according to any one of claims 1 to 3, wherein a dimension of the second extending plates (23) in the first direction (X) is equal to or greater than 0.5 mm. 5. The battery housing (100) according to any one of claims 1 to 4, wherein the second extending plate (23) corresponding to the second side plate (122) provided with no avoiding region (A) is abutted against the bottom plate (11). 6. The battery housing (100) according to any one of claims 1 to 5, wherein a surface of the body (21) comprises two opposite first edges (212) and two opposite second edges (213) connected with the two first edges (212), the two first extending plates (22) are located in positions of the two first edges (212) and are connected with the body (21), the two second extending plates (23) are located in positions of the two second edges (213) and are connected with the body (21), and the two second extending plates (23) have the same width dimensions in the first direction (X). 7. The battery housing (100) according to claim 6, wherein a width dimension of the first extending plates (22) in the first direction (X) is greater than the width dimension of the second extending plates (23) in the first direction (X). 8. The battery housing (100) according to claim 7, wherein the width dimension of the second extending plates (23) in the first direction (X) is 1/5 to 1/4 of the width dimension of the first extending plates (22) in the first direction (X). 9. The battery housing (100) according to any one of claims 1 to 8, wherein the first extending plates (22) and the second extending plates (23) are both vertically connected with the body (21). 10. The battery housing (100) according to any one of claims 1 to 9, wherein materials of the first housing (10) and the second housing (20) are both stainless steel. 11. The battery housing (100) according to any one of claims 1 to 10, wherein a thickness of each of the first housing (10) and the second housing (20) is 0.03 mm to 0.1 mm. 12. The battery housing (100) according to any one of claims 1 to 11, wherein a thickness of the first extending plates (22) is smaller than or equal to a thickness of the body (21). 13. The battery housing (100) according to any one of claims 1 to 12, wherein a thickness of the second extending plates (23) is equal to or smaller than the thickness of the body (21). 14. The battery housing (100) according to any one of claims 1 to 13, wherein the first extending plates (22) and the second extending plates (23) are both fixedly connected with the side plates through laser welding. 15. The battery housing (100) according to any one of claims 1 to 14, wherein the second housing (20) is embedded in the first housing (10), and does not extend out of the first housing (10), and a peripheral side of the second housing (20) is located in the first housing (10). 16. A battery (200), comprising a battery cell (300) and a battery housing (100) according to any one of claims 1 to 15, the battery cell (300) being accommodated in the accommodating space (15). 17. The battery (200) according to claim 16, wherein a terminal (30) is arranged on the second side plate (122) provided with the avoiding region (A), and the terminal (30) is arranged in a region except for the avoiding region (A) on the second side plate (122) provided with the avoiding region (A). 18. An electronic device (1000), comprising a device body (400) and a battery (200) according to claim 16 or 17. | BYD Company Limited
367 | EP4300664A1 | Published | BYD CO LTD | Cell component details | 2022-06-24 | 2024-01-03 | Battery housing, battery, and electronic device | A battery housing includes a first housing and a second housing. An accommodating space with an opening is defined by a bottom plate, two first side plates and two second side plates of the first housing. The second housing includes a body, and two first extending plates and two second extending plates arranged on a peripheral edge of the body. An avoiding region is formed on one second side plate. In a first direction, a width dimension of the second extending plate corresponding to the second side plate provided with the avoiding region is smaller than or equal to a width dimension of the avoiding region, and additionally, a width of the two first extending plates is greater than a width of the second extending plate. The second housing covers the opening of the first housing, and the two first extending plates and the two first side plates are fixedly connected. | CROSS-REFERENCE TO RELATED APPLICATIONS [0001]The present disclosure claims priority of Chinese Patent Application No. 202121461080.2 filed on June 29, 2021 and entitled "BATTERY HOUSING AND BATTERY". The entire content of the above-referenced application is herein incorporated by reference. FIELD [0002]The present disclosure relates to the field of batteries, and more specifically, to a battery housing, a battery using the battery housing and an electronic device using the battery. BACKGROUND [0003]A battery housing is a necessary assembly for protecting a battery. The battery housing consists of a main housing and a cover plate. For a thin-wall battery in the related art, a flange is generally arranged at a side wall of the main housing in order to ensure the sealing reliability of the cover plate and the main housing, and then, the sealed connection between the cover plate and the main housing is realized through the flange. However, the flange structure may increase an outer side space of the battery housing, so that the battery housing may occupy a great space, and it is unfavorable for improving the energy density of the battery. SUMMARY [0004]The present disclosure aims at providing a battery housing and a battery to solve the technical problems of an existing battery housing that a flange exists, so that a great space is occupied, and the condition is unfavorable for improving the energy density of the battery. [0005]In order to solve the above problems, the present disclosure provides a battery housing. The battery housing includes a first housing and a second housing. The first housing includes a bottom plate, two opposite first side plates and two opposite second side plates. The two first side plates are respectively connected with the two second side plates, and an accommodating space with an opening is defined by the two first side plates, the second side plates and the bottom plate. The second housing includes a body, two opposite first extending plates and two opposite second extending plates. The two first extending plates and the two second extending plates are arranged on a peripheral edge of the body. An avoiding region is formed on one of the second side plates. The avoiding region extends in a direction from one end of the second side plate far away from the bottom plate to the bottom plate, and the direction is a first direction. A width dimension of the second extending plate corresponding to the second side plate provided with the avoiding region in the first direction is smaller than or equal to a width dimension of the avoiding region. A width of the two first extending plates in the first direction is greater than a width of the second extending plate corresponding to the second side plate provided with the avoiding region in the first direction. [0006]Optionally, the second housing covers the opening of the first housing. The two first extending plates and the two second extending plates extend into the accommodating space in the first direction. The two first extending plates are fixedly connected with the two first side plates, and the two second extending plates are fixedly connected with the corresponding two second side plates so as to seal the accommodating space of the first housing. [0007]Optionally, a width dimension of the first extending plates in the first direction is the same as a width dimension of the first side plates in the first direction. [0008]Optionally, a length dimension of at least a part of the first extending plate in a second direction is smaller than a length dimension of the first side plate in the second direction. [0009]Optionally, a dimension of the second extending plates in the first direction is equal to or greater than 0.5 mm. [0010]Optionally, the second extending plate corresponding to the second side plate provided with no avoiding region is abutted against the bottom plate. [0011]Optionally, a surface of the body includes two opposite first edges and two opposite second edges connected with the two first edges, the two first extending plates are respectively located in positions of the two first edges and are connected with the body, and the two second extending plates are respectively located in positions of the two second edges and are connected with the body. The two second extending plates have the same width dimensions in the first direction. [0012]Optionally, a width dimension of the first extending plates in the first direction is greater than the width dimension of the second extending plates in the first direction. [0013]Optionally, the width dimension of the second extending plates in the first direction is 1/5 to 1/4 of the width dimension of the first extending plates in the first direction. [0014]Optionally, the first extending plates and the second extending plates are both vertically connected with the body. [0015]Optionally, materials of the first housing and the second housing are both stainless steel. [0016]Optionally, a thickness of each of the first housing and the second housing is 0.03 mm to 0.1 mm. [0017]Optionally, a thickness of the first extending plates is smaller than or equal to a thickness of the second housing. [0018]Optionally, a thickness of the second extending plates is equal to or smaller than the thickness of the body. [0019]Optionally, the first extending plates and the second extending plates are both fixedly connected with the side plates through laser welding. [0020]Optionally, the second housing is embedded in the first housing, and does not extend out of the first housing, and a peripheral side of the second housing is located in the first housing. [0021]The present disclosure also provides a battery, including a battery cell and the battery housing. The battery cell is accommodated in the accommodating space. [0022]Optionally, a terminal is arranged on the second side plate provided with the avoiding region. The terminal is arranged in a region except for the avoiding region on the second side plate provided with the avoiding region. [0023]The present disclosure further provides an electronic device, including a device body and the battery. [0024]Based on the above, in the present disclosure, by arranging the first extending plates and the second extending plates on the second housing and extending the first extending plates and the second extending plates into the accommodating space of the first housing to be connected with the side plates of the first housing, the assembly of the first housing and the second housing of the battery housing is realized. The first extending plates and the second extending plates of the battery housing provided by the present disclosure completely extend into the accommodating space of the first housing, the outside of the battery housing is orderly, and the space occupied by the battery housing can be reduced. At the same time, the battery housing can realize the fixed connection between the first housing and the second housing and the package of the battery housing without arrangement of a flange, the space occupied by the battery housing is further reduced, the space utilization rate can be effectively improved, and the energy density of the battery is increased. Additionally, the width dimension of the second extending plate corresponding to the second side plate provided with the avoiding region in the first direction is set to be smaller than or equal to the width dimension of the avoiding region in the first direction, so that the abutting contact between the second extending plate and a structure such as the terminal and a sealing nail on the second side plate can be avoided. BRIEF DESCRIPTION OF THE DRAWINGS [0025]To describe the technical solutions of the embodiments of the present disclosure or in the related art more clearly, the following briefly introduces the accompanying drawings required for describing the embodiments or the related art. Apparently, the accompanying drawings in the following description show only some embodiments of the present disclosure, and a person of ordinary skill in the art may still derive other drawings from these accompanying drawings without creative efforts. FIG. 1 is a schematic structure diagram of a battery housing provided by an embodiment of the present disclosure. FIG. 2 is a schematic diagram of an exploded structure of the battery housing as shown in FIG. 1. FIG. 3 is a schematic diagram of a partial structure of the battery housing as shown in FIG. 1. FIG. 4 is a schematic diagram of a partial structure of a battery housing provided by another embodiment of the present disclosure. FIG. 5 is a schematic diagram of a partial structure of the battery housing as shown in FIG. 1. FIG. 6 is a cross-sectional diagram of a battery provided by an embodiment of the present disclosure. FIG. 7 is a schematic diagram of an electronic device provided by an embodiment of the present disclosure. DETAILED DESCRIPTION [0026]The technical solutions in embodiments of present disclosure are clearly and completely described in the following with reference to the accompanying drawings in the embodiments of present disclosure. Apparently, the described embodiments are merely some rather than all of the embodiments of present disclosure. All other embodiments obtained by a person of ordinary skill in the art based on the embodiments of present disclosure without making creative efforts shall fall within the protection scope of the present disclosure. [0027]The present disclosure provides a battery. The battery includes a battery cell and a battery housing. The battery housing will be specifically illustrated hereafter. [0028]Referring to FIG. 1 and FIG. 2, the present disclosure provides a battery housing 100. In the embodiment, the battery housing 100 is a cuboid. For convenient description, in the present disclosure, a height direction of the cuboid battery housing 100 is named as a first direction X, a length direction of the battery housing 100 is named as a second direction Y, and a width direction of the battery housing 100 is named as a third direction Z. [0029]The battery housing 100 includes a first housing 10 and a second housing 20. The first housing 10 includes a bottom plate 11 and side plates 12 arranged around a peripheral edge of the bottom plate 11. The side plates 12 include two first side plates 121 and two second side plates 122. An accommodating space 15 with an opening is defined by the bottom plate 11, the two first side plates 121 and the two second side plates 122. The second housing 20 includes a body 21, two opposite first extending plates 22 and two opposite second extending plates 23. The first extending plates 22 and the second extending plates 23 are arranged on a peripheral edge of the body 21. The body 21 includes a surface 211 (as shown in FIG. 4 and FIG. 5), the first extending plates 22 and the second extending plates 23 surround a peripheral edge of the surface 211 of the body 21, and the first extending plates 22 and the second extending plates 23 are both connected with the body 21 in a manner of forming an included angle. The second housing 20 covers the opening of the first housing 10, the two first extending plates 22 and the two second extending plates 23 extend into the accommodating space 15 in the first direction X, the two first extending plates 22 and the two first side plates 121 are fixedly connected, and the two second extending plates 23 are fixedly connected with the corresponding second side plates 122 so as to seal the accommodating space 15 of the first housing 10. [0030]In the embodiment, by arranging the first extending plates 22 and the second extending plates 23 on the second housing 20 and extending the first extending plates 22 and the second extending plates 23 into the accommodating space 15 of the first housing 10 to be connected with the side plates 12, the package of the battery housing 100 is realized, and the sealing performance of the battery housing 100 is increased. Additionally, the first extending plates 22 and the second extending plates 23 achieve an effect of enhancing the strength of the battery housing 100. The first extending plates 22 and the second extending plates 23 of the battery housing 100 completely extend into the accommodating space 15 of the first housing 10, an outside structure of the battery housing 100 is orderly, and the space occupied by the battery housing 100 can be reduced. At the same time, the battery housing 100 can realize the assembly of the first housing 10 and the second housing 20 without arrangement of a flange, the space occupied by the battery housing 100 is small, the space utilization rate can be effectively improved, and the energy density of a battery 200 is increased. The first housing 10 and the second housing 20 are fixed and sealed through welding. [0031]Further, an avoiding region A is formed on one of the second side plates 122, the avoiding region A extends in a direction from one end of the second side plate 122 far away from the bottom plate 11 to the bottom plate 11, and the direction is a first direction X. A dimension of the second extending plate 23 corresponding to the second side plate 122 provided with the avoiding region in the first direction X is smaller than a dimension of the avoiding region A in the first direction X, and the dimension of the two first extending plates 22 in the first direction X is equal to or greater than a dimension of the second extending plate 23 corresponding to the second side plate provided with the avoiding region in the first direction X. In other implementations, a dimension of the second extending plate 23 corresponding to the second side plate 122 provided with the avoiding region A in the first direction X may be equal to the dimension of the avoiding region A in the first direction X. Structures such as a terminal 30 and a sealing nail 31 may be arranged in a region, except for the avoiding region A, on the second side plate 122 provided with the avoiding region A. In the embodiment, by setting the dimension of the second extending plate 23 corresponding to the second side plate 122 provided with the avoiding region A in the first direction X to be smaller than or equal to the dimension of the avoiding region A in the first direction X, the abutting contact between the second extending plate 23 and a structure such as the terminal 30 and the sealing nail 31 on the second side plate 122 can be avoided. [0032]Specifically, referring to FIG. 3, the bottom plate 11 of the first housing 10 is in a rectangular shape, and the side plates 12 include two opposite first side plates 121 and two opposite second side plates 122. Of course, the bottom plate 11 may be in other shapes, such as a round shape and a pentagon shape. In the embodiment, the side plates 12 are vertically connected with the bottom plate 11. In other embodiments, the side plates 12 may also be connected with the bottom plate 11 in a manner of forming an obtuse angle or an acute angle. The first side plates 121 and the second side plates 122 are in end-to-end connection and surround the peripheral edge of the bottom plate 11. An accommodating space 15 with an opening is defined by the bottom plate 11, the two first side plates 121 and the two second side plates 122. A length dimension of the first side plates 121 in the second direction Y is a length of the battery housing 100, a length dimension of the second side plates 122 in the third direction Z is a width of the battery housing 100, and the width dimension of the first side plates 121 and the second side plates 122 in the first direction X is a height of the battery housing 100. [0033]Referring to FIG. 4 and FIG. 5, the second housing 20 includes a body 21, first extending plates 22 and second extending plates 23. A size and a shape of the body 21 are the same as those of the bottom plate 11, or the body 21 may be a little smaller than the bottom plate 11. In the embodiment, the body 21 is in a rectangular shape. The rectangular body 21 includes a surface 211, and the surface 211 includes two opposite first edges 212 and two opposite second edges 213. The first edges 212 and the second edges 213 are in end-to-end connection to form a peripheral edge of the rectangular body 21. The quantity of the first extending plates 22 is two, and the quantity of the second extending plates 23 is two. The two first extending plates 22 are located in positions of the two first edges 212 and are connected with the body 21, and the two second extending plates 23 are located in positions of the two second edges 213 and are connected with the body 21. [0034]Referring to FIG. 2 together, the body 21 covers the opening of the accommodating space 15 of the first housing 10, and the first extending plates 22 and the second extending plates 23 extend into the accommodating space 15 and extend along the side plates 12. The two first extending plates 22 are respectively and fixedly connected with the two first side plates 121, and the two second extending plates 23 are respectively and fixedly connected with the two second side plates 122, so that the accommodating space 15 is sealed. The first housing 10 and the second housing 20 form a sealed space. [0035]Referring to FIG. 1 and FIG. 4, in an implementation, the second side plate 122 provided with the avoiding region A further includes an installing region B, and the installing region B extends from one end of the second side plate 122 near the bottom plate 11 to the avoiding region A. The avoiding region A and the installing region B jointly form all regions of the second side plate 122. Specifically, the installing region B may be provided with a structure such as a terminal 30, an electrolyte solution filling port or a sealing nail 31. A width dimension of each of the first extending plates 22 and the second extending plates 23 in the first direction X is smaller than a width dimension of the avoiding region A in the first direction X. In other implementations, a width dimension of the first extending plates 22 and the second extending plates 23 in the first direction X may be just equal to the width dimension of the avoiding region A in the first direction X. Therefore, the abutting contact among the first extending plate 22, the second extending plate 23 and a structure such as the terminal 30, the electrolyte solution filling port or the sealing nail 31 located in the installing region B of the side plate 12 can be avoided, so that the connection stability among the first extending plates 22, the second extending plates 23 and the side plates 12 can be increased. At the same time, the first extending plates 22 and the second extending plates 23 achieve an effect of increasing the structure strength of the battery housing 100. Duplex protection is achieved by the side plates 12 and the first extending plates 22 or the side plates 12 and the second extending plates 23 at the lateral side of the battery housing 100, and the strength of the battery housing 100 can be increased by the side plates 12. In an implementation, the first extending plates 22 and the second extending plates 23 are provided with reinforcing rib structures to increase the strength of the first extending plates 22 and the second extending plates 23, so that the strength of the battery housing 100 is further increased. [0036]In some embodiments of the present disclosure, the width dimension of the first extending plates 22 in the first direction X is the same as the width dimension of the first side plates 121 in the first direction X. Therefore, the matching strength between the first housing 10 and the second housing 20 can be improved. Additionally, a length dimension of at least a part of the first extending plate 22 in the second direction Y may be set to be smaller than a length dimension of the first side plate 121 in the second direction Y. [0037]Referring to FIG. 1 and FIG. 2, in an implementation, a width dimension of the second extending plate corresponding to the second side plate 122 provided with the avoiding region A in the first direction is smaller than the width dimension of the avoiding region in the first direction, or equals to the width dimension of the avoiding region A in the first direction X. The width dimension of each of the second extending plate corresponding to the second side plate 122 provided with no avoiding region A and the two first extending plates in the first direction is the same as the width dimension of the side plate 12 in the first direction X. The "same" herein may be the same size, and may allow the existence of machining tolerance. In the embodiment, on the premise of enabling the second extending plates not to generate abutting contact with the structure such as the terminal 30, the electrolyte solution filling port or the sealing nail 31 arranged in the installing region B, the width dimension of the first extending plate and the second extending plate corresponding to the side plate 122 provided with no avoiding region in the first direction is possibly increased, so that the contact area between the extending plate and the side plate can be increased, and the connection stability between the first housing and the second housing can be enhanced. [0038]Referring to FIG. 2 and FIG. 5, in an implementation, the width dimensions of the two second extending plates 23 in the first direction X are identical and are respectively equal to the width dimension of the avoiding region A in the first direction X. Of course, the width dimensions of the two second extending plates 23 in the first direction X may be smaller than the width dimension of the avoiding region A in the first direction X. The width dimensions of the two first extending plates 22 are the same as the width dimensions of the side plates 12 in the first direction X. The "same" herein may be the same size, and may allow the existence of machining tolerance. The width dimensions of the first extending plates 22 in the first direction X is greater than the width dimensions of the second extending plates 23 in the first direction X. The first extending plates 22 extend into the first housing 10 along the first side plates 121 to be in contact with the bottom plate 11. The "contact" herein may be zero-distance contact, and may be contact with a little gap. The second extending plates 23 extend into the first housing 10 along the second side plates 122 and are fixedly connected with the first regions of the second side plates 122. [0039]In the embodiment, on the premise of enabling the second extending plates 23 not to generate abutting contact with the structure such as the terminal 30, the electrolyte solution filling port or the sealing nail 31 arranged in the second region of the second side plate 122, the width dimension of the first extending plate 22 in the first direction X is possibly increased, so that the contact area between the first extending plate 22 and the first side plate 121 can be increased, and the connection stability between the first housing 10 and the second housing 20 can be enhanced. In the embodiment, the width dimensions of the two second extending plates 23 in the first direction X are identical and are respectively equal to the width dimension of the avoiding region A in the first direction X. A preparation process of the battery housing 100 can be simplified. At the same time, the first extending plates 22 and the second extending plates 23 achieve an effect of increasing the strength of the battery housing 100. Duplex protection is achieved by the side plates 12 and the first extending plates 22 or the side plates 12 and the second extending plates 23 at the lateral side of the battery housing 100, and the strength of the battery housing 100 can be increased by the side plates 12. The width dimension of the first extending plates 22 in the first direction X is set to be greater, and the strength of the battery housing 100 can be further increased. In an implementation, the first extending plates 22 and the second extending plates 23 are provided with reinforcing rib structures to increase the strength of the first extending plates 22 and the second extending plates 23, so that the strength of the battery housing 100 is further increased. [0040]In an implementation, a distance between ends of the second extending plates 23 at two sides of the second housing 20 far away from the body 21 is smaller than the length dimension of the body 21 in the second direction Y. Therefore, the second extending plates 23 can more conveniently extend into the accommodating space 15. [0041]Referring to FIG. 2, in an implementation, a width dimension of the side plates 12 in the first direction X is 2 mm to 7 mm. Of course, the width dimension of the side plates 12 in the first direction X may be greater than 7 mm or smaller than 2 mm. The dimension of the side plates 12 in the first direction X may be properly adjusted according to a thickness of the housing 10. The dimension of the first extending plates 22 in the first direction X equals to the dimension of the side plates 12 in the first direction X. The width dimension of the second extending plates 23 in the first direction X is 1/5 to 1/4 of the width dimension of the first extending plates 22 in the first direction X. In addition, the dimension of the second extending plates 23 in the first direction X is equal to or greater than 0.5 mm. In other implementations, the width dimension of the first extending plates 22 and the second extending plates 23 in the first direction X is also properly adjusted according to the width dimension of the side plates 12 in the first direction X as long as the first extending plates 22 and the second extending plates 23 can extend into the accommodating space 15 of the first housing 10 to be fixedly connected with the side plates 12, and the second housing 20 can seal the accommodating space 15 of the first housing 10. [0042]Additionally, the second extending plate (23) corresponding to the second side plate (122) provided with no avoiding region is abutted against the bottom plate (11). Therefore, the structure strength of the battery housing is improved. [0043]In an implementation, the first extending plates 22 and the second extending plates 23 are both vertically connected with the body 21. In the embodiment, the side plates 12 are also vertically connected with the bottom plate 11. In a case that the first extending plates 22 and the second extending plates 23 extends into the accommodating space 15 along the side plates 12, the first extending plates 22 and the second extending plates 23 are both parallel to the side plates 12, and gaps between the first extending plates 22 and the corresponding first side plates 121 and gaps between the second extending plates 23 and the corresponding second side plates 122 are uniform. In a case that the first extending plates 22 and the second extending plates 23 are fixedly connected with the corresponding side plates 12 through welding or in other connection manners, the stress of each connection points can be uniform, so that the connection stability between the first housing 10 and the second housing 20 is ensured. [0044]Materials of the first housing 10 and the second housing 20 are both stainless steel. The stainless steel housings have high strength, and achieve a protection effect on an inside battery cell, so that the battery is protected from falling damage. At the same time, the stainless steel housings also have good airtightness, so that the battery is protected from steam invasion. Of course, besides stainless steel, materials of the first housing 10 and the second housing 20 may be other alloy materials, such as nickel alloy and chromium alloy. Additionally, the first housing 10 and the second housing 20 made of alloy materials are conductive, and can be used as a negative electrode of the battery, and therefore, an effect of simplifying a battery structure is achieved. [0045]In an implementation, thicknesses of the first housing 10 and the second housing 20 are 0.03 mm to 0.1 mm. The materials of the first housing 10 and the second housing 20 are alloy, and have high hardness and ductility, so in a case that the thicknesses of the first housing 10 and the second housing 20 are only 0.03 mm to 0.1 mm, the package requirement of the battery cell can be met. Therefore, the size of the battery housing 100 can be reduced, and the energy density of the battery 200 can be increased. [0046]In an implementation, a thickness of the first extending plates 22 equals to a thickness of the body 21. In other implementations, the thickness of the first extending plates 22 may also be smaller than the thickness of the body 21. Specifically, the thickness of the first extending plates 22 in the third direction Z is 1/3 to 1/2 of the thickness of the body 21 of the second housing 20 in the third direction Z. Good sealing performance between the first housing 10 and the second housing 20 is ensured. At the same time, by reducing the thickness of the first extending plate 22, the battery housing 100 has a greater accommodating space, so that the space utilization rate of the battery housing 100 is improved, and the energy density of the battery 200 is further increased. [0047]In a specific implementation, the dimension of the battery housing 100 in the first direction X is 4.0 mm, the thickness of the first housing 10 is 0.075 mm, the dimension of the first extending plates in the first direction X is 3.85 mm, and the dimension of the second extending plates 23 in the first direction X is 0.8 mm. [0048]Further, the first extending plates 22 and the second extending plates 23 are both fixedly connected with the side plates 12 through laser welding. In the embodiment, the sealing between the first housing 10 and the second housing 20 is realized through laser welding, so that the connection process between the first housing 10 and the second housing 20 is simple and reliable. When the battery cell is contained in the accommodating space 15, laser welding sites are between the first extending plates 22 and the first side plates 121 and between the second extending plates 23 and the second side plates 122, a protection effect is achieved on the battery cell, and the scald damage to the battery cell caused by laser leakage in the welding process can be avoided. Additionally, the laser welding is more precise, and thin-wall welding can be realized. In a case that the thicknesses of the first housing 10 and the second housing 20 are very small, the connection between the first housing 10 and the second housing 20 may be tighter and stabler through the laser welding process. Of course, in other embodiments, the first extending plates 22 and the second extending plates 23 may also be welded with the side plates 12 through processes such as high-frequency welding and argon arc welding. [0049]As shown in FIG. 6, the second housing 20 is embedded in the first housing 10 and does not extend out of the first housing 10. The peripheral side of the second housing 20 is located in the first housing 10. [0050]Referring to FIG. 6, the present disclosure further provides a battery 200, and the battery 200 includes a battery cell 300 and the battery housing 100. The battery cell 300 is accommodated in the accommodating space 15. The battery 200 can realize the package without arrangement of a flange. The battery 200 occupies a small space, and the space utilization rate and the energy density are high. The battery 200 may be applied to an electronic device to provide electricity for the electronic device. [0051]The battery cell 300 may be of a coiled structure or a laminated structure. The battery cell 300 includes an electrolyte. The electrolyte may include liquid with one or more salt compounds dissolved in one or more solvents. The salt compounds may include lithium-containing salt compounds, may include one or more lithium salts, may also include lithium compounds doped with one or more halogen elements such as fluorine or chlorine, and may also include other non-metallic elements such as phosphorus and boron. The solvents may include one or more carbonic esters, such as propylene carbonate, ethylene carbonate, methyl ethyl carbonate, dimethyl carbonate, diethyl carbonate and fluoroethylene carbonate, and may be a combination of various solvents, for example, the solvent combination is a mixed solvent of propylene carbonate and methyl ethyl carbonate. [0052]Referring to FIG. 1 together, a | 1. A battery housing (100), comprising: a first housing (10), comprising a bottom plate (11), two opposite first side plates (121) and two opposite second side plates (122), the two first side plates (121) being respectively connected with the two second side plates (122), and an accommodating space (15) with an opening being defined by the two first side plates, the second side plates and the bottom plate (11); and a second housing (20), comprising a body (21), two opposite first extending plates (22) and two opposite second extending plates (23), the two first extending plates (22) and the two second extending plates (23) being arranged on a peripheral edge of the body (21); the second housing (20) covering the opening of the first housing (10), the two first extending plates (22) and the two second extending plates (23) extending into the accommodating space (15) in a direction near the bottom plate (11), the two first extending plates (22) respectively corresponding to and being fixedly connected with the two first side plates (121), and the two second extending plates (23) respectively corresponding to and being fixedly connected with the two second side plates (122) so as to seal the accommodating space (15) of the first housing (10); and an avoiding region (A) being formed on one of the second side plates (122), the avoiding region (A) extending in a direction from one end of the second side plate (122) far away from the bottom plate (11) to the bottom plate (11), the direction being a first direction (X), a width dimension of the second extending plate (23) corresponding to the second side plate (122) provided with the avoiding region (A) in the first direction being smaller than or equal to a width dimension of the avoiding region (A) in the first direction (X), and a width of the two first extending plates (22) in the first direction (X) being equal to or greater than a width of the second extending plate (23) corresponding to the second side plate (122) provided with the avoiding region (A) in the first direction (X). 2. The battery housing (100) according to claim 1, wherein a width dimension of the first extending plate (22) in the first direction (X) is the same as a width dimension of the first side plate (121) in the first direction (X). 3. The battery housing (100) according to claim 1 or 2, wherein a length dimension of at least a part of the first extending plate (22) in a second direction (Y) is smaller than a length direction of the first side plate (121) in the second direction (Y). 4. The battery housing (100) according to any one of claims 1 to 3, wherein a dimension of the second extending plates (23) in the first direction (X) is equal to or greater than 0.5 mm. 5. The battery housing (100) according to any one of claims 1 to 4, wherein the second extending plate (23) corresponding to the second side plate (122) provided with no avoiding region (A) is abutted against the bottom plate (11). 6. The battery housing (100) according to any one of claims 1 to 5, wherein a surface of the body (21) comprises two opposite first edges (212) and two opposite second edges (213) connected with the two first edges (212), the two first extending plates (22) are located in positions of the two first edges (212) and are connected with the body (21), the two second extending plates (23) are located in positions of the two second edges (213) and are connected with the body (21), and the two second extending plates (23) have the same width dimensions in the first direction (X). 7. The battery housing (100) according to claim 6, wherein a width dimension of the first extending plates (22) in the first direction (X) is greater than the width dimension of the second extending plates (23) in the first direction (X). 8. The battery housing (100) according to claim 7, wherein the width dimension of the second extending plates (23) in the first direction (X) is 1/5 to 1/4 of the width dimension of the first extending plates (22) in the first direction (X). 9. The battery housing (100) according to any one of claims 1 to 8, wherein the first extending plates (22) and the second extending plates (23) are both vertically connected with the body (21). 10. The battery housing (100) according to any one of claims 1 to 9, wherein materials of the first housing (10) and the second housing (20) are both stainless steel. 11. The battery housing (100) according to any one of claims 1 to 10, wherein a thickness of each of the first housing (10) and the second housing (20) is 0.03 mm to 0.1 mm. 12. The battery housing (100) according to any one of claims 1 to 11, wherein a thickness of the first extending plates (22) is smaller than or equal to a thickness of the body (21). 13. The battery housing (100) according to any one of claims 1 to 12, wherein a thickness of the second extending plates (23) is equal to or smaller than the thickness of the body (21). 14. The battery housing (100) according to any one of claims 1 to 13, wherein the first extending plates (22) and the second extending plates (23) are both fixedly connected with the side plates through laser welding. 15. The battery housing (100) according to any one of claims 1 to 14, wherein the second housing (20) is embedded in the first housing (10), and does not extend out of the first housing (10), and a peripheral side of the second housing (20) is located in the first housing (10). 16. A battery (200), comprising a battery cell (300) and a battery housing (100) according to any one of claims 1 to 15, the battery cell (300) being accommodated in the accommodating space (15). 17. The battery (200) according to claim 16, wherein a terminal (30) is arranged on the second side plate (122) provided with the avoiding region (A), and the terminal (30) is arranged in a region except for the avoiding region (A) on the second side plate (122) provided with the avoiding region (A). 18. An electronic device (1000), comprising a device body (400) and a battery (200) according to claim 16 or 17. | BYD Company Limited
368 | EP4300658A4 | Published | BYD CO LTD | Thermal insulation¦Secondary cells¦Cell component details¦Heat transfer modification¦Laminated elements | 2022-04-12 | 2024-12-04 | Composite temperature control board and battery pack | The present disclosure relates to a composite temperature control plate and a battery pack. The composite temperature control plate includes a temperature control layer and a protective layer. The temperature control layer is configured to lower or raise a temperature of the battery pack. The protective layer is laminated and fixed on the temperature control layer. The protective layer includes a heat insulating layer. The heat insulating layer is made of a heat insulating material. The protective layer includes a mounting portion extending at least to an periphery of the temperature control layer. The mounting portion is configured to connect with outside. The composite temperature control plate of the present disclosure includes the mounting portion extending at least to the periphery of the temperature control layer, and the mounting portion is used as a structure for connecting with outside, so that the problem of easy deformation at the joint is solved, thereby improving the connection reliability. | CROSS REFERENCE TO RELATED APPLICATION [0001]This application claims priority to Chinese Patent Application No. 202121466629.7, entitled "Composite temperature control plate and battery pack" filed with China National Intellectual Property Administration on June 29, 2021. The entire content of the above-referenced application is incorporated herein by reference. FIELD [0002]The present disclosure relates to the field of battery technologies, and specifically to a composite temperature control plate and a battery pack. BACKGROUND [0003]With the shortage of conventional energy and the increasingly prominent environmental problems, the development of new energy vehicles that can replace conventional vehicles has gradually become a focus of attention. A battery pack is a core component of a new energy vehicle, and its safety is of great significance. The internal temperature of the battery pack directly affects the safety of the battery pack, and therefore affects the usage safety of the vehicle. To improve the safety of the battery pack, it is necessary to control the temperature of the internal structure of the battery pack. Therefore, it is very important to improve the heat dissipation performance of the whole structure. [0004]A battery pack mainly includes a battery module. The battery module generates heat during normal operation, leading to a temperature rise inside the battery module. When the temperature is excessively high, potential safety hazards are caused, and electrolyte solution leakage, gas discharge, smoke generation, and other phenomena may occur in the battery. In severe cases, the battery burns violently or even explodes. In addition, the usage environment of the battery pack is complicated, and an excessively low ambient temperature is also not conducive to the normal operation of the battery pack. To eliminate the above risks, a temperature control plate is often used to provide heat dissipation or preservation for the battery module. A temperature control plate in the related art is made of an aluminum alloy, which has a high thermal conductivity that leads to an unduly fast heat dissipation of the temperature control plate and is not conducive to the heat preservation performance of the battery pack. In addition, the temperature control plate is directly friction welded with other structures of the battery pack, and the joint is prone to deformation, resulting in a shortened service life. SUMMARY [0005]An objective of the present disclosure is to provide a composite temperature control plate and a battery pack to at least solve one of the problems described in the background. [0006]A first aspect of the present disclosure provides a composite temperature control plate applied to a battery pack, including: a temperature control layer, configured to lower or raise a temperature of the battery pack; and a protective layer, laminated and fixed on the temperature control layer; the protective layer includes a heat insulating layer, the heat insulating layer is made of a heat insulating material; the protective layer includes a mounting portion extending at least to a periphery of the temperature control layer, the mounting portion is configured to connect with outside. [0007]Optionally, the temperature control layer is entirely embedded on the heat insulating layer, a material strength of the heat insulating layer is higher than a material strength of the temperature control layer, and a portion of the heat insulating layer extending to the periphery of the temperature control layer is the mounting portion. [0008]Optionally, the protective layer further includes a protection layer, and a material strength of the protection layer is higher than a material strength of the heat insulating layer. [0009]Optionally, a thermal conductivity of the heat insulating layer is lower than a thermal conductivity of the protection layer. [0010]Optionally, the protective layer further includes a foam layer, and the foam layer is arranged between the heat insulating layer and the protection layer. [0011]Optionally, the temperature control layer is made of an aluminum alloy material, the heat insulating layer is made of a glass fiber material, the protection layer is made of a carbon fiber material, and the foam layer is made of polyurethane, phosphoenolpyruvate, or polyvinyl chloride. [0012]Optionally, the temperature control layer includes a first temperature control layer and a second temperature control layer, the first temperature control layer and the second temperature control layer are joined to form a flow channel structure, and the flow channel structure is configured for a liquid medium to circulate. [0013]A second aspect of the present disclosure provides a battery pack, including: a tray, a battery module, and a composite temperature control plate according to the first aspect. [0014]The tray is connected with the mounting portion. The tray and the composite temperature control plate form a sealed cavity. The battery module is arranged in the cavity. The battery module is in contact with the temperature control layer. [0015]Optionally, the tray and the mounting portion are connected by a coordination of a sealant and a fastener. [0016]Optionally, a sealant accommodating groove is provided on the tray, and the sealant is filled in the sealant accommodating groove. [0017]One technical effect of the present disclosure lies in that the composite temperature control plate of the present disclosure includes the mounting portion extending at least to the periphery of the temperature control layer, and the mounting portion is used as a structure for connecting with outside, so that the problem of easy deformation of the temperature control layer used for connection is solved, thereby improving the connection reliability. [0018]Other features and advantages of the present disclosure will become apparent from the following detailed description of exemplary embodiments of the present disclosure with reference to the drawings. BRIEF DESCRIPTION OF THE DRAWINGS [0019]The accompanying drawings constitute a part of this specification, illustrate embodiments of the present disclosure, and are used together with this specification to describe the principle of the present disclosure. FIG. 1 is a partial schematic structural laminated view of a composite temperature control plate according to the present disclosure; FIG. 2 is a partial schematic structural exploded view of a composite temperature control plate according to the present disclosure; FIG. 3 is a schematic diagram showing the connection between a composite temperature control plate and a tray according to the present disclosure; FIG. 4 is a schematic cross-sectional view showing the connection between a composite temperature control plate and a tray according to the present disclosure; and FIG. 5 is a schematic cross-sectional view showing the connection between a composite temperature control plate and a tray by a sealant and a fastener according to the present disclosure. List of reference numerals: [0020]1 - temperature control plate; 11 - temperature control layer; 111 - first temperature control layer; 112 - second temperature control layer; 12 - heat insulating layer; 121 - mounting portion; 13 - foam layer; 14 - protection layer; 2 - tray; 21 - fastener; 22 - sealant accommodating groove. DETAILED DESCRIPTION [0021]Various exemplary embodiments of the present disclosure are now be described in detail with reference to the accompanying drawings. It should be noted that unless otherwise specified, opposite arrangement, numerical expressions, and numerical values of components and steps described in the embodiments do not limit the scope of the present disclosure. [0022]The following descriptions of at least one exemplary embodiment are merely illustrative, and in no way constitute any limitation on the present disclosure and application or use of the present disclosure. [0023]Technologies and devices known to those of ordinary skill in related arts may not be discussed in detail, but where appropriate, the techniques and the devices should be considered as a part of the specification. [0024]In all examples shown and discussed herein, any specific value should be construed as merely exemplary and not as limitations. Therefore, other examples of exemplary embodiments may have different values. [0025]It should be noted that like numerals and letters denote like terms in the following drawings. Therefore, once an item is defined in one accompanying drawing, the item does not need to be further discussed in the subsequent accompanying drawings. [0026]The working principle of a temperature control plate (liquid cooling cold plate) is as follows. Excess heat generated during operation of a battery is transferred by contacting with a surface of a plate-type aluminum device. A liquid cooling system uses the characteristic of high heat transfer coefficient of flowing liquid, to transfer high heat through flowing liquid, and the heat is finally taken away by a coolant flowing through a flow channel in the device. A battery module in a battery pack has certain requirements on the temperature control plate: First, the temperature control plate needs to have high heat dissipation power, to quickly take away heat generated by the module and prevent the temperature from rising sharply. Second, the temperature control plate needs to have high reliability. For use in a vehicle that needs to travel on roads, the battery pack in an operating state needs to be tested in various environments, such as vibration, impact, high temperature, low temperature and other harsh operating environments. Finally, the heat dissipation design of the temperature control plate needs to be precise to avoid an excessively large temperature difference in the system. The operating temperature has an important impact on the performance and aging of the battery. [0027]In view of the above problems, the design of a temperature control plate in the related art generally adopts an aluminum substrate embedded with a copper pipe. To be specific, grooves are formed on an aluminum substrate using a computer numerical control technology, and then a bent copper pipe is pressed onto the aluminum substrate by a punching machine, followed by brazing welding. The aluminum substrate has a high thermal conductivity and solves the problem regarding the heat dissipation power, but the high thermal conductivity leads to unduly fast heat dissipation of the temperature control plate and is not conducive to heat preservation. In addition, in terms of reliability and heat dissipation design, the temperature control plate in the related art is generally connected to an external structure by friction stir welding. Because the aluminum material has a yield strength of about 50 MPa and a tensile strength of about 150 MPa and is soft, deformation is likely to occur at the joint with the external structure. [0028]To solve the above problems, the present disclosure provides a composite temperature control plate for a battery pack, which includes a temperature control layer 11 and a protective layer. The temperature control layer 11 is configured to lower or raise a temperature of the battery pack. The protective layer is laminated and fixed on the temperature control layer 11. The protective layer includes a heat insulating layer 12. The heat insulating layer 12 is made of a heat insulating material. The protective layer includes a mounting portion 121 extending at least to an periphery of the temperature control layer 11. The mounting portion 121 is configured to connect with outside. [0029]Specifically, as shown in FIG. 1 to FIG. 2, in this embodiment, the composite temperature control plate 1 is adopted. Such a temperature control plate 1 is formed by the temperature control layer 11 and the protective layer combined with each other. The structure of the temperature control layer 11 may be in the form of an aluminum substrate and a copper pipe, or may directly be in the form of a pipe plate for a liquid medium to flow, etc., which is not limited in the present disclosure. The liquid medium (e.g., coolant) may flow through the pipe in the temperature control layer 11 to lower or raise the temperature of the battery pack. The mounting portion 121 extending at least out of the periphery of the temperature control layer 11 is arranged on the protective layer for connection with the outside, i.e., for connection with other structures in the battery pack, such as a tray 2 (referring to FIG. 3). The mounting portion 121 mainly provides connection and fixing functions. In this embodiment, that the protective layer at least extends to the periphery of the temperature control layer 11 may mean that an entire periphery of the protective layer extends to the periphery of the temperature control layer to form the mounting portion 121, or two edges or a part of an edge of the protective layer extends to the periphery of the temperature control layer to form the mounting portion 121. The use of the mounting portion 121 as a structure for connecting with outside avoids the problem of easy deformation at the joint, improves the connection reliability, and can support the temperature control layer 11 to a certain extent. [0030]In addition, the protective layer further includes a heat insulating layer 12 made of a heat insulating material, to isolate the heat of the temperature control plate 1, slow down the heat exchange between the temperature control layer 11 and the external environment, and provide a better heat insulating and preservation effect for the temperature control plate 1. [0031]In this embodiment, the lamination and fixation of the temperature control layer 11 and the protective layer may be implemented by a moulding process. The temperature control layer and the protective layer can be more reliably combined and fixed by the moulding process. In addition, the pressure applied in the moulding process is low, and the flow channel for the liquid medium to flow in the temperature control layer 11 will not be flattened. During the die pressing process, a portion (i.e., the mounting portion 121) may be left at the periphery of the protective layer for connection with an external structure (e.g., the tray 2). In this embodiment, the temperature control layer 11 is not directly connected with the outside, so that the rigidity at the joint can be enhanced and the connection reliability can be improved. [0032]Optionally, as shown in FIG. 1, the temperature control layer 11 is entirely embedded on the heat insulating layer 12, a material strength of the heat insulating layer 12 is higher than a material strength of the temperature control layer 11, and a portion of the heat insulating layer 12 extending to the periphery of the temperature control layer 11 is the mounting portion 121. [0033]Specifically, during the moulding process, the temperature control layer 11 may be directly entirely embedded on the heat insulating layer 12, the temperature control layer 11 is enclosed by a periphery of the heat insulating layer 12, and any portion of the heat insulating layer 12 extending to the periphery of the temperature control layer 11 may serve as the mounting portion 121 for connection with the outside. The strength of the material of the heat insulating layer 12 is higher than that of the temperature control layer 11, to make the joint firmer. In addition, such an embedding manner not only can make the joint of the temperature control plate 1 and the battery pack less prone to deformation, but also can better protect the entire temperature control layer 11, to prevent the structure of the temperature control layer 11 from being damaged, thereby prolonging the service life of the temperature control plate 1. [0034]Optionally, the protective layer further includes a protection layer 14. The temperature control layer 11, the heat insulating layer 12, and the protection layer 14 are sequentially laminated, and a material strength of the protection layer 14 is higher than a material strength of the heat insulating layer 12. [0035]Specifically, in practical use, the protection layer 14 is located on an outer side of the temperature control layer 11 and the heat insulating layer 12, and the material strength of the protection layer 14 is higher than those of the heat insulating layer 12 and the temperature control layer 11, so that the overall rigidity of the entire temperature control plate 1 can be improved to effectively resist the impact of the external environment, for example, impact by stone. [0036]Optionally, a thermal conductivity of the heat insulating layer 12 is lower than a thermal conductivity of the protection layer 14. [0037]Specifically, with the thermal conductivity of the heat insulating layer 12 being lower than the thermal conductivity of the protection layer 14, heat of the temperature control layer 11 can be effectively isolated from diffusing to the protection layer 14, or heat in the external environment can be isolated from being transferred to the temperature control layer 11 through the protection layer 14, thereby providing a better heat preservation effect. [0038]Optionally, the protective layer further includes a foam layer 13, and the foam layer 13 is arranged between the heat insulating layer 12 and the protection layer 14. [0039]Specifically, in the moulding process, the foam layer 13 may be prepared directly on the heat insulating layer 12 by a foam-in-place process. The foam layer 13 and the heat insulating layer 12 jointly provides a heat preservation function for the temperature control layer 11. The foam layer 13 generally has a low thermal conductivity, and therefore has better heat preservation performance. [0040]Optionally, the temperature control layer 11 is made of a 3003 aluminum material, the heat insulating layer 12 is made of a glass fiber material, the protection layer 14 is made of a carbon fiber material, and the foam layer 13 is made of polyurethane, phosphoenolpyruvate, or polyvinyl chloride. [0041]Specifically, 3003 aluminum may be selected as the aluminum alloy material, which is an aluminum-manganese alloy material with excellent rust-proof performance. In addition, 3003 aluminum is soft and can be easily bent into various structures, and therefore is suitable for manufacturing flow channels and other structures. 3003 aluminum has a heat conductivity of up to 237 W/(m•K), a higher heat dissipation efficiency can be achieved by using 3003 aluminum as the material of the temperature control layer 11. [0042]There are a large variety of glass fibers. Glass fiber is an inorganic nonmetallic material with excellent performance, good insulation, strong heat resistance, good corrosion resistance, and high mechanical strength, and can be used as a strengthening material, an electrical insulation material, and heat insulating and preservation material in composite materials. In this embodiment, the heat insulating layer 12 is made of glass fibers, which can better support the temperature control layer 11. In addition, due to the high strength of glass fibers, when the heat insulating layer 12 is connected with an external structure, the joint is not easily deformed, and the service life of the temperature control plate 1 can be better ensured. [0043]Carbon fibers are high-strength, high-modulus fibers with a carbon content of 90% or above, and have the characteristics of high temperature resistance, friction resistance, electrical conduction, heat conduction, and corrosion resistance. The high strength and high modulus occur along the fiber axis, due to the preferred orientation of microcrystalline graphite structures in fiber axis direction. Combining the protection layer 14 made of carbon fiber material with the temperature control layer 11, the foam layer 13, and the heat insulating layer 12 can improve the overall stiffness of the temperature control plate 1, and the high strength of the protection layer can effectively resist the physical impact of the external environment and protect materials of other layers of the temperature control plate 1. Moreover, when the heat insulating layer 12 is made of glass fibers, the heat insulating layer 12 can provide a better heat insulating effect the thermal conductivity of the glass fibers is lower than that of carbon fibers. [0044]A main function of the foam layer 13 is heat preservation, so that the temperature change of the temperature control plate 1 is not affected by the external environment, and the overall temperature can be quickly controlled through the temperature control layer 11, thereby realizing rapid temperature adjustment of the battery module. Polyurethane is light in weight, excellent in sound insulation and heat insulating, chemical resistant, good in electrical performance, easy to process, and low in water absorption, and has good stability as a heat preservation material. Similarly, phosphoenolpyruvate or polyvinyl chloride also has excellent heat preservation performance. [0045]Optionally, the temperature control layer 11 includes a first temperature control layer 111 and a second temperature control layer 112, the first temperature control layer 111 and the second temperature control layer 112 are joined to form a flow channel structure, and the flow channel structure is configured for a liquid medium to circulate. [0046]Specifically, as shown in FIG. 2, the first temperature control layer 111 and the second temperature control layer 112 are joined to form the flow channel structure for the liquid medium (such as coolant) to flow through, to better realize the effect of lowering or raising the temperature. The first temperature control layer 111 and the second temperature control layer 112 may be connected by brazing welding, to ensure the overall reliability of the temperature control plate 1. [0047]A second aspect of the present disclosure provides a battery pack, including a tray 2, a battery module, and a composite temperature control plate 1 according to the first aspect. The tray 2 is connected with the mounting portion 121. The tray 2 and the composite temperature control plate 1 form a sealed cavity. The battery module is arranged on the temperature control layer 11 in the cavity. [0048]Specifically, as shown in FIG. 3 to FIG. 4, the tray 2 is joined with the composite cold plate of this embodiment to form the sealed cavity, and the battery module is placed in the cavity and in contact with the temperature control layer 11. When the battery module operates, the temperature control plate 1 can provide a good effect of lowering or raising the temperature of the battery module, to ensure that the battery module can operate normally and prevent the battery from being damaged due to an excessively high or low temperature. In addition, the composite temperature control plate 1 has good heat preservation performance, allowing the battery module to be in an operating environment with stable temperature. Moreover, because the composite temperature control plate 1 in the present disclosure has higher strength and is further provided on the periphery thereof with the protective layer with higher strength, the overall rigidity of the battery pack is enhanced, thereby effectively resisting the impact of the external environment, such as external striking, and prolonging the service life of the battery pack. [0049]Optionally, the tray 2 and the mounting portion 121 are connected by a coordination of a sealant and a fastener 21. [0050]Specifically, as shown in FIG. 5, conventional welding methods are likely to shorten the service life of the joint between the tray 2 and the temperature control plate 1, and the arrangement of the mounting portion 121 in the present disclosure enhances the reliability of the connection between the temperature control plate 1 and the tray 2. In addition, the use of the fastener 21 and the sealant to reinforce the joint achieves a firmer connection between the temperature control plate 1 and the tray 2. [0051]Optionally, a sealant accommodating groove 22 is provided on the tray 2, and the sealant is filled in the sealant accommodating groove 22. [0052]Specifically, as shown in FIG. 5, when the temperature control plate 1 and the tray 2 are sealed with the sealant, the sealant accommodating groove 22 may be provided on the tray 2, and the sealant may be filled in the sealant accommodating groove 22 for adhesion, so that the sealant can be prevented from being poured into other portions that do not need to be connected or squeezed into other structures due to extrusion in the bonding adhesion, thereby improving the quality of adhesion. [0053]The above embodiments are described focusing on the differences between the embodiments, and the different optimization features between the embodiments may be combined to form a better embodiment, where there are no contradictions, details will not be repeated herein for the sake of brevity. [0054]Although some specific embodiments of the present disclosure have been described in detail by way of examples, a person skilled in the art should understand that the foregoing examples are only for description and are not intended to limit the scope of the present disclosure. A person skilled in the art should appreciate that modifications may be made to the foregoing embodiments without departing from the scope and spirit of the present disclosure. The scope of protection of the present disclosure is defined by the appended claims. | 1. A composite temperature control plate, configured for a battery pack, the composite temperature control plate comprising: a temperature control layer, configured to lower or raise a temperature of the battery pack; and a protective layer, laminated and fixed on the temperature control layer; the protective layer comprising a heat insulating layer, the heat insulating layer being made of a heat insulating material; the protective layer comprising a mounting portion extending at least to a periphery of the temperature control layer, the mounting portion being configured to connect with outside. 2. The composite temperature control plate according to claim 1, wherein the temperature control layer is entirely embedded on the heat insulating layer, a material strength of the heat insulating layer is higher than a material strength of the temperature control layer, and a portion of the heat insulating layer extending to the periphery of the temperature control layer is the mounting portion. 3. The composite temperature control plate according to claim 1, wherein the protective layer further comprises a protection layer, the temperature control layer, the heat insulating layer, and the protection layer are sequentially laminated, and a material strength of the protection layer is higher than a material strength of the heat insulating layer. 4. The composite temperature control plate according to claim 3, wherein a thermal conductivity of the heat insulating layer is lower than a thermal conductivity of the protection layer. 5. The composite temperature control plate according to claim 3, wherein the protective layer further comprises a foam layer, and the foam layer is arranged between the heat insulating layer and the protection layer. 6. The composite temperature control plate according to claim 5, wherein the temperature control layer is made of an aluminum alloy material, the heat insulating layer is made of a glass fiber material, the protection layer is made of a carbon fiber material, and the foam layer is made of polyurethane, phosphoenolpyruvate, or polyvinyl chloride. 7. The composite temperature control plate according to claim 1, wherein the temperature control layer comprises a first temperature control layer and a second temperature control layer, the first temperature control layer and the second temperature control layer are joined to form a flow channel structure, and the flow channel structure is configured for a liquid medium to circulate. 8. A battery pack, comprising: a tray, a battery module, and the composite temperature control plate according to any one of claims 1-7, the tray being connected with the mounting portion, the tray and the composite temperature control plate forming a sealed cavity, the battery module being arranged in the cavity, and the battery module being in contact with the temperature control layer. 9. The battery pack according to claim 8, wherein the tray and the mounting portion are connected by a coordination of a sealant and a fastener. 10. The battery pack according to claim 9, wherein a sealant accommodating groove is provided on the tray, and the sealant is filled in the sealant accommodating groove. | BYD Company Limited
369 | EP4300658A1 | Published | BYD CO LTD | Thermal insulation¦Secondary cells¦Cell component details¦Heat transfer modification¦Laminated elements | 2022-04-12 | 2024-01-03 | Composite temperature control board and battery pack | The present disclosure relates to a composite temperature control plate and a battery pack. The composite temperature control plate includes a temperature control layer and a protective layer. The temperature control layer is configured to lower or raise a temperature of the battery pack. The protective layer is laminated and fixed on the temperature control layer. The protective layer includes a heat insulating layer. The heat insulating layer is made of a heat insulating material. The protective layer includes a mounting portion extending at least to an periphery of the temperature control layer. The mounting portion is configured to connect with outside. The composite temperature control plate of the present disclosure includes the mounting portion extending at least to the periphery of the temperature control layer, and the mounting portion is used as a structure for connecting with outside, so that the problem of easy deformation at the joint is solved, thereby improving the connection reliability. | CROSS REFERENCE TO RELATED APPLICATION [0001]This application claims priority to Chinese Patent Application No. 202121466629.7, entitled "Composite temperature control plate and battery pack" filed with China National Intellectual Property Administration on June 29, 2021. The entire content of the above-referenced application is incorporated herein by reference. FIELD [0002]The present disclosure relates to the field of battery technologies, and specifically to a composite temperature control plate and a battery pack. BACKGROUND [0003]With the shortage of conventional energy and the increasingly prominent environmental problems, the development of new energy vehicles that can replace conventional vehicles has gradually become a focus of attention. A battery pack is a core component of a new energy vehicle, and its safety is of great significance. The internal temperature of the battery pack directly affects the safety of the battery pack, and therefore affects the usage safety of the vehicle. To improve the safety of the battery pack, it is necessary to control the temperature of the internal structure of the battery pack. Therefore, it is very important to improve the heat dissipation performance of the whole structure. [0004]A battery pack mainly includes a battery module. The battery module generates heat during normal operation, leading to a temperature rise inside the battery module. When the temperature is excessively high, potential safety hazards are caused, and electrolyte solution leakage, gas discharge, smoke generation, and other phenomena may occur in the battery. In severe cases, the battery burns violently or even explodes. In addition, the usage environment of the battery pack is complicated, and an excessively low ambient temperature is also not conducive to the normal operation of the battery pack. To eliminate the above risks, a temperature control plate is often used to provide heat dissipation or preservation for the battery module. A temperature control plate in the related art is made of an aluminum alloy, which has a high thermal conductivity that leads to an unduly fast heat dissipation of the temperature control plate and is not conducive to the heat preservation performance of the battery pack. In addition, the temperature control plate is directly friction welded with other structures of the battery pack, and the joint is prone to deformation, resulting in a shortened service life. SUMMARY [0005]An objective of the present disclosure is to provide a composite temperature control plate and a battery pack to at least solve one of the problems described in the background. [0006]A first aspect of the present disclosure provides a composite temperature control plate applied to a battery pack, including: a temperature control layer, configured to lower or raise a temperature of the battery pack; and a protective layer, laminated and fixed on the temperature control layer; the protective layer includes a heat insulating layer, the heat insulating layer is made of a heat insulating material; the protective layer includes a mounting portion extending at least to a periphery of the temperature control layer, the mounting portion is configured to connect with outside. [0007]Optionally, the temperature control layer is entirely embedded on the heat insulating layer, a material strength of the heat insulating layer is higher than a material strength of the temperature control layer, and a portion of the heat insulating layer extending to the periphery of the temperature control layer is the mounting portion. [0008]Optionally, the protective layer further includes a protection layer, and a material strength of the protection layer is higher than a material strength of the heat insulating layer. [0009]Optionally, a thermal conductivity of the heat insulating layer is lower than a thermal conductivity of the protection layer. [0010]Optionally, the protective layer further includes a foam layer, and the foam layer is arranged between the heat insulating layer and the protection layer. [0011]Optionally, the temperature control layer is made of an aluminum alloy material, the heat insulating layer is made of a glass fiber material, the protection layer is made of a carbon fiber material, and the foam layer is made of polyurethane, phosphoenolpyruvate, or polyvinyl chloride. [0012]Optionally, the temperature control layer includes a first temperature control layer and a second temperature control layer, the first temperature control layer and the second temperature control layer are joined to form a flow channel structure, and the flow channel structure is configured for a liquid medium to circulate. [0013]A second aspect of the present disclosure provides a battery pack, including: a tray, a battery module, and a composite temperature control plate according to the first aspect. [0014]The tray is connected with the mounting portion. The tray and the composite temperature control plate form a sealed cavity. The battery module is arranged in the cavity. The battery module is in contact with the temperature control layer. [0015]Optionally, the tray and the mounting portion are connected by a coordination of a sealant and a fastener. [0016]Optionally, a sealant accommodating groove is provided on the tray, and the sealant is filled in the sealant accommodating groove. [0017]One technical effect of the present disclosure lies in that the composite temperature control plate of the present disclosure includes the mounting portion extending at least to the periphery of the temperature control layer, and the mounting portion is used as a structure for connecting with outside, so that the problem of easy deformation of the temperature control layer used for connection is solved, thereby improving the connection reliability. [0018]Other features and advantages of the present disclosure will become apparent from the following detailed description of exemplary embodiments of the present disclosure with reference to the drawings. BRIEF DESCRIPTION OF THE DRAWINGS [0019]The accompanying drawings constitute a part of this specification, illustrate embodiments of the present disclosure, and are used together with this specification to describe the principle of the present disclosure. FIG. 1 is a partial schematic structural laminated view of a composite temperature control plate according to the present disclosure; FIG. 2 is a partial schematic structural exploded view of a composite temperature control plate according to the present disclosure; FIG. 3 is a schematic diagram showing the connection between a composite temperature control plate and a tray according to the present disclosure; FIG. 4 is a schematic cross-sectional view showing the connection between a composite temperature control plate and a tray according to the present disclosure; and FIG. 5 is a schematic cross-sectional view showing the connection between a composite temperature control plate and a tray by a sealant and a fastener according to the present disclosure. List of reference numerals: [0020]1 - temperature control plate; 11 - temperature control layer; 111 - first temperature control layer; 112 - second temperature control layer; 12 - heat insulating layer; 121 - mounting portion; 13 - foam layer; 14 - protection layer; 2 - tray; 21 - fastener; 22 - sealant accommodating groove. DETAILED DESCRIPTION [0021]Various exemplary embodiments of the present disclosure are now be described in detail with reference to the accompanying drawings. It should be noted that unless otherwise specified, opposite arrangement, numerical expressions, and numerical values of components and steps described in the embodiments do not limit the scope of the present disclosure. [0022]The following descriptions of at least one exemplary embodiment are merely illustrative, and in no way constitute any limitation on the present disclosure and application or use of the present disclosure. [0023]Technologies and devices known to those of ordinary skill in related arts may not be discussed in detail, but where appropriate, the techniques and the devices should be considered as a part of the specification. [0024]In all examples shown and discussed herein, any specific value should be construed as merely exemplary and not as limitations. Therefore, other examples of exemplary embodiments may have different values. [0025]It should be noted that like numerals and letters denote like terms in the following drawings. Therefore, once an item is defined in one accompanying drawing, the item does not need to be further discussed in the subsequent accompanying drawings. [0026]The working principle of a temperature control plate (liquid cooling cold plate) is as follows. Excess heat generated during operation of a battery is transferred by contacting with a surface of a plate-type aluminum device. A liquid cooling system uses the characteristic of high heat transfer coefficient of flowing liquid, to transfer high heat through flowing liquid, and the heat is finally taken away by a coolant flowing through a flow channel in the device. A battery module in a battery pack has certain requirements on the temperature control plate: First, the temperature control plate needs to have high heat dissipation power, to quickly take away heat generated by the module and prevent the temperature from rising sharply. Second, the temperature control plate needs to have high reliability. For use in a vehicle that needs to travel on roads, the battery pack in an operating state needs to be tested in various environments, such as vibration, impact, high temperature, low temperature and other harsh operating environments. Finally, the heat dissipation design of the temperature control plate needs to be precise to avoid an excessively large temperature difference in the system. The operating temperature has an important impact on the performance and aging of the battery. [0027]In view of the above problems, the design of a temperature control plate in the related art generally adopts an aluminum substrate embedded with a copper pipe. To be specific, grooves are formed on an aluminum substrate using a computer numerical control technology, and then a bent copper pipe is pressed onto the aluminum substrate by a punching machine, followed by brazing welding. The aluminum substrate has a high thermal conductivity and solves the problem regarding the heat dissipation power, but the high thermal conductivity leads to unduly fast heat dissipation of the temperature control plate and is not conducive to heat preservation. In addition, in terms of reliability and heat dissipation design, the temperature control plate in the related art is generally connected to an external structure by friction stir welding. Because the aluminum material has a yield strength of about 50 MPa and a tensile strength of about 150 MPa and is soft, deformation is likely to occur at the joint with the external structure. [0028]To solve the above problems, the present disclosure provides a composite temperature control plate for a battery pack, which includes a temperature control layer 11 and a protective layer. The temperature control layer 11 is configured to lower or raise a temperature of the battery pack. The protective layer is laminated and fixed on the temperature control layer 11. The protective layer includes a heat insulating layer 12. The heat insulating layer 12 is made of a heat insulating material. The protective layer includes a mounting portion 121 extending at least to an periphery of the temperature control layer 11. The mounting portion 121 is configured to connect with outside. [0029]Specifically, as shown in FIG. 1 to FIG. 2, in this embodiment, the composite temperature control plate 1 is adopted. Such a temperature control plate 1 is formed by the temperature control layer 11 and the protective layer combined with each other. The structure of the temperature control layer 11 may be in the form of an aluminum substrate and a copper pipe, or may directly be in the form of a pipe plate for a liquid medium to flow, etc., which is not limited in the present disclosure. The liquid medium (e.g., coolant) may flow through the pipe in the temperature control layer 11 to lower or raise the temperature of the battery pack. The mounting portion 121 extending at least out of the periphery of the temperature control layer 11 is arranged on the protective layer for connection with the outside, i.e., for connection with other structures in the battery pack, such as a tray 2 (referring to FIG. 3). The mounting portion 121 mainly provides connection and fixing functions. In this embodiment, that the protective layer at least extends to the periphery of the temperature control layer 11 may mean that an entire periphery of the protective layer extends to the periphery of the temperature control layer to form the mounting portion 121, or two edges or a part of an edge of the protective layer extends to the periphery of the temperature control layer to form the mounting portion 121. The use of the mounting portion 121 as a structure for connecting with outside avoids the problem of easy deformation at the joint, improves the connection reliability, and can support the temperature control layer 11 to a certain extent. [0030]In addition, the protective layer further includes a heat insulating layer 12 made of a heat insulating material, to isolate the heat of the temperature control plate 1, slow down the heat exchange between the temperature control layer 11 and the external environment, and provide a better heat insulating and preservation effect for the temperature control plate 1. [0031]In this embodiment, the lamination and fixation of the temperature control layer 11 and the protective layer may be implemented by a moulding process. The temperature control layer and the protective layer can be more reliably combined and fixed by the moulding process. In addition, the pressure applied in the moulding process is low, and the flow channel for the liquid medium to flow in the temperature control layer 11 will not be flattened. During the die pressing process, a portion (i.e., the mounting portion 121) may be left at the periphery of the protective layer for connection with an external structure (e.g., the tray 2). In this embodiment, the temperature control layer 11 is not directly connected with the outside, so that the rigidity at the joint can be enhanced and the connection reliability can be improved. [0032]Optionally, as shown in FIG. 1, the temperature control layer 11 is entirely embedded on the heat insulating layer 12, a material strength of the heat insulating layer 12 is higher than a material strength of the temperature control layer 11, and a portion of the heat insulating layer 12 extending to the periphery of the temperature control layer 11 is the mounting portion 121. [0033]Specifically, during the moulding process, the temperature control layer 11 may be directly entirely embedded on the heat insulating layer 12, the temperature control layer 11 is enclosed by a periphery of the heat insulating layer 12, and any portion of the heat insulating layer 12 extending to the periphery of the temperature control layer 11 may serve as the mounting portion 121 for connection with the outside. The strength of the material of the heat insulating layer 12 is higher than that of the temperature control layer 11, to make the joint firmer. In addition, such an embedding manner not only can make the joint of the temperature control plate 1 and the battery pack less prone to deformation, but also can better protect the entire temperature control layer 11, to prevent the structure of the temperature control layer 11 from being damaged, thereby prolonging the service life of the temperature control plate 1. [0034]Optionally, the protective layer further includes a protection layer 14. The temperature control layer 11, the heat insulating layer 12, and the protection layer 14 are sequentially laminated, and a material strength of the protection layer 14 is higher than a material strength of the heat insulating layer 12. [0035]Specifically, in practical use, the protection layer 14 is located on an outer side of the temperature control layer 11 and the heat insulating layer 12, and the material strength of the protection layer 14 is higher than those of the heat insulating layer 12 and the temperature control layer 11, so that the overall rigidity of the entire temperature control plate 1 can be improved to effectively resist the impact of the external environment, for example, impact by stone. [0036]Optionally, a thermal conductivity of the heat insulating layer 12 is lower than a thermal conductivity of the protection layer 14. [0037]Specifically, with the thermal conductivity of the heat insulating layer 12 being lower than the thermal conductivity of the protection layer 14, heat of the temperature control layer 11 can be effectively isolated from diffusing to the protection layer 14, or heat in the external environment can be isolated from being transferred to the temperature control layer 11 through the protection layer 14, thereby providing a better heat preservation effect. [0038]Optionally, the protective layer further includes a foam layer 13, and the foam layer 13 is arranged between the heat insulating layer 12 and the protection layer 14. [0039]Specifically, in the moulding process, the foam layer 13 may be prepared directly on the heat insulating layer 12 by a foam-in-place process. The foam layer 13 and the heat insulating layer 12 jointly provides a heat preservation function for the temperature control layer 11. The foam layer 13 generally has a low thermal conductivity, and therefore has better heat preservation performance. [0040]Optionally, the temperature control layer 11 is made of a 3003 aluminum material, the heat insulating layer 12 is made of a glass fiber material, the protection layer 14 is made of a carbon fiber material, and the foam layer 13 is made of polyurethane, phosphoenolpyruvate, or polyvinyl chloride. [0041]Specifically, 3003 aluminum may be selected as the aluminum alloy material, which is an aluminum-manganese alloy material with excellent rust-proof performance. In addition, 3003 aluminum is soft and can be easily bent into various structures, and therefore is suitable for manufacturing flow channels and other structures. 3003 aluminum has a heat conductivity of up to 237 W/(m•K), a higher heat dissipation efficiency can be achieved by using 3003 aluminum as the material of the temperature control layer 11. [0042]There are a large variety of glass fibers. Glass fiber is an inorganic nonmetallic material with excellent performance, good insulation, strong heat resistance, good corrosion resistance, and high mechanical strength, and can be used as a strengthening material, an electrical insulation material, and heat insulating and preservation material in composite materials. In this embodiment, the heat insulating layer 12 is made of glass fibers, which can better support the temperature control layer 11. In addition, due to the high strength of glass fibers, when the heat insulating layer 12 is connected with an external structure, the joint is not easily deformed, and the service life of the temperature control plate 1 can be better ensured. [0043]Carbon fibers are high-strength, high-modulus fibers with a carbon content of 90% or above, and have the characteristics of high temperature resistance, friction resistance, electrical conduction, heat conduction, and corrosion resistance. The high strength and high modulus occur along the fiber axis, due to the preferred orientation of microcrystalline graphite structures in fiber axis direction. Combining the protection layer 14 made of carbon fiber material with the temperature control layer 11, the foam layer 13, and the heat insulating layer 12 can improve the overall stiffness of the temperature control plate 1, and the high strength of the protection layer can effectively resist the physical impact of the external environment and protect materials of other layers of the temperature control plate 1. Moreover, when the heat insulating layer 12 is made of glass fibers, the heat insulating layer 12 can provide a better heat insulating effect the thermal conductivity of the glass fibers is lower than that of carbon fibers. [0044]A main function of the foam layer 13 is heat preservation, so that the temperature change of the temperature control plate 1 is not affected by the external environment, and the overall temperature can be quickly controlled through the temperature control layer 11, thereby realizing rapid temperature adjustment of the battery module. Polyurethane is light in weight, excellent in sound insulation and heat insulating, chemical resistant, good in electrical performance, easy to process, and low in water absorption, and has good stability as a heat preservation material. Similarly, phosphoenolpyruvate or polyvinyl chloride also has excellent heat preservation performance. [0045]Optionally, the temperature control layer 11 includes a first temperature control layer 111 and a second temperature control layer 112, the first temperature control layer 111 and the second temperature control layer 112 are joined to form a flow channel structure, and the flow channel structure is configured for a liquid medium to circulate. [0046]Specifically, as shown in FIG. 2, the first temperature control layer 111 and the second temperature control layer 112 are joined to form the flow channel structure for the liquid medium (such as coolant) to flow through, to better realize the effect of lowering or raising the temperature. The first temperature control layer 111 and the second temperature control layer 112 may be connected by brazing welding, to ensure the overall reliability of the temperature control plate 1. [0047]A second aspect of the present disclosure provides a battery pack, including a tray 2, a battery module, and a composite temperature control plate 1 according to the first aspect. The tray 2 is connected with the mounting portion 121. The tray 2 and the composite temperature control plate 1 form a sealed cavity. The battery module is arranged on the temperature control layer 11 in the cavity. [0048]Specifically, as shown in FIG. 3 to FIG. 4, the tray 2 is joined with the composite cold plate of this embodiment to form the sealed cavity, and the battery module is placed in the cavity and in contact with the temperature control layer 11. When the battery module operates, the temperature control plate 1 can provide a good effect of lowering or raising the temperature of the battery module, to ensure that the battery module can operate normally and prevent the battery from being damaged due to an excessively high or low temperature. In addition, the composite temperature control plate 1 has good heat preservation performance, allowing the battery module to be in an operating environment with stable temperature. Moreover, because the composite temperature control plate 1 in the present disclosure has higher strength and is further provided on the periphery thereof with the protective layer with higher strength, the overall rigidity of the battery pack is enhanced, thereby effectively resisting the impact of the external environment, such as external striking, and prolonging the service life of the battery pack. [0049]Optionally, the tray 2 and the mounting portion 121 are connected by a coordination of a sealant and a fastener 21. [0050]Specifically, as shown in FIG. 5, conventional welding methods are likely to shorten the service life of the joint between the tray 2 and the temperature control plate 1, and the arrangement of the mounting portion 121 in the present disclosure enhances the reliability of the connection between the temperature control plate 1 and the tray 2. In addition, the use of the fastener 21 and the sealant to reinforce the joint achieves a firmer connection between the temperature control plate 1 and the tray 2. [0051]Optionally, a sealant accommodating groove 22 is provided on the tray 2, and the sealant is filled in the sealant accommodating groove 22. [0052]Specifically, as shown in FIG. 5, when the temperature control plate 1 and the tray 2 are sealed with the sealant, the sealant accommodating groove 22 may be provided on the tray 2, and the sealant may be filled in the sealant accommodating groove 22 for adhesion, so that the sealant can be prevented from being poured into other portions that do not need to be connected or squeezed into other structures due to extrusion in the bonding adhesion, thereby improving the quality of adhesion. [0053]The above embodiments are described focusing on the differences between the embodiments, and the different optimization features between the embodiments may be combined to form a better embodiment, where there are no contradictions, details will not be repeated herein for the sake of brevity. [0054]Although some specific embodiments of the present disclosure have been described in detail by way of examples, a person skilled in the art should understand that the foregoing examples are only for description and are not intended to limit the scope of the present disclosure. A person skilled in the art should appreciate that modifications may be made to the foregoing embodiments without departing from the scope and spirit of the present disclosure. The scope of protection of the present disclosure is defined by the appended claims. | 1. A composite temperature control plate, configured for a battery pack, the composite temperature control plate comprising: a temperature control layer, configured to lower or raise a temperature of the battery pack; and a protective layer, laminated and fixed on the temperature control layer; the protective layer comprising a heat insulating layer, the heat insulating layer being made of a heat insulating material; the protective layer comprising a mounting portion extending at least to a periphery of the temperature control layer, the mounting portion being configured to connect with outside. 2. The composite temperature control plate according to claim 1, wherein the temperature control layer is entirely embedded on the heat insulating layer, a material strength of the heat insulating layer is higher than a material strength of the temperature control layer, and a portion of the heat insulating layer extending to the periphery of the temperature control layer is the mounting portion. 3. The composite temperature control plate according to claim 1, wherein the protective layer further comprises a protection layer, the temperature control layer, the heat insulating layer, and the protection layer are sequentially laminated, and a material strength of the protection layer is higher than a material strength of the heat insulating layer. 4. The composite temperature control plate according to claim 3, wherein a thermal conductivity of the heat insulating layer is lower than a thermal conductivity of the protection layer. 5. The composite temperature control plate according to claim 3, wherein the protective layer further comprises a foam layer, and the foam layer is arranged between the heat insulating layer and the protection layer. 6. The composite temperature control plate according to claim 5, wherein the temperature control layer is made of an aluminum alloy material, the heat insulating layer is made of a glass fiber material, the protection layer is made of a carbon fiber material, and the foam layer is made of polyurethane, phosphoenolpyruvate, or polyvinyl chloride. 7. The composite temperature control plate according to claim 1, wherein the temperature control layer comprises a first temperature control layer and a second temperature control layer, the first temperature control layer and the second temperature control layer are joined to form a flow channel structure, and the flow channel structure is configured for a liquid medium to circulate. 8. A battery pack, comprising: a tray, a battery module, and the composite temperature control plate according to any one of claims 1-7, the tray being connected with the mounting portion, the tray and the composite temperature control plate forming a sealed cavity, the battery module being arranged in the cavity, and the battery module being in contact with the temperature control layer. 9. The battery pack according to claim 8, wherein the tray and the mounting portion are connected by a coordination of a sealant and a fastener. 10. The battery pack according to claim 9, wherein a sealant accommodating groove is provided on the tray, and the sealant is filled in the sealant accommodating groove. | BYD Company Limited
370 | EP4300633A1 | Published | BYD CO LTD | Cell electrodes¦Secondary cells charging/discharging¦Electrolyte accumulators manufacture¦Batteries | 2022-03-25 | 2024-01-03 | Lithium-ion battery and motorized vehicle | A lithium ion battery and a powered vehicle are disclosed. The lithium ion battery includes a positive electrode plate, a negative electrode plate, an electrolyte and a separator. The positive electrode plate includes a positive electrode current collector and a positive electrode material layer provided on the positive electrode current collector. The negative electrode plate includes a negative electrode current collector and a negative electrode material layer provided on the negative electrode current collector. The negative electrode active material in the negative electrode material layer is graphite. The positive electrode material layer includes a positive electrode active material consisting of a lithium manganese iron phosphate material, a lithium iron phosphate material and a ternary material. In the positive electrode active material, the mass ratio of the lithium manganese iron phosphate material, the lithium iron phosphate material and the ternary material are A1, A2 and A3 respectively, and A1+A2+A3=1. It is defined that α = (M4 x η4 x Y)/[(M1 × η1 × A1+M2 × η2 × A2+M3 × η3 × A3) × X], β=[M1 × (1-η1) × A1+M2 × (1-η2) × A2+M3 x (1-η3) × A3] × X/[M4 × (1-η4) × Y], and the following conditions are satisfied: 1.03≤ α ≤1.15, and 0.55≤β≤1.5, where X is the coating amount of the positive electrode active material on the positive electrode plate, and Y is the coating amount of graphite on the negative electrode plate; the units of M1, M2, M3, and M4 are all mAh/g; and the units of X and Y are g. | CROSS-REFERENCE TO RELATED APPLICATIONS [0001]The present disclosure claims priority to Chinese Patent Application No. 202110320984.1, entitled "Lithium ion battery and powered vehicle" filed with China National Intellectual Property Administion on March 25, 2021, the entire contents of which are incorporated herein by reference. FIELD [0002]The present disclosure relates to the technical field of batteries, and specifically to a lithium ion battery and a powered vehicle. BACKGROUND [0003]Lithium ion batteries are a new generation of green high-energy batteries, widely used in electronic devices, automobiles, aerospace and other fields. As an important components of lithium ion batteries, the choice of positive electrode materials has a direct impact on the performance of lithium ion batteries. Use of a variety of positive electrode materials in mixture is one of the commonly used means in the battery field. [0004]The existing mixtures of positive electrode materials mainly include: a mixture of a lithium iron phosphate (LFP) material and a ternary material; a mixture of a lithium manganese iron phosphate (LMFP) material and a ternary material; and a mixture of lithium manganate and a ternary material, etc. However, the first mixture has the risk of Li-Plating when the battery is charged at a high rate in a high state of charge (SOC) state, reducing the safety of the battery. The latter two mixtures can reduce the risk of Li-Plating when the battery is charged at a high rate to some extent, however, when the battery is discharged in a low SOC state, it quickly reaches the cut-off voltage and the discharge power is low. In addition, the specific capacity of a positive electrode of a lithium battery with a mixture of various positive electrode materials is low, which is not conducive to the improvement of energy density of the battery. SUMMARY [0005]In view of the above, a lithium ion battery prepared by mixing LMFP, LFP and a ternary material in a proper proportion and controlling the initial charging capacity and initial efficiency of the three materials to meet certain requirements in the present disclosure is not prone to Li-Plating when charged in a high SOC state, has higher power when discharged in a low SOC state, can take full use of the specific capacity of various materials, and has good cycling stability. [0006]In a first aspect, the present disclosure provides a lithium ion battery, which includes a positive electrode plate, a negative electrode plate, an electrolyte, and a separator located between the positive electrode plate and the negative electrode plate. The positive electrode plate includes a positive electrode current collector and a positive electrode material layer provided on the positive electrode current collector. The negative electrode plate includes a negative electrode current collector and a negative electrode material layer provided on the negative electrode current collector. The negative electrode active material in the negative electrode material layer is graphite. The positive electrode material layer includes a positive electrode active material consisting of a lithium manganese iron phosphate material, a lithium iron phosphate material and a ternary material. The mass ratio of the lithium manganese iron phosphate material, the lithium iron phosphate material and the ternary material in the positive electrode active material are A 1 , A 2 , and A 3 based on mass, where A 1 +A 2 +A 3 =1. [0007]It is defined that α = (M 4 x η 4 x Y)/[(M 1 × η 1 × A 1 +M 2 × η 2 × A 2 +M 3 × η 3 × A 3 ) x X], β = M 1 × 1 − η 1 × A 1 + M 2 × 1 − η 2 × A 2 + M 3 × 1 − η 3 × A 3 × X / M 4 × 1 − η 4 × Y , and the following conditions are satisfied: 1.03≤ α ≤ 1.15, and 0.55≤β≤1.5, where M 1 and η 1 are respectively the initial charging specific capacity and the initial efficiency of the lithium manganese iron phosphate material, M 2 and η 2 are respectively the initial charging specific capacity and the initial efficiency of the lithium iron phosphate material, M 3 and η 3 are respectively the initial charging specific capacity and the initial efficiency of the ternary material, M 4 and η 4 are respectively the initial discharging specific capacity and the initial efficiency of graphite, X is the coating amount of the positive electrode active material on the positive electrode plate, and Y is the coating amount of graphite on the negative electrode plate; the units of M 1 , M 2 , M 3 , and M 4 are all mAh/g; and the units of X and Y are both g. [0008]In the present disclosure, a mixture of LMFP, LFP and a ternary material is used as a positive electrode active material, and the mixing ratios of the three materials are adjusted, and the parameters α and β, taking the specific capacity and initial efficiency of the positive and negative electrode active materials, and other parameters involved in the operation of the battery into account, are controlled in certain ranges. As a result, the charging and discharging characteristics of various materials are well balanced, such that the positive electrode active material has high charging and discharging plateaux in both high SOC and low SOC states. Therefore, the battery is not prone to Li-Plating when charged in a high SOC state, and has a large power when discharged in a low SOC state. Moreover, the positive electrode active material has a high compaction density, and a high specific capacity, which are beneficial to the improvement of the energy density of the lithium ion battery. Therefore, the lithium ion battery has good rate and power performances and high energy density at the same time. [0009]In some embodiments of the present disclosure, it is also defined that γ=(M 1 × η 1 × A 1 +M 2 × η 2 × A 2 +M 3 × η 3 × A 3 ) × b × c/(a × A 3 × 1000), and it is satisfied that 0.45≤γ≤1.55, where a is the residual alkali content of the ternary material, b is the injection coefficient of the lithium ion battery, in g/Ah, and c is the theoretical residual water content in the electrolyte in assembled lithium ion battery; and a and c are in ppm. [0010]In this case, the structural stability of LFP and LMFP in the positive electrode active material are improved, and the dissolution of iron/manganese is unlikely to occur, which is beneficial to the cycling performance of the battery. That is, the lithium ion battery has good rate and power performances, high energy density, good cycling performance, and high safety performance at the same time. [0011]In some embodiments of the present disclosure, b is a constant in the range of 2.9-3.8, c is in the range of 200 ppm-400 ppm, and a is in the range of 500 ppm-1500 ppm. [0012]In some embodiments of the present disclosure, A 2 is 2-5 times A 1 . [0013]In some embodiments of the present disclosure, A 1 is in the range of 10%-25%. [0014]In some embodiments of the present disclosure, the ratio of X to Y is in the range of 1.71-1.89. [0015]In some embodiments of the present disclosure, the ternary material has a general formula of LiNi x Co y M z , in which M is at least a metal element selected from Group IIIB to Group VA, 0.33≤x≤0.98, 0<y<1, 0<z<1, and x+y+z=1. [0016]In some embodiments of the present disclosure, the molar amount of manganese accounts for 0.75-0.9 of the total molar amount of manganese and iron in the lithium manganese iron phosphate material. [0017]In some embodiments of the present disclosure, the lithium iron phosphate material has a particle size D50 of 0.8 µm-1.3 µm, the lithium manganese iron phosphate material has a particle size D50 of 10 µm-15 µm, and the ternary material has a particle size D50 of 4 µm-6 µm. [0018]In a second aspect, the present disclosure provides a powered vehicle, which includes the lithium ion battery according to the first aspect of the present disclosure. [0019]Advantages of the embodiments of the present disclosure will be partly set forth in the following description, and partly obvious from the specification, or may be learned by practice of the embodiments of the present disclosure. BRIEF DESCRIPTION OF THE DRAWINGS [0020]The accompanying drawings illustrated here are provided for further understanding of the present disclosure and constitute a part of the present disclosure. The illustrative embodiments of the present disclosure and the description thereof are intended to explain the present disclosure and do not constitute an undue limitation on the present disclosure. In the accompanying drawings: FIG. 1a shows a charging and discharging curve of a battery of a lithium manganese iron phosphate-graphite system; FIG. 1b shows a charging and discharging curve of a battery of a lithium iron phosphate-graphite system; FIG. 1c shows a charging and discharging curve of a battery of a ternary material-graphite system; and FIG. 2 shows a charging and discharging curve of a full cell provided in Example 4 of the present disclosure. DETAILED DESCRIPTION [0021]Exemplary embodiments of the present disclosure will be described below. It be appreciated that some improvements and modifications can be made by those skilled in the art without departing from the principles of the present invention, which are also contemplated to be within the scope of the present invention. [0022]An embodiment of the present disclosure provides a lithium ion battery, which includes a positive electrode plate, a negative electrode plate, an electrolyte, and a separator located between the positive electrode plate and the negative electrode plate. The positive electrode plate includes a positive electrode current collector and a positive electrode material layer provided on the positive electrode current collector. The negative electrode plate includes a negative electrode current collector and a negative electrode material layer provided on the negative electrode current collector. The negative electrode active material in the negative electrode material layer is graphite. The positive electrode material layer includes a positive electrode active material consisting of a lithium manganese iron phosphate (LMFP) material, a lithium iron phosphate (LFP) material and a ternary material. The mass ratio of the lithium manganese iron phosphate material, the lithium iron phosphate material and the ternary material in the positive electrode active material are A 1 , A 2 , and A 3 based on mass, where A 1 +A 2 +A 3 =1. [0023]It is defined that α = (M 4 x η 4 x Y)/[(M 1 × η 1 × A 1 +M 2 × η 2 × A 2 +M 3 × η 3 x A 3 ) x X], β = M 1 × 1 − η 1 × A 1 + M 2 × 1 − η 2 × A 2 + M 3 × 1 − η 3 × A 3 × X / M 4 × 1 − η 4 × Y , and the following conditions are satisfied: 1.03≤ α ≤ 1.15, and 0.55≤β≤1.5, where M 1 and η 1 are respectively the initial charging specific capacity and the initial efficiency of the lithium manganese iron phosphate material, M 2 and η 2 are respectively the initial charging specific capacity and the initial efficiency of the lithium iron phosphate material, M 3 and η 3 are respectively the initial charging specific capacity and the initial efficiency of the ternary material, M 4 and η 4 are respectively the initial discharging specific capacity and the initial efficiency of graphite, X is the coating amount of the positive electrode active material on the positive electrode plate, and Y is the coating amount of graphite on the negative electrode plate; the units of M 1 , M 2 , M 3 , and M 4 are all mAh/g; and the units of X and Y are g. [0024]It should be noted that: M 1 , M 2 , M 3 , M 4 , η 1 , η 2 , η 3 , and η 4 can be respectively obtained by testing a button cell prepared with the LMFP, LFP, ternary or graphite material alone. X, and Y are parameters that are definite in the design of the battery. [0025]α represents the excess ratio of the capacity of the negative electrode plate relative to the capacity of the positive electrode plate. If the value of α is too low, there is a risk of Li-Plating on the negative electrode plate during the charging process. If the value of α is too high, the coating amount on the negative electrode plate is too large, and more active lithium needs to be consumed when an SEI film (solid electrolyte interface film) is formed on the negative electrode plate, which is not conducive to the exertion of the capacity of the positive electrode active material and will reduce the energy density of the battery. By controlling 1.03≤α≤1.15, the risk of Li-Plating of the battery can be reduced, and the capacity of the positive electrode active material is facilitated to be exerted. In some embodiments of the present disclosure, 1.05≤α≤1.12. In some embodiments of the present disclosure, 1.08≤α≤1.12. [0026]β represents an equilibrium relationship in the initial efficiency of the LMFP material, the LFP material, graphite and the ternary material. The initial efficiency of the ternary material < the initial efficiency of graphite < the initial efficiency of LMFP material < the initial efficiency of LFP material. When the negative electrode is graphite and only the LFP and/or LMFP material is/are used as the positive electrode active material, irreversible lithium loss from the LFP/LMFP material is low due to high initial efficiency of the LFP/LMFP material, and insufficient for consumption by graphite to form an SEI film. Therefore, graphite will have to consume other active lithium in the battery system, reducing the specific capacity of LFP/LMFP, and causing the energy density of the battery to become low. However, because of the low initial efficiency, the more irreversible lithium left by the ternary material in the negative electrode is sufficient for consumption by the negative electrode to form an SEI film. When LFP/LMFP and ternary material are used in admixture, the ternary material acts to supplement lithium to LFP/LMFP, thus improving the specific capacity of the entire positive electrode active material. After overall consideration, β in the present disclosure is controlled in a range of: 0.55≤β≤1.5, which facilitates the improvement of the specific capacity of the entire positive electrode active material and the energy density of the battery. [0027]In addition, when LMFP, LFP and the ternary material are used in admixture, the different charging and discharging characteristics of the three materials can be utilized. The LMFP material has a certain length of a discharging plateau in high voltage range (the charging and discharging voltage plateau is 3.95V-4.0V as shown in FIG. 1a), which is beneficial to reducing the risk of Li-Plating when the system is charged at a high rate in a high SOC state. The LFP material has a long charging and discharging plateau (the charging and discharging voltage plateau is about 3.2 V as shown in FIG. 1b), which is beneficial to improving the high-power discharging performance in a low SOC state of the system. The capacity release of the ternary material over the entire voltage range is relatively even (as shown in 1c), and more prone to the capacity release in a high-voltage range. Therefore, the battery prepared by mixing the above three materials in a proper proportion has a charging and discharging plateau in both a high SOC state and a low SOC state (as shown in FIG. 2). In a high SOC state, LMFP and the ternary material can discharge cooperatively, the battery has a small polarization and can work at a large rate, the discharging power is large, but the actual discharging current borne by each material is small. Correspondingly, when the battery is charged at a high rate in a high SOC state, the three materials can be charged cooperatively, and the actual charging current borne by each material is small, so Li-Plating is unlikely to occur due to over charging. In a low SOC state, LFP and LMFP can be charged and discharged cooperatively, the battery has a small polarization, and the discharge power of the battery is large, which is helpful for the powered vehicle to reach a predetermined speed quickly when it is started. [0028]Therefore, in the lithium ion battery provided in the present disclosure, LMFP, LFP and ternary material are mixed in a proper proportion and used as the positive electrode active material; and the parameters α and β in are controlled in a certain range based on the specific capacity, efficiency and others of the positive and negative electrode active materials, such that the battery has both high average voltage and high specific capacity, the energy density is improved, the risk of Li-Plating when the battery is charged in a high SOC state is reduced, and the discharging power in a low SOC state is increased. [0029]In some embodiments of the present disclosure, it is also defined that γ=(M 1 × η 1 × A 1 +M 2 × η 2 × A 2 +M 3 × η 3 × A 3 ) × b × c/(a × A 3 × 1000), and it is satisfied that: 0.45≤γ≤1.55, where a is the residual alkali content of the ternary material, b is the injection coefficient of the lithium ion battery, in g/Ah, and c is the theoretical residual water content in the electrolyte in assembled lithium ion battery; and a and c are in ppm. [0030]Here, the parameter a can be obtained by testing the used ternary material before the lithium ion battery is assembled. The parameter b is a parameter that is definite when the battery is designed, and c is a theoretical value. For a common battery with qualified assembly, the residual water content c in the electrolyte is usually between 200 ppm and 400 ppm. The injection coefficient b of is a ratio of the injected amount of the electrolyte in the battery to the designed discharge capacity of the battery. When the injection coefficient b is definite, and the capacity of the battery is definite, the mass of the electrolyte in the battery can be determined. Then a theoretical value (in g) of the water contained in the electrolyte can be known from c, and the amount of HF converted from water can be further determined. In some embodiments of the present disclosure, b is in the range of 2.9 g/Ah-3.8 g/Ah. [0031]The parameter γ can represent the inhibition of HF in electrolyte in the battery. When LFP, LMFP and the ternary material are used in admixture, the ternary material can preferentially consume the residual water in the electrolyte of the battery and reduce the HF content in the electrolyte because of its good water absorption performance. When the residual alkali content on the surface of the ternary material meets a certain relationship with the HF content in the electrolyte (that is, 0.45≤γ≤1.55), the HF content in the electrolyte can be greatly reduced, thereby significantly reducing the dissolution of iron from the LFP material and the dissolution of iron and manganese from the LMFP material. This is beneficial to the structural stability of the two materials, thus improving the cycling performance and cycling life of the battery. In some embodiments of the present disclosure, γ is in the range of 0.5≤γ≤1.45. [0032]In some embodiments of the present disclosure, A 2 is 2-5 times A 1 . In this case, the discharging power and safety performance of the lithium ion battery under different SOC states can be guaranteed to be better. In some embodiments of the present disclosure, A 2 is 2.4-3.5 times A 1 . [0033]In some embodiments of the present disclosure, A 1 is in the range of 10%-25%. In some embodiments of the present disclosure, A 1 is in the range of 15%-25%. In some other embodiments of the present disclosure, A 1 is in the range of 15%-22%. In some embodiments of the present disclosure, A 2 is in the range of 45%-80%. In some embodiments of the present disclosure, A 2 is in the range of 45%-75%. In some other embodiments of the present disclosure, A 2 is in the range of 50%-75%. In some embodiments of the present disclosure, A 3 is in the range of 10%-40%. In some embodiments of the present disclosure, A 3 is in the range of 10%-30%. In some other embodiments of the present disclosure, A 3 is in the range of 10%-25%. [0034]In some embodiments of the present disclosure, the ratio (X/Y) of X to Y is in the range of 1.71-1.89. This can not only avoid Li-Plating on the negative electrode plate in the charging process, but also facilitate the exertion of the capacity of the positive electrode active material and the improvement of the energy density of the battery. In some embodiments of the present disclosure, X/Y is 1.73, 1.82 or 1.87. [0035]In the present disclosure, the ternary material has a general formula of LiNi x Co y M z , in which M is at least a metal element selected from Group IIIB to Group VA, 0.33≤x≤0.98, 0<y< 1, 0<z<1, and x+y+z=1. For example, M is at least one of Mn, Al, Zr, Ti, Y, Sr and W. In some embodiments of the present disclosure, y meets 0.01≤y≤0.33, and z meets 0.01≤z≤0.33. [0036]In some embodiments of the present disclosure, x is in the range of 0.70≤x≤0.98. In addition, when the value of x is high, the ternary material can also be called "high-nickel ternary material", which has good water absorption, high specific capacity and good rate performance, and has H2-H3 phase transition and an obvious charging and discharging plateau around 4.1-4.15V, which is beneficial to the cooperative discharging of LMFP and the high-nickel ternary material. In some embodiments of the present disclosure, x is in the range of 0.80≤x≤0.90. In some embodiments of the present disclosure, x is in the range of 0.83≤x≤0.88. [0037]Nickel in the ternary material is alkaline, and tends to absorb moisture and carbon dioxide when exposed to air, which react with surface lithium to generate lithium hydroxide (LiOH) and lithium carbonate (LizCOs). The residual alkali content of the ternary material specifically refers to the percentage of the mass of LiOH and Li 2 CO 3 relative to the total mass of the ternary material determined before the battery is assembled. In some embodiments of the present disclosure, a is in the range of 500 ppm-1500 ppm. [0038]In some embodiments of the present disclosure, the molar amount of manganese accounts for 0.75-0.9 of the total molar amount of manganese and iron in the lithium manganese iron phosphate material. That is, the lithium manganese iron phosphate has a general formula of LiMn k Fe 1-k PO 4 , in which 0.75≤k≤0.9. In this case, the molar ratio of manganese element is relatively large, such that the lithium manganese iron phosphate material has a longer charging voltage plateau at 4.05-4.1 V, which is more conducive to reducing the risk of Li-Plating when the battery is charged at a large rate in a high SOC state. [0039]In some embodiments of the present disclosure, the particle size D50 of the ternary material is 4 µm-6 µm, for example, 4 µm-5 µm. In some embodiments of the present disclosure, the ternary material is a quasi-single crystal material, having a structural stability higher than that of the agglomerated ternary material. [0040]In some embodiments of the present disclosure, the particle size D50 of the lithium iron phosphate material is 0.8 µm-1.3 µm, for example, 0.8 µm-1.2 µm. [0041]In some embodiments of the present disclosure, the particle size D50 of the lithium manganese iron phosphate material ranges from 10 mm to 15 mm. [0042]Further, the surface of the lithium iron phosphate or lithium iron phosphate material also has a carbon coating to improve the conductivity. Further, the carbon content in the lithium iron phosphate or lithium iron phosphate material is 0.8wt%-1.2wt%. [0043]The positive electrode material layer and the negative electrode material layer further include a conductive agent and a binder. For example, the positive electrode material layer can be obtained by coating a positive electrode slurry containing the positive electrode active material, the conductive agent, the binder, and a solvent, and drying. When the positive electrode slurry is prepared, the binder and the solvent is mixed, and stirred fully; then the conductive agent is added and stirred; and then the positive electrode active material is added, stirred, and sieved. The added positive electrode active material can be directly a mixture of the above-mentioned LMFP, LFP and ternary material, or these three materials added in batches. [0044]In some embodiments of the present disclosure, the percentage by mass of the positive electrode active material in the positive electrode material layer is 95%-97%. In some embodiments of the present disclosure, the percentage by mass of the graphite in the negative electrode material layer is 95%-98%. [0045]In some embodiments of the present disclosure, the positive electrode active material allows the maximum compacted density of the positive electrode plate to fall in the range of 2.7 g/cm 3< -2.8 g/cm 3< . [0046]The conductive agent and binder are conventional choices in the battery field. For example, the conductive agent can be, without limitation, at least one of carbon nanotubes, carbon fibers, carbon black (such as acetylene black, Cochin black), furnace black and graphene. In some embodiments of the present disclosure, the conductive agent includes all three types of the carbon nanotubes, carbon black and graphene, and the conductive agents of three dimensions can make the positive electrode material layer have better conductivity. Further, the mass ratio of carbon nanotubes, carbon black and graphene can be 6: 5: 2. [0047]The binder can be one or more selected from polyvinylidene fluoride (PVDF), polytetrafluoroethylene (PTFE), polyvinyl alcohol (PVA), styrene-butadiene rubber (SBR), polyacrylonitrile (PAN), polyimide (PI), polyacrylic acid (PAA), polyacrylate, polyalkene (such as polyethylene, polypropylene, and polystyrene), sodium carboxymethyl cellulose (CMC) and sodium alginate. PVDF can be a copolymer obtained by copolymerization of vinylidene fluoride with an alkene compound containing a polar group including at least one of carboxyl group, epoxy group, hydroxyl group and sulfonic acid group. The existence of the polar group can enhance the peeling strength between the positive electrode material layer or the negative electrode material layer and the current collector. [0048]The positive electrode current collector and the negative electrode current collector can be independently selected from a metal foil or an alloy foil. The metal foil includes a copper, titanium, aluminum, platinum, iridium, ruthenium, nickel, tungsten, tantalum, gold or silver foil, and the alloy foil includes stainless steel, or an alloy of at least one element selected from copper, titanium, aluminum, platinum, iridium, ruthenium, nickel, tungsten, tantalum, gold and silver. [0049]In some embodiments of the present disclosure, the alloy foil is mainly composed of the above elements. The metal foil may further contain a doping element including, but not limited to, one or more of platinum, ruthenium, iron, cobalt, gold, copper, zinc, aluminum, magnesium, palladium, rhodium, silver and tungsten. The positive electrode current collector and the negative electrode current collector can be etched or roughened to form a secondary structure, to facilitate the effective contact with the electrode material layer. Generally, the positive electrode current collector is often an aluminum foil, and the negative electrode current collector is often a copper foil. [0050]The present disclosure further provides a powered vehicle including the lithium ion battery. Due to the use of the lithium ion battery, the powered vehicle can be rapidly fully charged when charged on a charging pile and can quickly reach a higher starting speed when started, and the battery has long battery life and high safety. [0051]The embodiments of the present disclosure will be further described below with reference to specific examples. [0052]The LMFP material used in the embodiments of the present disclosure is LiMn 0.8 Fe 0.2 PO 4 , having a particle size D50 of 10-15 µm, an initial charging specific capacity M 1 of 160 mAh/g, and initial efficiency η 1 of 96%. The LFP material used has a particle size D50 of 0.8-1.2 µm, an initial charging specific capacity M 2 of 162 mAh/g, and an initial efficiency η 2 of 99%. The ternary material is a high-nickel ternary quasi-single crystal material, having a general formula of LiNi 083 Co 0.12 Mn 0.05 , a particle size D50 of 4-5 µm, an initial charging specific capacity M 3 of 238 mAh/g, an initial efficiency η 3 of 86%, and a residual alkali content a of 700 ppm. The graphite has an initial discharging specific capacity M 4 of 355 mAh/g, and an initial efficiency η 4 of 95%. The injection coefficient b of the battery to be assembled is 3.1 g/Ah, and the theoretical value of residual water content c in the electrolyte after the battery is assembled is designed to be 200 ppm. Preparation of positive electrode active material: [0053]The LMFP material, the LFP material, and the ternary material were mixed according to mixing proportions A 1 , A 2 , and A 3 provided in Table 1 respectively, to obtain the positive electrode active materials of various examples. The ratio of the coating amount X of the positive electrode active material on the positive electrode plate to the coating amount Y of graphite on the negative electrode plate was controlled according to Table 1. The parameters γ, α, and β were determined according to the formulas above. Corresponding test parameters are summarized in Table 1. [0054]In addition, in order to highlight the beneficial effects of the technical solution of the present disclosure, comparative examples 1-4 shown in Table 1 below are also provided. <table border="1" cellspacing="0"> Table 1. Some parameters of various examples and comparative examples Test No.X/YMixing ratio (%) A1: A2: A3αβY Example 11.8721: 60: 191.080.910.78 Example 21.8717: 65: 181.080.860.82 Example 31.8719: 67: 141.090.731.05 Example 41.8222: 65: 131.130.701.12 Example 51.8215: 75: 101.130.561.45 Example 61.8220: 70: 101.130.591.45 Example 71.7320: 51: 291.131.150.52 Example 81.7315: 62: 231.150.940.65 Example 91.7315: 60: 251.141.000.60 Example 101.7321: 56: 231.150.970.65 Example 111.7315: 45: 401.101.460.39 Comparative Example 11.730: 35: 651.032.170.26 Comparative Example 21.7335: 0: 651.042.330.25 Comparative Example 31.7365: 35: 01.250.46/ Comparative Example 41.7310: 20: 701.022.370.24 [0055]Preparation of positive electrode plate: The organic solvent NMP and the binder PVDF were added into a blender, and stirred for 1 hr. Then a conductive agent (specifically a mixture of carbon nanotubes, carbon black and graphene at a mass ratio of 6:5:2), and stirred for 30 min. Then the positive electrode active material of each example or comparative example was added, stirred for 3 hrs, and sieved, to obtain the positive electrode slurry of each example and comparative example. The mixing ratio of the positive electrode active material, the conductive agent, the binder PVDF and the organic solvent NMP in the positive electrode slurry was 100:2:2:30. [0056]The positive electrode slurry of each example and comparative example were coated on two side surfaces of an aluminum foil, and baked at a high temperature to remove NMP, to form a positive electrode material layer on the aluminum foil. The positive electrode material layer was rolled and cut, to obtain a double-sided positive electrode plate with an areal density of 4.0 g/dm 2< of two side surfaces. According to the areal density and thickness of the double-sided electrode plate, the compacted density of the electrode plate was calculated. The results are summarized in Table 2. [0057]Similarly, the positive electrode slurry of each example and comparative example were coated on one side surface of an aluminum foil, and baked at a high temperature to remove NMP, to form a positive electrode material layer on the aluminum foil. The sy | 1. A lithium ion battery, comprising a positive electrode plate, a negative electrode plate, an electrolyte, and a separator located between the positive electrode plate and the negative electrode plate, wherein the positive electrode plate comprises a positive electrode current collector and a positive electrode material layer provided on the positive electrode current collector; the negative electrode plate comprises a negative electrode current collector and a negative electrode material layer provided on the negative electrode current collector; the negative electrode active material in the negative electrode material layer is graphite; the positive electrode material layer comprises a positive electrode active material consisting of a lithium manganese iron phosphate material, a lithium iron phosphate material and a ternary material; and the mass ratio of the lithium manganese iron phosphate material, the lithium iron phosphate material and the ternary material in the positive electrode active material are A1, A2, and A3 respectively, and A1+A2+A3=1; it is defined that α = (M4 × η4 × Y)/[(M1 × η1 × A1+M2 × η2 × A2+M3 × η3 × A3) × X], β = M 1 × 1 − η 1 × A 1 + M 2 × 1 − η 2 × A 2 + M 3 × 1 − η 3 × A 3 × X / M 4 × 1 − η 4 × Y , and the following conditions are satisfied: 1.03≤ α ≤1.15, 0.55≤β≤1.5, where M1 and η1 are respectively the initial charging specific capacity and the initial efficiency of the lithium manganese iron phosphate material, M2 and η2 are respectively the initial charging specific capacity and the initial efficiency of the lithium iron phosphate material, M3 and η3 are respectively the initial charging specific capacity and the initial efficiency of the ternary material, M4 and η4 are respectively the initial discharging specific capacity and the initial efficiency of graphite, X is the coating amount of the positive electrode active material on the positive electrode plate, and Y is the coating amount of graphite on the negative electrode plate; the units of M1, M2, M3, and M4 are all mAh/g; and the units of X and Y are g. 2. The lithium ion battery according to claim 1, wherein it is further defined that γ=(M1 × η1 × A1+M2 x η2 x A2+M3 x η3 x A3) x b x c/(a x A3 x 1000), and it is satisfied that: 0.45≤γ≤1.55, where a is the residual alkali content of the ternary material, b is the injection coefficient of the lithium ion battery, in g/Ah, and c is the theoretical residual water content in the electrolyte in assembled lithium ion battery; and a and c are in ppm. 3. The lithium ion battery according to claim 1 or 2, wherein A2 is 2-5 times A1. 4. The lithium ion battery according to any one of claims 1 to 3, wherein A1 is in the range of 10%-25%. 5. The lithium ion battery according to any one of claims 1 to 4, wherein the ratio of X to Y is in the range of 1.71-1.89. 6. The lithium ion battery according to any one of claims 1 to 5, wherein b is a constant in the range of 2.9-3.8, c is in the range of 200 ppm-400 ppm, and a is in the range of 500 ppm-1500 ppm. 7. The lithium ion battery according to any one of claims 1 to 6, wherein the ternary material has a general formula of LiNixCoyMz, in which M is at least a metal element selected from Group IIIB to Group VA, 0.33≤x≤0.98, 0<y<1, 0<z<1, and x+y+z=1. 8. The lithium ion battery according to any one of claims 1 to 7, wherein in the lithium manganese iron phosphate material, the molar amount of manganese accounts for 0.75-0.9 of the total molar amount of manganese and iron. 9. The lithium ion battery according to any one of claims 1 to 8, wherein the lithium iron phosphate material has a particle size D50 of 0.8 µm-1.3 µm, the lithium manganese iron phosphate material has a particle size D50 of 10 µm-15 µm, and the ternary material has a particle size D50 of 4 µm-6 µm. 10. A powered vehicle, comprising the lithium-ion battery according to any one of claims 1 to 9. | BYD Company Limited
371 | EP4254624A4 | Published | BYD CO LTD | Digital data processing details¦Cells structural combination¦Secondary cells manufacture¦Cell component details¦Batteries | 2022-01-27 | 2024-12-04 | Battery and electronic apparatus using said battery | The present disclosure discloses a battery and an electronic device using same. The electronic device includes an enclosure having an accommodating space formed therein, multiple functional devices, and a battery. The multiple functional devices occupy part of the accommodating space, and the battery substantially occupies the rest of the accommodating space. The battery includes multiple electrode assemblies, a housing, and a flexible circuit. The housing accommodates the multiple electrode assemblies. The flexible circuit is integrally formed with the housing and is laid based on a predetermined serial/parallel relationship of the multiple electrode assemblies and a position of a lead-out portion. The electrode assembly and the corresponding functional device form a mutual avoidance and complementary relationship in space occupation, so as to realize full utilization of the accommodating space. | [0001]The present disclosure claims priority to Chinese Patent Application No. 202110340406.4, filed on March 30, 2021 and entitled "BATTERY AND ELECTRONIC DEVICE USING SAME". The entire content of the above-referenced application is incorporated herein by reference. FIELD [0002]The present disclosure relates to the field of batteries, and more specifically, to a battery and an electronic device using same. BACKGROUND [0003]Electronic devices, such as laptops, tablets, and mobile phones, are increasingly designed to be thin and light due to aesthetic and portability requirements. Generally, an overall dimension and an arrangement of a functional component inside the electronic device vary, but a battery, as a key component, is substantially mounted in the same manner. That is to say, a separate battery compartment needs to be arranged in advance for the battery, and the battery and battery compartment are basically regular shapes. In order to avoid other functional components, use of part of the space needs to be given up, which is not conducive to the thinness and lightness of the electronic device. Meanwhile, the battery usually includes multiple cells. In order to meet requirements such as outputting a voltage, outputting a current, sampling, and control, multiple connecting lines are necessarily to be arranged, which are complex in structure and occupy more space. SUMMARY [0004]Based on the above, the present disclosure discloses a battery and an electronic device using same, which is intended to provide a battery structure that can simplify a battery structure and improve a space utilization rate inside the electronic device and help realize thinness and lightness of the electronic device. [0005]The solutions are as follows. [0006]A battery, applicable to an electronic device, where the electronic device includes an enclosure having an accommodating space formed therein and multiple functional devices, the multiple functional devices are accommodated in the enclosure and occupy part of the accommodating space of the enclosure, and the battery includes: multiple electrode assemblies, respectively arranged in a predetermined size specification and arranged at predetermined positions to substantially occupy the rest of the accommodating space, where each of the predetermined positions of the electrode assemblies is provided with a lead-out portion; a housing, where a predetermined position of the housing protrudes outward and multiple accommodating grooves are correspondingly formed inside, and the multiple accommodating grooves match the overall dimensions of the multiple electrode assemblies to correspondingly accommodate the multiple electrode assemblies; and a flexible circuit, integrally formed with the housing and laid based on a predetermined serial/parallel relationship of the multiple electrode assemblies and a position of the lead-out portion, where the flexible circuit includes an output terminal and multiple connecting portions, the multiple connecting portions are configured to be connected with the corresponding lead-out portions to electrically connect the multiple electrode assemblies; and the output terminal extends out of the housing for leading out power. [0007]In a preferred implementation, the flexible circuit further includes a wire portion, and the wire portion is integrally formed on an inner side of the housing; and the multiple connecting portions and the output terminal are arranged on the wire portion, and the connecting portions protrude from an inner side of the enclosure and extend to the corresponding lead-out portions. [0008]In a preferred implementation, the housing includes: a first enclosure, substantially located on a same plane; and a second enclosure, arranged opposite to the first enclosure and defining the accommodating space together with the first enclosure, where the predetermined position of the second enclosure is recessed away from the first enclosure to form the multiple accommodating grooves; and the flexible circuit is attached to an inner wall of the first enclosure. [0009]In a preferred implementation, the housing includes: a first enclosure, substantially located on a same plane; and a second enclosure, arranged opposite to the first enclosure and defining the accommodating space together with the first enclosure, where the predetermined position of the second enclosure is recessed away from the first enclosure to form the multiple accommodating grooves; and the flexible circuit is attached to an inner wall of the second enclosure and arranged in a non-drawing area of the second enclosure. [0010]In a preferred implementation, the flexible circuit includes: a flexible circuit layer, attached to an inner wall of the housing and including the wire portion, the connecting portion, and the output terminal; and an insulating layer, covering an outer side of the flexible circuit layer and exposing the connecting portion and the output terminal. [0011]In a preferred implementation, the flexible circuit layer includes multiple wire sections, the multiple wire sections are predetermined based on the predetermined serial/parallel relationship and positions of the lead-out portion and the output terminal; at least one of the connecting portion and the output terminal is integrally preformed with one of the wire sections; and the insulating layer covers the multiple wire sections. [0012]In a preferred implementation, the insulating layer is formed by coating an insulating material on a surface of the wire section. [0013]In a preferred implementation, each of the electrode assemblies includes multiple positive plates, multiple separators, and multiple negative plates that are arranged in a stack, each of the positive plates is provided with a positive tab, each of the negative plates is provided with a negative tab; multiple positive tabs of each electrode assembly are connected together to form a positive lead-out portion, multiple negative tabs are connected together to form a negative lead-out portion; and the connecting portion protrudes from the wire section and extends to a position docked with the corresponding positive lead-out portion or the negative lead-out portion. [0014]In a preferred implementation, the insulating layer is an insulating film; and the insulating film is attached to the outer side of the flexible circuit layer and engaged with the housing. [0015]The present disclosure further discloses an electronic device, including: an enclosure, having an accommodating space formed therein; and multiple functional devices, mounted to the enclosure and occupying part of the accommodating space, where the electronic device further includes the battery; and the battery substantially occupies the rest of the accommodating space. [0016]In the battery and the electronic device using same, the functional device of the electronic device and the shape of the battery engage with each other, the electrode assembly and the corresponding functional device form a mutual avoidance and complementary relationship in occupation of the space, so as to make full use of the accommodating space. In addition, the flexible circuit is integrally formed on the inner side of the enclosure by using convenient features of forming and laying, which can simplify the circuit design of the battery. In this way, the utilization rate of the internal space of the electronic device can be improved, and the lightness and thinness of the electronic device can be easily realized. BRIEF DESCRIPTION OF THE DRAWINGS [0017]The above-mentioned and other objects and advantages of the present disclosure are described in detail below in conjunction with the accompanying drawings. FIG. 1 is a schematic exploded structural view of an electronic device according to a preferred embodiment. FIG. 2 is a schematic structural diagram of a battery in an electronic device according to a preferred embodiment. FIG. 3 is a schematic structural diagram of an electrode assembly and a flexible circuit in the battery shown in FIG. 2 according to an embodiment. FIG. 4 is a schematic structural diagram of an electrode assembly and a flexible circuit in the battery shown in FIG. 2 according to another embodiment. FIG. 5 is a schematic diagram of distribution of an electrode assembly in the battery shown in FIG. 2. FIG. 6 is a schematic diagram of distribution of a flexible circuit in the battery shown in FIG. 2. FIG. 7 is a schematic diagram of connection between an electrode assembly and a connecting line in the battery shown in FIG. 2. FIG. 8 is a schematic structural diagram of the electrode assembly shown in FIG. 4 and a first enclosure according to an embodiment. FIG. 9 is a schematic structural diagram of an electrode assembly in the battery shown in FIG. 2. FIG. 10 is a schematic diagram of a connection structure between the electrode assembly shown in FIG. 9 and a wire portion. REFERENCE NUMERALS [0018] 10. Enclosure 20. Battery 30. Functional device 100. Electronic device 210. Housing 220. Electrode assembly 221. Positive plate 222. Separator 223. Negative plate 230. Flexible circuit 2110. First enclosure 2120. Second enclosure 2121. Accommodating groove 2122. Non-drawing area 2201. Lead-out portion 2211. Positive tab 2231. Negative tab 2210. First electrode assembly 2220. Second electrode assembly 2230. Third electrode assembly 2240. Fourth electrode assembly 2250. Fifth electrode assembly 2301. Wire portion 2302. Connecting portion 2303. Output terminal 2304. Insulating layer 2310. First wire section 2320. Second wire section 2330. Third wire section 2340. Fourth wire section DETAILED DESCRIPTION [0019]The embodiments of the present invention are described in detail below, and the embodiments described with reference to accompanying drawings are exemplary. [0020]As shown in FIG. 1, the electronic device 100 includes an enclosure 10, a battery 20, and a functional device 30. The enclosure 10 is formed with accommodating space, which is configured to accommodate the battery 20 and the functional device 30. [0021]The functional device 30 is mounted to the enclosure 10 and occupies part of the accommodating space. The battery 20 substantially occupies remaining space of the accommodating space. [0022]For example, in some application scenarios, the electronic device 100 may be a portable device such as a notebook computer and a tablet computer, or may be other smart electronic products, such as a mobile phone and a wearable device. Taking the electronic device 100 as the notebook computer as an example, the enclosure 10 corresponds to a housing of a host part of the notebook computer, and the functional device 30 mainly include a main board, a CPU, a hard disk, a memory, a graphics card, a sound card, a heat sink, and the like. The battery 30 is a power supply battery for the notebook computer. [0023]In a practical application, after the CPU, the hard disk, the memory, the graphics card, the sound card, and the heat sink are mounted to one side of the main board, a side facing internal accommodating space of the housing occupies part of the accommodating space. Besides, specifications of the functional device are diversified, and overall dimensions are different. After the assembly is completed, the remaining accommodating space is irregular and uneven in shape due to an influence of concave and convexity of the functional devices and a spacing of an arrangement between the functional devices. [0024]Generally, the enclosure 10 may be provided with an independent battery compartment, and the battery compartment is arranged in a regular shape to facilitate design and processing. The battery compartment needs to avoid the functional device 30 as a whole, resulting in unavailability of a number of irregular spaces. [0025]Based on the above, in the electronic device 100 disclosed in the present application, the functional device 30 is mounted to the enclosure 10 and occupies part of the accommodating space, and the battery 20 substantially occupies remaining space of the accommodating space. It should be noted that the "substantially" here means that the foregoing remaining space cannot be strictly occupied due to a factor such as a machining accuracy limitation, an assembly requirement, and an electrical safety requirement. Therefore, the battery 20 can generally occupy the rest of the accommodating space, and can reflect that the battery 20 and the functional device 30 avoid each other and complement each other in volume to use a volume of the accommodating space as much as possible. [0026]In addition, as shown in FIG. 2 to FIG. 4, in order to achieve the above object, the battery 20 disclosed in the embodiment of the present disclosure includes a housing 210, multiple electrode assemblies 220, and a flexible circuit 230. [0027]The multiple electrode assemblies 220 have predetermined overall dimensions and are arranged according to predetermined positions respectively. In a specific implementation, the electronic device 100 needs to implement a specific function, and the functional device 30 may be arranged in the enclosure 10 prior to the battery 20. Correspondingly, the shape and distribution of the remaining space within the enclosure 10 are also substantially determined. In this way, overall dimensions and positions of the multiple electrode assemblies 220 can be divided in advance according to the shape and distribution of the remaining space. Meanwhile, in order to meet the demand that the battery 20 can output power to the outside, the series and/or parallel relationship between the multiple electrode assemblies 220 can be preset to set an output current, voltage, and the like. [0028]At least two of the electrode assemblies 220 have different heights, which can be set according to the volume occupation of the functional device 30. In this way, each of the electrode assemblies 220 may be arranged in a mutual avoidance relationship with the multiple functional devices 30 in height. That is to say, when the battery 20 is placed in the accommodating space, the functional device 30 of the electronic device 100 occupies part of the accommodating space. For the battery 20, the overall dimension and the position arrangement of the electrode assemblies 220 is preset according to the arrangement of the functional device 30, and the electrode assemblies 220 is set to a height that matches the corresponding position of the functional device 30. For example, at a predetermined position, the height of the electrode assembly 220 provided corresponding thereto is correspondingly set lower when the height of the functional device 30 is higher, and the height of the electrode assembly 220 provided corresponding thereto is correspondingly set higher when the height of the functional device 30 is lower. As a result, the battery 20 substantially occupies the rest of the accommodating space, and realizes the full utilization of the accommodating space. [0029]During specific implementation, a shape of the electrode assembly 220 may be a regular shape, so as to be formed by a winding process. For example, in order to reduce the difficulty of processing, the electrode assembly 220 may be substantially constructed as a rectangular shape. It should be understood that the electrode assembly 220 can may be set to an irregular shape, that is, a special-shaped shape, such as a diamond, a fan, and a trapezoid. In this context, the electrode assembly 220 may be molded in a laminated manner. In a practical application, the shape of the electrode assembly 220 can be set according to a setting requirement of the accommodating space. [0030]The predetermined position of the electrode assembly 220 is provided with a lead-out portion 2201, so as to realize the series and parallel connection between the multiple electrode assemblies 220. [0031]The predetermined position of the housing 210 protrudes outward, and multiple accommodating grooves 2121 are correspondingly formed inside the housing 210. The multiple accommodating grooves 2121 match the multiple electrode assemblies 220 in the overall dimensions, so as to correspondingly accommodate the multiple electrode assemblies 220. [0032]The flexible circuit 230 is integrally formed with the housing 210 and laid based on a predetermined serial/parallel relationship of the multiple electrode assemblies 220 and a position of the lead-out portion 2201. The flexible circuit 230 includes an output terminal 2303 and multiple connecting portions 2302. The multiple connecting portions 2302 are configured to be connected to the corresponding lead-out portions 2201 to electrically connect the multiple electrode assemblies 220. The output terminal 2303 extends out of the housing 210 for leading out power. [0033]That the flexible circuit 230 forms an integral structure with the housing 210 may be understood as a main part of the flexible circuit 230 is integrally fixed with the inner side of the housing 210 by processes such as bonding, inlay, welding, and cladding, and the output terminal 2303 and the connecting portion 2302 of the flexible circuit 230 may protrude from the inner side of the housing 210, so as to realize the electrical connection with the multiple electrode assemblies 220 through the connecting portion 2302, and realize the electrical lead-out of the battery 20 through the output terminal 2303. [0034]For example, in a preferred implementation, the flexible circuit 230 includes a wire portion 2301, the connecting portion 2302, and the output terminal 2303. The wire portion 2301 is integrally formed on the inner side of the housing 210. The multiple connecting portions 2302 and the output terminal 2303 are arranged on the wire portion 2301, and each of the connecting portions 2302 protrudes from the inner side of the housing 210 and extends to the corresponding lead-out portion 2201. [0035]As described above, after the multiple electrode assemblies 220 are arranged at the predetermined position, in order to meet the demand that the battery 20 can output power to the outside, the series and/or parallel relationship between the multiple electrode assemblies 220 can be preset to set an output current, voltage, and the like. If a common circuit with a coating film is used to complete the connection of the multiple electrode assemblies 220, the non-foldability of the common circuit weakens the safety performance of the battery. Besides, an overall layout is messy and complicated if the circuit is directly connected inside the battery. Therefore, the present disclosure solves a risk caused by the non-foldability of the common circuit by using the flexible circuit that can be freely bent, wound, and folded. By designing the serial/parallel relationship between the electrode assemblies 220 in advance in the flexible circuit, positive and negative electrode connecting terminals connected with each electrode assembly 220 on the flexible circuit 230 are drawn to the electrode assembly 220 at the corresponding position, and are connected with positive and negative electrode pins drawn from the electrode assembly 220 at the corresponding position to realize series or parallel connection between the multiple electrode assemblies 220. [0036]In another preferred implementation, the housing 210 includes a first enclosure 2110 and a second enclosure 2120. [0037]The first enclosure 2110 is substantially located in a same plane. In other words, the first enclosure 2110 is substantially a flat plate-like structure. The second enclosure 2120 is arranged opposite to the first enclosure 2110 and defining the accommodating space together with the first enclosure 2110. The second enclosure 2120 is recessed at a predetermined position away from the first enclosure 2110 to form the multiple accommodating grooves 2121. [0038]In a practical application, the housing 210 may be an aluminum-plastic film, and the first enclosure 2110 is a relatively flat side of the aluminum-plastic film. The second enclosure 2120 can be drawn deep to form the accommodating groove 2121 that is recessed at the predetermined position. [0039]During specific implementation, according to the predetermined overall dimensions and the predetermined position arrangement of the multiple electrode assemblies 220, the aluminum-plastic film can be scoured to a different depth based on a specific position. While the flexible circuit 230 cannot be stamped, so the flexible circuit 230 needs to be designed to a bottom plane film of the aluminum-plastic film without punching, and the connecting portion 2302 corresponding to the position of each electrode assembly 220 is reserved. Then, the positive/negative lead-out portions 2201 at each position of the electrode assembly 230 are electrically connected with the corresponding connecting portions 2302 of the flexible circuit 230, respectively. The connecting portion 2302 of the electrode assembly 220 is usually formed by centralized spot welding of the tab of each electrode plate. The lead-out portion 2201 and the connecting portion 2302 may be electrically connected by spot welding or riveting to complete the serial/parallel connection between the electrode assemblies 220 inside the battery 20. [0040]The flexible circuit 230 may form an integral structure with the first enclosure 2110, or may form an integral structure with the second enclosure 2120. [0041]For example, the flexible circuit 230 may be attached to the inner wall of the first enclosure 2110. In another implementation, the flexible circuit 230 may be attached to the inner wall of the second enclosure 2120. Since the flexible circuit 230 cannot be scoured and drawn, the flexible circuit needs to be distributed in a non-drawing area 2122 of the second enclosure 2120. [0042]The flexible circuit 230 includes a flexible circuit layer and an insulating layer 2304. The flexible circuit layer is attached to the inner wall of the housing 210. During specific implementation, the flexible circuit layer may include a wire portion 2301, the connecting portion 2302, and the output terminal 2303. [0043]Taking the flexible circuit 230 forms an integral structure with the first enclosure 2110 as an example, during specific implementation, the positive/negative lead-out portions 2201 at each position of the electrode assembly 230 may alternatively be arranged close to an inner surface of the first enclosure 2110. After the flexible circuit layer is attached to an inner wall of the first enclosure 2110, the connecting portion 2302 may be bent by the inner wall of the first enclosure 2110 and extend to the positive/negative lead-out portion 2201 at the corresponding position of the electrode assembly 230. The insulating layer 2304 is coated on the outer side of the flexible circuit layer and exposes the connecting portion 2302 and the output terminal 2303. In this way, the insulating layer 2304 isolates a side of the flexible circuit layer close to the electrode assembly 220, plays an insulating protection role, and at the same time prevents an electrolyte in the later battery from corroding the line. [0044]In a preferred implementation, the flexible circuit layer includes multiple wire sections, and the multiple wire sections are predetermined based on the predetermined serial/parallel relationship and positions of the lead-out portion 2201 and the output terminal 2303. At least one of the connecting portion 2302 and the output terminal 2303 is integrally preformed with one of the wire sections. [0045]As an example, as shown in FIG. 5 to FIG. 10, in a specific embodiment, the battery 20 includes five electrode assemblies 220, which are specifically referred to as a first electrode assembly 2210, a second electrode assembly 2220, a third electrode assembly 2230, a fourth electrode assembly 2240, and a fifth electrode assembly 2250. These electrode assemblies 220 are rectangular in shape, and each electrode assembly has three dimensions: length, width, and height. The width and length are respectively the dimensions of the electrode assembly in two directions perpendicular to the height direction. As described above, at least two of the five electrode assemblies 220 have different heights. During specific implementation, the functional devices 30 in the electronic device 100 have different specifications, therefore, the five electrode assemblies 220 have different heights generally, and at least two electrode assemblies 220 have different widths, and/or at least two electrode assemblies 220 have different lengths among the five electrode assemblies 220. In this example, the length, width, and height of the first electrode assembly to the fifth electrode assembly are different from each other. The implementation may be set according to a specific requirement. [0046]The first electrode assembly 2210, the second electrode assembly 2220, the third electrode assembly 2230, the fourth electrode assembly 2240, and the fifth electrode assembly 2250 are arranged in a predetermined form, and a spacing is defined between the adjacent electrode assemblies. The lead-out portion 2201 of each fifth electrode assembly 220 needs to be connected with the flexible circuit 230, and is arranged toward the spacing accordingly. As shown in FIG. 3, the positive lead-out portion and the negative lead-out portion of the second electrode assembly 2220 are arranged in a spacing between the second electrode assembly 2220 and the third electrode assembly 2230. The positive lead-out portion and the negative lead-out portion of the second electrode assembly 2220 are arranged in a spacing between the second electrode assembly 2220 and the third electrode assembly 2230. The positive lead-out portion and the negative lead-out portion of the third electrode assembly 2230 are arranged in a spacing between the third electrode assembly 2230 and the fifth electrode assembly 2250. The positive lead-out portion of the fourth electrode assembly 2240 and the fifth electrode assembly 2250 are arranged in a spacing between the fourth electrode assembly 2240 and the fifth electrode assembly 2250. The negative lead-out portion of the fifth electrode assembly 2250 is arranged in a spacing between the fifth electrode assembly 2250 and the first electrode assembly 2210. The positive lead-out portion of the first electrode assembly 2210, the negative lead-out portion, and the negative lead-out portion of the fourth electrode assembly 2240 are arranged toward an outer peripheral side of the respective electrode assemblies. [0047]Accordingly, in order to achieve a predetermined series-parallel relationship between the first electrode assembly to the fifth electrode assembly, multiple wire sections are arranged on the wire portion 2301 of the flexible circuit 230. For example, as shown in FIG. 4, when it is necessary to realize that the first electrode assembly 2210 is connected in series with the second electrode assembly 2220 and the third electrode assembly 2230 after being connected in parallel, and then connected in series with the fourth electrode assembly 2240 and the fifth electrode assembly 2250, the wire portion 2301 can be arranged into four sections, that is, a first wire section 2310, a second wire section 2320, a third wire section 2330, and a fourth wire section 2340. [0048]As shown in FIG. 7, the first wire section 2310 is connected with the positive lead-out portion of the first electrode assembly 2210, and is multiplexed as the positive electrode output terminal of the battery 20. [0049]One end of the second wire section 2320 is connected with the negative lead-out portion of the first electrode assembly 2210, and the other end separates two connecting portions 2302, which are respectively connected with the positive lead-out portions of the second electrode assembly 2220 and the third electrode assembly 2230. [0050]Both ends of the third wire section 2330 are each divided into two connecting portions 2302. The two connecting portions 2302 at one end are respectively connected with the negative lead-out portion of the second electrode assembly 2220 and the negative lead-out portion of the fifth electrode assembly 2250, the two connecting portions 2302 at the other end are respectively connected with the positive lead-out portion of the fourth electrode assembly 2240 and the positive lead-out portion of the fifth electrode assembly 2250. [0051]One end of the fourth wire section 2340 is divided into two connecting portions 2320, which are respectively connected with the negative lead-out portion of the fourth electrode assembly 2240 and the negative lead-out portion of the fifth electrode assembly 2250, the other end is multiplexed as the negative output terminal of the battery 20. [0052]Through the arrangement and the connection of the wire section, the first electrode assembly 2210, the second electrode assembly 2220 and the third electrode assembly 2230 after being connected in parallel, and the series connection of the fourth electrode assembly 2240 and the fifth electrode assembly 2250 after being connected in parallel can be realized, and the positive output and the negative output of the battery 20 may be realized at the same time. [0053]The insulating layer 2304 covers the multiple wire sections. For example, in a preferred implementation, the insulating layer 2304 is formed by coating an insulating material on a surface of the wire section. In another preferred implementation, the insulating layer 2304 is an insulating film, and the insulating film is attached to an outer side of the flexible circuit layer 2312 and combined with the housing 210. During specific implementation, as shown in FIG. 8 to FIG. 10, the housing 210 may be an aluminum-plastic film, and the flexible circuit layer and the insulating layer 2304 may alternatively be designed into the aluminum-plastic film in advance. The tab is extracted by embedding a flexible circuit layer and an insulating layer 2304 with corrosion resistance and insulation in advance in an original nylon layer 2111, an Al layer 2112, and a PP layer 2113 of the aluminum-plastic film, and drawing the positive and negative tabs are through the positive and negative tab pins. [0054]The electrode assembly 220 is the electrode core, and includes a positive plate 221, a separator 222, and a negative plate 223. For example, in a preferred implementation, the electrode assembly 220 includes multiple includes multiple positive plates 221, multiple separators 222, and multiple negative plates 223 that are arranged in a stack. A positive tab 2211 is arranged on the positive plate 221, and a negative tab 2231 is arranged on the negative plate 223. [0055]The multiple positive tabs 2211 of each electrode assembly 220 are connected together to form a positive lead-out portion, and the multiple negative tabs 2231 are connected together to form a negative lead-out portion. [0056]The connecting portion 2302 protrudes from the flexible circuit 230 and extends to a position docked with the corresponding positive lead-out portion or the negative lead-out portion, so as to form an electrical connection with the corresponding positive lead-out portion or the negative lead-out portion. [0057]In the battery 20 and the electronic device 100 using the battery 20, the functional device 30 of the electronic device 100 and the shape of the battery 20 engage with each other, the electrode assembly 220 and the corresponding functional device 30 form a mutual avoidance and complementary relationship in occupation of the space, so as to make full use of the accommodating space. In addition, the flexible circuit 230 is integrally formed on the inner side of the enclosure 210 due to the convenient molding and layout, so that the circuit design of the battery 20 can be simplified, and the design and layout of the battery 20 can be simplified. In this way, the utilization rate of the internal space of the electronic device 100 can be improved, and the thinness and lightness of the electronic device 100 can be easily realized. [0058]The flexible circuit 230 is accommodated in the housing and laid based on a predetermined serial/parallel relationship of the multiple electrode assemblies 220 and a position of the lead-out portion 2201 to electrically connect the multiple electrode assemblies. Wires are arranged in the housing 210 of the battery 20, and the electrical connection of the electrode assembly 220 is realized. The output terminal extends out of the housing for electrical lead-out, which can simplify an external circui | 1. A battery, applicable to an electronic device, wherein the electronic device comprises an enclosure having an accommodating space formed therein and a plurality of functional devices; the plurality of functional devices are accommodated in the enclosure and occupy part of the accommodating space of the enclosure; and the battery comprising: a plurality of electrode assemblies, respectively arranged in a predetermined size specification and arranged at predetermined positions to substantially occupy the rest of the accommodating space, wherein each of the predetermined positions of the electrode assemblies is provided with a lead-out portion; a housing, having a predetermined position protruding outward and forming inside a plurality of accommodating grooves correspondingly; and the plurality of accommodating grooves matching the overall dimensions of the plurality of electrode assemblies to correspondingly accommodate the plurality of electrode assemblies; and a flexible circuit, integrally formed with the housing and laid based on a predetermined serial/parallel relationship of the plurality of electrode assemblies and a position of the lead-out portion, the flexible circuit comprising an output terminal and a plurality of connecting portions; the plurality of connecting portions being configured to be connected with the corresponding lead-out portions to electrically connect the plurality of electrode assemblies; and the output terminal extending out of the housing for leading out power. 2. The battery according to claim 1, wherein the flexible circuit further comprises a wire portion; the wire section is integrally formed on an inner side of the housing; the plurality of connecting portions and the output terminal are arranged on the wire portion; and the connecting portions protrude from an inner side of the enclosure and extend to the corresponding lead-out portions. 3. The battery according to claim 1 or 2, wherein the housing comprises: a first enclosure, substantially located on a same plane; and a second enclosure, arranged opposite to the first enclosure and defining the accommodating space together with the first enclosure, wherein the predetermined position of the second enclosure is recessed away from the first enclosure to form the plurality of accommodating grooves; and the flexible circuit is attached to an inner wall of the first enclosure. 4. The battery according to any of claims 1 to 3, wherein the housing comprises: a first enclosure, substantially located on a same plane; and a second enclosure, arranged opposite to the first enclosure and defining the accommodating space together with the first enclosure, wherein the predetermined position of the second enclosure is recessed away from the first enclosure to form the plurality of accommodating grooves; and the flexible circuit is attached to an inner wall of the second enclosure and arranged in a non-drawing area of the second enclosure. 5. The battery according to any of claims 1 to 4, wherein the flexible circuit comprises: a flexible circuit layer, attached to an inner wall of the housing and comprising the wire portion, the connecting portion, and the output terminal; and an insulating layer, covering an outer side of the flexible circuit layer and exposing the connecting portion and the output terminal. 6. The battery according to claim 5, wherein the flexible circuit layer comprises a plurality of wire sections; the plurality of wire sections are predetermined based on the predetermined serial/parallel relationship and positions of the lead-out portion and the output terminal; at least one of the connecting portion and the output terminal is integrally preformed with one of the wire sections; and the insulating layer covers the plurality of wire sections. 7. The battery according to claim 6, wherein the insulating layer is formed by coating an insulating material on a surface of the wire section. 8. The battery according to claim 7, wherein each of the electrode assemblies comprises a plurality of positive plates, a plurality of separators, and a plurality of negative plates that are arranged in a stack; each of the positive plates is provided with a positive tab; each of the negative plates is provided with a negative tab; a plurality of positive tabs of each electrode assembly are connected together to form a positive lead-out portion; a plurality of negative tabs are connected together to form a negative lead-out portion; and the connecting portion protrudes from the wire section and extends to a position docked with the corresponding positive lead-out portion or the negative lead-out portion. 9. The battery according to any of claims 6 to 8, wherein the insulating layer is an insulating film; and the insulating film is attached to the outer side of the flexible circuit layer and engaged with the housing. 10. An electronic device, comprising an enclosure, having an accommodating space formed therein; and a plurality of functional devices, mounted to the enclosure and occupying part of the accommodating space, wherein the electronic device further comprises the battery according to any of claims 1 to 9; and the battery substantially occupies the rest of the accommodating space. | BYD Company Limited
372 | EP4243116A4 | Published | BYD CO LTD | Final product manufacture¦Negative electrodes¦Positive electrodes¦Secondary cells servicing/maintenance¦Cell component details¦Electrolyte accumulators manufacture | 2021-11-10 | 2024-12-18 | Lithium-ion battery | Provided is a lithium-ion battery, including a positive electrode plate, a separator, and a negative electrode plate. The separator is arranged between the positive electrode plate and the negative electrode plate. The positive electrode plate includes a positive electrode current collector and a positive electrode active layer laminated in sequence. A positive electrode active material in the positive electrode active layer includes lithium manganese iron phosphate and a ternary material. The negative electrode plate includes a negative electrode current collector and a negative electrode active layer laminated in sequence. The negative electrode active layer includes a composite layer and a lithium replenishing layer. A negative electrode active material in the composite layer includes a carbon material and SiOx. An areal density of lithium in the lithium replenishing layer is m2=a∗M1∗m1∗δ∗(1-η)/M2. | CROSS REFERENCE TO RELATED APPLICATIONS [0001]This application claims priority to and benefits of Chinese Patent Application No. 202011253796.3 filed on November 11, 2020 and entitled "Lithium-ion battery", which is incorporated herein by reference in its entirety. FIELD [0002]The present disclosure relates to the technical field of power devices, and specifically, the present disclosure relates to a lithium-ion battery. BACKGROUND [0003]With the gradual strengthening of awareness of energy and environmental protection, new energy vehicles have made great progress in recent years. Electric vehicles are one of the main directions. In the power batteries of electric vehicles, lithium-ion batteries occupy a very important position. Lithium iron phosphate and NCM (nickel-cobalt-manganese) ternary materials are the main choices of positive electrode active materials for lithium-ion batteries. [0004]However, lithium iron phosphate-ternary lithium-ion power batteries in the related art have certain defects. For example, the voltage plateau of lithium iron phosphate is about 3.18 V, the voltage plateau of the NCM ternary material is about 3.65 V, and the charge and discharge voltage plateaus do not match when lithium iron phosphate and the NCM ternary material are used in combination, resulting in low specific capacity and safety performance of lithium-ion batteries. SUMMARY [0005]Embodiments of the present disclosure provides a lithium-ion battery to solve the problem that conventional lithium-ion batteries cannot achieve a high specific capacity and high safety at the same time. [0006]To solve the above problems, the embodiments of the present disclosure adopt the following technical solutions. An embodiment of the present disclosure provides a lithium-ion battery, including: a positive electrode plate, a separator, and a negative electrode plate, wherein the separator is arranged between the positive electrode plate and the negative electrode plate; the positive electrode plate includes a positive electrode current collector and a positive electrode active layer laminated in sequence; a positive electrode active material in the positive electrode active layer includes lithium manganese iron phosphate and a ternary material; based on the total mass of the positive electrode active material, the percentage by mass of the lithium manganese iron phosphate ranges from 70% to 90%, and the percentage by mass of the ternary material ranges from 10% to 30%; the negative electrode plate includes a negative electrode current collector and a negative electrode active layer laminated in sequence; the negative electrode active layer includes a composite layer and a lithium replenishing layer; a negative electrode active material in the composite layer includes a carbon material and SiO x ; based on the total mass of the negative electrode active material, the percentage by mass of the carbon material ranges from 70% to 90%, and the percentage by mass of SiO x ranges from 10% to 30%; and an areal density of lithium in the lithium replenishing layer is m 2 =a ∗< M 1 ∗< m 1 ∗< δ ∗< (1-η)/M 2 , wherein m 2 is measured in g/dm 2< ; M 1 is a value of a specific discharge capacity of SiO x , and the specific discharge capacity is measured in mAh/g; m 1 is a double-side areal density of the negative electrode plate, and m 1 is measured in g/dm 2< ; δ is a percentage by mass of the SiO x material in the negative electrode active material; η is first efficiency of a SiO x button half cell, wherein the first efficiency is a ratio of a first discharge capacity to a first charge capacity; M 2 is a value of a specific capacity of lithium, and the specific capacity is measured in mAh/g; and a value of a ranges from 1.05 to 1.15, and a value of x ranges from 0.6 to 1.5. [0007]In some embodiments of the present disclosure, based on the total mass of the positive electrode active material, the percentage by mass of the lithium manganese iron phosphate ranges from 78% to 83%, and the percentage by mass of the ternary material ranges from 17% to 22%; and based on the total mass of the negative electrode active material, the percentage by mass of the carbon material ranges from 83% to 88%, and the percentage by mass of the SiO x ranges from 12% to 17%. [0008]In some embodiments of the present disclosure, a double-side areal density of the positive electrode plate ranges from 4.5 g/dm 2< to 5.0 g/dm 2< , and a compaction density of the positive electrode plate ranges from 2.7 g/cm 3< to 2.8 g/cm 3< ; and the double-side areal density of the negative electrode plate ranges from 1.56 g/dm 2< to 1.92 g/dm 2< , and a compaction density of the negative electrode plate ranges from 1.60 g/cm 3< to 1.65 g/cm 3< . [0009]In some embodiments of the present disclosure, a general formula of the ternary material is LiNi a1 Co b1 X c1 O 2 , wherein 0≤a1≤1, 0≤b1≤1, 0≤c1≤1, a1+b1+c1=1, and X is at least one metal element in Group IIIB to group VA. [0010]In some embodiments of the present disclosure, the carbon material includes at least one of hard carbon and carbon-coated graphite secondary particle. [0011]In some embodiments of the present disclosure, a value of x ranges from 0.8 to 1.2. [0012]In some embodiments of the present disclosure, a injection coefficient of an electrolyte solution in the lithium-ion battery ranges from 2.9 to 3.2. [0013]In some embodiments of the present disclosure, the separator is arranged between the positive electrode plate and the negative electrode plate, the separator includes a polymer layer, a ceramic layer and an adhesive layer laminated in sequence, a thickness of the polymer layer ranges from 5.5 µm to 9 µm, a thickness of the ceramic layer ranges from 1.0 µm to 3.0 µm, and a thickness of the adhesive layer ranges from 1.0 µm to 3.0 µm. [0014]In some embodiments of the present disclosure, a thickness of the positive electrode current collector ranges from 7 µm to 13.5 µm, and a thickness of the negative electrode current collector ranges from 3.5 µm to 7 µm. [0015]The technical solutions adopted by the embodiments of the present disclosure can achieve the following beneficial effects. [0016]The embodiments of the present disclosure provide a lithium-ion battery, including: a positive electrode plate, a separator, and a negative electrode plate, wherein the separator is arranged between the positive electrode plate and the negative electrode plate; the positive electrode plate includes a positive electrode current collector and a positive electrode active layer laminated in sequence; a positive electrode active material in the positive electrode active layer includes lithium manganese iron phosphate and a ternary material; the negative electrode plate includes a negative electrode current collector and a negative electrode active layer laminated in sequence; the negative electrode active layer includes a composite layer and a lithium replenishing layer; a negative electrode active material in the composite layer includes a carbon material and SiO x ; and an areal density of lithium in the lithium replenishing layer is m 2 =a ∗< M 1 ∗< m 1 ∗< δ ∗< (1-η)/M 2 . The positive electrode active material of the lithium-ion battery provided in the embodiments of the present disclosure is a composite of the lithium manganese iron phosphate and the ternary material, and the negative electrode active material is a composite of the carbon material and SiO x . On the basis of increasing the charge and discharge capacities of the negative electrode active layer by SiO x , the content of active lithium in the negative electrode active layer is ensured by adding the lithium replenishing layer. The multiple performance requirements of specific capacity, service life and safety of the lithium-ion battery are ensured. [0017]Additional aspects and advantages of the present disclosure will be partly given in and partly apparent from the description below, or understood through practice of the present disclosure. BRIEF DESCRIPTION OF THE DRAWINGS [0018]The drawings illustrated herein are used to provide a further understanding of the present disclosure and form part of the present disclosure, and the exemplary embodiments and description of the present disclosure are used to explain the present disclosure but do not constitute an improper limitation on the present disclosure. In the drawings, FIG. 1 is a schematic structural diagram of a lithium-ion battery according to an embodiment of the present disclosure. [0019]List of reference numerals: 1 - positive electrode plate; 11 - positive electrode active layer; 12 - positive electrode current collector; 2 - negative electrode plate; 21 - negative electrode active layer; 211 - composite layer; 212 - lithium replenishing layer; 22 - negative electrode current collector; 3 - separator. DETAILED DESCRIPTION [0020]To make the object, technical solutions and advantages of the present disclosure clearer, the technical solutions of the present disclosure will be clearly and completely described in the following with reference to specific embodiments of the present disclosure and the corresponding drawings. Apparently, the embodiments described are merely some embodiments, rather than all of the embodiments of the present disclosure. All other embodiments obtained by a person of ordinary skill in the art based on the embodiments of the present disclosure without creative efforts shall fall within the protection scope of the present disclosure. [0021]In the specification and claims of the present disclosure, the terms "first", "second" or the like are intended to distinguish between similar objects but do not indicate a particular order or sequence. It is to be understood that the data termed in such a way are interchangeable in appropriate circumstances, so that the embodiments of the present disclosure can be implemented in orders other than the order illustrated or described herein. An object distinguished by the terms such as "first" and "second" generally means a type of object, and is not intended to limit the number of objects. For example, "first object" may mean one or more first objects. In addition, "and/or" in the specification and claims indicates at least one of the associated objects. The character "/" generally indicates an "or" relation between the associated objects. [0022]The technical solution disclosed in the embodiments of the present disclosure will be described in detail below with reference to the accompanying drawings. [0023]Referring to FIG. 1, an embodiment of the present disclosure provides a lithium-ion battery, including: a positive electrode plate 1, a separator 3, and a negative electrode plate 2. The separator 3 is arranged between the positive electrode plate 1 and the negative electrode plate 2. The positive electrode plate 1 includes a positive electrode current collector 12 and a positive electrode active layer 11 laminated in sequence. A positive electrode active material in the positive electrode active layer 11 includes lithium manganese iron phosphate (LMFP) and a ternary material. The negative electrode plate 2 includes a negative electrode current collector 22 and a negative electrode active layer 21 laminated in sequence. The negative electrode active layer 21 includes a composite layer 211 and a lithium replenishing layer 212. The composite layer 211 is arranged on the negative electrode current collector 22. The lithium replenishing layer 212 is arranged on one side of the composite layer 211 away from the negative electrode current collector 22. The negative electrode active material in the composite layer 211 includes a carbon material and SiO x (silicon oxide). The silicon oxide includes but is not limited to silicon monoxide, and may also include silicon oxide with a number of oxygen atoms coordinated with one silicon atom being less than 1, and silicon oxide with a number of oxygen atoms coordinated with one silicon atom being greater than 1. [0024]Based on the total mass of the positive electrode active material, the percentage by mass of the LMFP ranges from 70% to 90%, and the percentage by mass of the ternary material ranges from 10% to 30%. Based on the total mass of the negative electrode active material, the percentage by mass of the carbon material ranges from 70% to 90%, and the percentage by mass of SiO x ranges from 10% to 30%. A lithium replenishing material of the lithium replenishing layer 212 may be a lithium powder or lithium foil. An areal density of lithium in the lithium replenishing layer 212 is m 2 =a ∗< M 1 ∗< m 1 ∗< δ ∗< (1-η)/M 2 ; wherein m 2 is measured in g/dm 2< ; M 1 is a value of a specific discharge capacity of SiO x , and the specific discharge capacity is measured in mAh/g; m 1 is a double-side areal density of the negative electrode plate, and m 1 is measured in g/dm 2< ; δ is a percentage by mass of the SiO x material in the negative electrode active material, i.e., the percentage by mass δ of SiO x in the negative electrode active material ranges from 10% to 30%; η is first efficiency of a SiO x button half cell, wherein the first efficiency is a ratio of a first discharge capacity to a first charge capacity; M 2 is a value of a specific capacity of lithium, and the specific capacity is measured in mAh/g; and a ranges from 1.05 to 1.15, and x ranges from 0.6 to 1.5. [0025]Specifically, when the value of x ranges from 0.6 to 1.5, the SiO x material has the characteristics of high charge and discharge capacities and small volume expansion. When x in SiO x is less than 0.6, the performance of SiO x is close to that of pure silicon, that is, the volume expansion in the charging and discharging process is large, which leads to continuous damage and repair of the SEI film, consumption of active lithium in the positive electrode material, and decrease of the cycle performance. In addition, repeated expansion results in cracking and differentiation of the SiO x material, the structural stability is reduced, and the performance of the lithium-ion battery is affected. When x in SiO x is greater than 1.5, the proportion of lithium silicate with no electrochemical activity generated by the reaction between SiO x and lithium increases, which reduces the exertion of specific capacity of the SiO x negative electrode and therefore reduces the cycle performance of the lithium-ion battery. [0026]Specifically, an SEI film is formed in the charging and discharging process of the negative electrode active material of the lithium-ion battery. The formation of the SEI film requires the consumption of reversible active lithium in the positive electrode active material. The first efficiency of the LMFP is higher than that of graphite. The loss of irreversible lithium caused by the first efficiency problem of the LMFP material is not enough for the consumption by graphite to form the SEI film. Consequently, the consumption of other active lithium ions of the LMFP is also required in the process of forming the SEI film on the negative electrode active material, resulting in a loss of active lithium ions of the LMFP, leading to a low actual specific capacity of the LMFP in the full cell, and reducing the energy density of the lithium-ion battery. However, the ternary material has the problem of low first efficiency, and a large quantity of irreversible lithium left in the negative electrode may be used for forming the SEI film on the negative electrode active material in the negative electrode plate 2, thereby avoiding the consumption of active lithium ions of the LMFP in the process of forming the SEI film on the negative electrode active material. This is equivalent to supplementing lithium to the LMFP, thereby improving the exertion of the specific capacity of the LMFP. Moreover, the compaction density of the LMFP is low, and the addition of the ternary material with high compaction density can improve the compaction density of the positive electrode plate 1, thereby improving the energy density of the lithium-ion battery. Therefore, the positive electrode active material of the lithium-ion battery in the present disclosure can make full use of the specific capacity and safety performance of LMFP, thereby improving the capacity, service life, and safety of the lithium-ion battery. [0027]The negative electrode active material provided in the embodiments of the present disclosure includes silicon oxide added therein. Because the specific discharge capacity M 1 of silicon oxide may reach 1300 mAh/g to 1500 mAh/g, which is three to five times the specific discharge capacity of conventional carbon materials, the first efficiency η of silicon oxide may reach 82% to 88%, the addition of silicon oxide can significantly increase the charge and discharge capacity of the negative electrode active material, and reduce the amount of auxiliary materials of the negative electrode active material and the thickness dimension of the negative electrode active layer and the negative electrode plate. However, silicon oxide produces a large quantity of irreversible lithium ions during the first charging and discharging process. According to the lithium-ion battery provided in the embodiments of the present disclosure, lithium is supplemented to the negative electrode plate 2, that is, the negative electrode active layer 21 includes the composite layer 211 and the lithium replenishing layer 212, to ensure the active lithium capacity of the positive electrode active material in the charging and discharging process, thereby improving the cycle life of the lithium-ion battery. [0028]The positive electrode active material of the lithium-ion battery provided in the embodiments of the present disclosure is a composite material of the LMFP and the ternary material, the negative electrode active layer 21 adopts a negative electrode active material composite design including the composite layer 211 and the lithium replenishing layer 212. On the basis of increasing the charge and discharge capacity of the negative electrode active layer 21 by silicon oxide, the content of reversible active lithium in the battery is ensured by the addition of the lithium replenishing layer 212. The energy density of the lithium-ion battery provided in embodiments of the present disclosure can reach 250 Wh/kg or more, the capacity retention rate after 2000 charge and discharge cycles can reach 76% or more, and DSC trigger temperature of the positive electrode active material is higher than 255°C, that is, the positive electrode active material can operate safely at a temperature not higher than 255°C, thereby improving the specific capacity, service life, and safety of the lithium-ion battery. [0029]According to an embodiment of the present disclosure, based on the total mass of the positive electrode active material, the percentage by mass of the LMFP ranges from 78% to 83%, and the percentage by mass of the ternary material ranges from 17% to 22%. A double-side areal density of the positive electrode plate ranges from 4.5 g/dm 2< to 5.0 g/dm 2< , and a compaction density of the positive electrode plate 1 ranges from 2.7 g/cm 3< to 2.8 g/cm 3< . Specifically, the double-side areal density is the mass of the electrode material coated on the foil per unit area when two sides of the are coated. [0030]Specifically, in cases where the ternary material and the LMFP material are used in combination in the positive electrode active material of conventional lithium-ion batteries, when the proportion of the ternary material in the positive electrode active material is too low, the loss of lithium ions by the ternary material due to low first efficiency is not enough for graphite to consume and form the SEI film, so additionally lithium ions in LMFP need to be consumed to form the SEI film on graphite in the negative electrode plate, leading to a low actual specific capacity of the LMFP in the positive electrode plate. When the proportion of the ternary material in the positive electrode active material is too high, the poor structural stability of the ternary material compared with the LMFP leads to a low cycling capacity retention rate of the mixed system of the positive electrode active material; and the safety performance of the ternary material in the charge and discharge process is low, which is not conducive to the safe use of the lithium-ion battery. Therefore, when the first efficiency of the mixed positive electrode active material and the first efficiency of the negative electrode active material in the lithium-ion battery provided in the embodiments of the present disclosure reach a balance, that is to say, the total quantity of irreversible active lithium in the ternary material and the LMFP material exactly satisfies the formation of the SEI film in the negative electrode active material, thereby ensuring the exertion of the capacity of the LMFP material in the positive electrode active material. In addition, the thickness of the positive electrode active material can be effectively adjusted through the control of the double-side areal density and the compaction density of the positive electrode plate 1, that is, the double-side areal density of the positive electrode plate 1 divided by the compaction density of the positive electrode plate 1 equals the thickness of the positive electrode active material. By adjusting the thickness size of the positive electrode active material, the total capacity of the positive electrode active material can be effectively controlled, and the energy density of the battery can be improved. [0031]According to an embodiment of the present disclosure, a general formula of the ternary material is LiNi a1 Co b1 X c1 O 2 , wherein 0≤a1≤1, 0≤b1≤1, 0≤c1≤1, a1+b1+c1=1, and X is at least one metal element in Group IIIB to group VA. Further, X may be one or more of Mn, Al, Zr, Ti, Y, Sr, and W, and the percentage by mass of Ni in the ternary material ranges from 80% to 95%. [0032]Specifically, the Mn element in the ternary material may be partially or completely replaced by Al, Zr, Ti, Y, Sr, W or other elements to improve the safety stability and the integrity of the crystal structure of the ternary material. In addition, when the percentage by mass of Ni in the ternary material ranges from 80% to 95%, the ternary material is called a high-nickel ternary material. The high-nickel ternary material has the advantages of low cost, high energy density, high reversible capacity and environmental friendliness, and can greatly improve the specific capacity and cycle life of the lithium-ion battery. Although the safety performance of the high-nickel ternary material is poor, a safety level close to that of the LMFP system can be achieved when the mixing ratio of the LMFP and the high-nickel ternary material is within a certain range, thereby ensuring the safety of users. [0033]According to an embodiment of the present disclosure, based on the total mass of the negative electrode active material, the percentage by mass of the carbon material ranges from 83% to 88%, and the percentage by mass of the SiO x ranges from 12% to 17%. The double-side areal density of the negative electrode plate 2 ranges from 1.56 g/dm 2< to 1.92 g/dm 2< , that is, the double-side areal density of the negative electrode plate 2 ranges from 1.56 g/dm 2< to 1.92 g/dm 2< , and a compaction density of the negative electrode plate 2 ranges from 1.60 g/cm 3< to 1.65 g/cm 3< . A injection coefficient of an electrolyte solution in the lithium-ion battery ranges from 2.9 to 3.2. [0034]Specifically, the carbon material in the negative electrode active material can ensure the exertion of the reversible capacity of the lithium-ion battery, and silicon oxide can increase the charge and discharge capacity of the negative electrode active material. A too high content of the carbon material in the negative electrode active material is not conducive to improving the capacity of the negative electrode active material. The addition of excessive silicon oxide will result in a large volume expansion, which is not conducive to the structural stability of the negative electrode material and the cycle performance of the battery. Therefore, in the lithium-ion battery provided in the embodiments of the present disclosure, the percentage by mass of the carbon material in the negative electrode active material is controlled within the range of 83% to 88%, that is, the percentage by mass of silicon oxide ranges from 12% to 17%. While ensuring the relative stability of the structure of the lithium-ion battery, the specific capacity of the lithium-ion battery is improved. In addition, the thickness of the negative electrode active material can be effectively adjusted through the control of the double-side areal density and the compaction density of the negative electrode plate 2, that is, the double-side areal density of the negative electrode plate 2 divided by the compaction density of the negative electrode plate 2 equals the thickness of the negative electrode active material. By adjusting the thickness size of the negative electrode active material, the capacity density and the rate performance of the negative electrode active layer 21 can be ensured. [0035]According to an embodiment of the present disclosure, the carbon material includes at least one of hard carbon and carbon-coated graphite secondary particle. [0036]Specifically, because hard carbon has the characteristic of wide interlamellar spacing, the volume change of hard carbon is small during lithium ion deintercalation/intercalation during charge and discharge. When mixed with silicon oxide, hard carbon can alleviate the expansion of the negative electrode plate to a certain extent. Moreover, the charging and discharging plateaus of hard carbon are close to those of silicon oxide, so hard carbon and silicon oxide can work at the same time in the charging and discharging process, thereby further conducive to realizing the rapid charging of the lithium-ion battery. The carbon-coated graphite secondary particle refers to the secondary granulation of a graphite material and the carbon-coated treatment on the graphite surface. The graphite has the advantages of few side reactions, high charging and discharging efficiency, and more importantly, the volume expansion of the graphite is small during charging and discharging. [0037]According to an embodiment of the present disclosure, the value of x in the silicon oxide may further range from 0.8 to 1.2. According to a specific embodiment of the present disclosure, the value of x in the silicon oxide range from 0.9 to 1.1. The silicon oxide has the characteristics of high reversible charge and discharge capacity and small volume expansion compared with conventional silicon-based materials such as pure silicon and SiO 2 and so on. [0038]According to an embodiment of the present disclosure, the separator 3 includes a polymer layer, a ceramic layer, and an adhesive layer. The polymer layer may be PP or PE. The PP or PE has high chemical stability, and can ensure the safety performance of the lithium-ion battery. In addition, a thickness of the polymer layer ranges from 5.5 µm to 9 µm, a thickness of the ceramic layer ranges from 1.0 µm to 3.0 µm, and a thickness of the adhesive layer ranges from 1.0 µm to 3.0 µm. [0039]Specifically, the lamination sequence of the separator 3 is the polymer layer, the ceramic layer, and the adhesive layer. That is, taking the polymer layer as the base layer, the ceramic layer and the adhesive layer are arranged on the surface of the polymer layer in sequence. The ceramic layer and the adhesive layer are arranged on one side of the polymer layer close to the positive electrode plate 1. The ceramic layer can improve the oxidation resistance of the separator, and the adhesive layer can enhance the connection strength between the separator 3 and the positive electrode plate 1, thereby avoiding dislocation during the assembly and usage of the battery. In a specific implementation, the thickness of the polymer layer is 7 µm, the thickness of the ceramic layer is 2 µm, and the thickness of the adhesive layer is 2 µm. [0040]According to an embodiment of the present disclosure, referring to FIG. 1, the thickness of the positive electrode current collector 12 ranges from 7 µm to 13.5 µm, and the thickness of the negative electrode current collector 22 ranges from 3.5 µm to 7 µm. Comprehensive control of the thickness of the negative electrode current collector 22 and the thickness of the negative electrode current collector 22 can effectively make full use of the energy density of the lithium-ion battery on the basis of ensuring the safety performance of the lithium-ion battery. In a specific implementation, the positive electrode current collector 12 is an aluminum foil with a thickness of 12 µm, and the negative electrode current collector 22 is a copper foil with a thickness of 6 µm. [0041]According to an embodiment of the present disclosure, in order to ensure the integrity of the structure and the conductive network of the positive electrode plate 1, the positive electrode plate 1 may further include an adhesive and a conductive agent. Based on the positive electrode active material, the content of the adhesive ranges from 0.3 to 2.0 parts by mass and the content of the conductive agent ranges from 0.5 to 2.5 parts by mass. In a specific embodiment of the present disclosure, the content of the conductive agent is 1.0 to 1.8 parts by mass. The conductive agent of the positive electrode plate 1 may adopt a conductive system including point-point, point-line and point-surface combinations. For example, a combination of conductive carbon black, carbon nanotubes, and graphene with different diameters is adopted. Conductive carbon black may be used as a point-like conductive material, carbon nanotubes may be used as a linear conductive material, and graphene may be used as a planar conductive material, so as to achieve a conductive system combining points, lines, and surfaces. In addition, in order to ensure the integrity of the structure and the conductive network of the negative electrode plate 2, the negative electrode plate 2 may further include an adhesive and a conductive agent. Based on the negative electrode active material, the content of the adhesive ranges from 2.5 to 7.5 parts by mass. The adhesive may be SBR and/or CMC. SBR is styrene butadiene rubber and CMC is sodium carboxymethyl cellulose, both SBR and CMC may be used as a binder and thickener in the negative electrode active layer, to improve the peel strength of the negative electrode active layer and keep the negative electrode plate flexible. Based on the negative electrode active material, the content of the conductive agent in the negative electrode plate ranges from 0.2 to 1.5 parts by mass. In a specific embodiment of the present disclosure, the content of the conductive agent is 0.5 to 1.2 parts by mass. The conductive agent of the negative electrode plate 2 may also adopt a conductive system including point-line and line-line combinations. [0042]The technical solutions of the present disclosure will be described in detail below through specific examples. [0043]Selection of positive electrode active material: LMFP with a first charge capacity of 165 mAh/g and a first efficiency of 98% was selected, and a high-nickel ternary material (molar ratio, Ni:Co:Mn=0.83:0.12:0.05) with a first charge capacity of 238 mAh/g and a first efficiency of 86% was selected. The LMFP and the high-nickel ternary material were mixed to form the positive electrode active material. [0044]Selection of negative electrode active material: Silicon oxide and carbon-coated graphite secondary particle with a first discharge capacity of 355 mAh/g and a first efficiency of 95% were selected. The carbon-coated graphite secondary particle and silicon oxide were mixed to form the negative electrode active material. [0045]Selection of lithium replenishing layer: The lithium replenishing layer was prepared by lithium powder. [0046]Selection of separator: The separator was a composite separator including PP, ceramic and adhesive layers. The thickness of the PP layer was 7 µm, the thickness of the ceramic layer was 2 µm and the thickness of the adhesive layer was 2 µm. [0047]Selection of electrolyte solution: An electrolyte solution using lithium hexafluorophosphate as the main electrolyte was used as the electrolyte solution | 1. A lithium-ion battery, comprising: a positive electrode plate, a separator, and a negative electrode plate, wherein the separator is arranged between the positive electrode plate and the negative electrode plate; the positive electrode plate comprises a positive electrode current collector and a positive electrode active layer laminated in sequence; a positive electrode active material in the positive electrode active layer comprises lithium manganese iron phosphate and a ternary material; based on the total mass of the positive electrode active material, the percentage by mass of the lithium manganese iron phosphate ranges from 70% to 90%, and the percentage by mass of the ternary material ranges from 10% to 30%; the negative electrode plate comprises a negative electrode current collector and a negative electrode active layer laminated in sequence; the negative electrode active layer comprises a composite layer and a lithium replenishing layer; a negative electrode active material in the composite layer comprises a carbon material and SiOx; based on the total mass of the negative electrode active material, the percentage by mass of the carbon material ranges from 70% to 90%, and the percentage by mass of the SiOx ranges from 10% to 30%; and an areal density of lithium in the lithium replenishing layer is m2=a∗M1∗m1∗δ∗(1-η)/M2, wherein m2 is measured in g/dm2; M1 is a value of a specific discharge capacity of the SiOx, and the specific discharge capacity is measured in mAh/g; m1 is a double-side areal density of the negative electrode plate, and m1 is measured in g/dm2; δ is a percentage by mass of the SiOx material in the negative electrode active material; η is first efficiency of a SiOx button half cell, wherein the first efficiency is a ratio of a first discharge capacity to a first charge capacity; M2 is a value of a specific capacity of lithium, and the specific capacity is measured in mAh/g; and a value of a ranges from 1.05 to 1.15, and a value of x ranges from 0.6 to 1.5. 2. The lithium-ion battery according to claim 1, wherein based on the total mass of the positive electrode active material, the percentage by mass of the lithium manganese iron phosphate ranges from 78% to 83%, and the percentage by mass of the ternary material ranges from 17% to 22%; and based on the total mass of the negative electrode active material, the percentage by mass of the carbon material ranges from 83% to 88%, and the percentage by mass of the SiOx ranges from 12% to 17%. 3. The lithium-ion battery according to claim 1 or 2, a double-side areal density of the positive electrode plate ranges from 4.5 g/dm2 to 5.0 g/dm2, and a compaction density of the positive electrode plate ranges from 2.7 g/cm3 to 2.8 g/cm3; and the double-side areal density of the negative electrode plate ranges from 1.56 g/dm2 to 1.92 g/dm2, and a compaction density of the negative electrode plate ranges from 1.60 g/cm3 to 1.65 g/cm3. 4. The lithium-ion battery according to any one of claims 1 to 3, wherein a general formula of the ternary material is LiNia1Cob1Xc1O2, wherein 0≤a1≤1, 0≤b1≤1, 0≤c1≤1, a1+b1+c1=1, and X is at least one metal element in Group IIIB to group VA. 5. The lithium-ion battery according to any one of claims 1 to 4, wherein the carbon material comprises at least one of hard carbon and carbon-coated graphite secondary particle. 6. The lithium-ion battery according to any one of claims 1 to 5, wherein a value of x ranges from 0.8 to 1.2. 7. The lithium-ion battery according to any one of claims 1 to 6, wherein a injection coefficient of an electrolyte solution in the lithium-ion battery ranges from 2.9 to 3.2. 8. The lithium-ion battery according to any one of claims 1 to 7, wherein the separator comprises a polymer layer, a ceramic layer and an adhesive layer laminated in sequence, a thickness of the polymer layer ranges from 5.5 µm to 9 µm, a thickness of the ceramic layer ranges from 1.0 µm to 3.0 µm, and a thickness of the adhesive layer ranges from 1.0 µm to 3.0 µm. 9. The lithium-ion battery according to any one of claims 1 to 8, wherein a thickness of the positive electrode current collector ranges from 7 µm to 13.5 µm, and a thickness of the negative electrode current collector ranges from 3.5 µm to 7 µm. | BYD Company Limited
373 | EP4228052A4 | Published | BYD CO LTD | Detection of fluid at leakage point¦Electric devices¦Cell/batteries leak testing¦Cells structural combination¦Secondary cells charging/discharging¦Propulsion by batteries/cells¦Cell component details¦Battery/fuel cell control arrangement¦Batteries | 2021-05-08 | 2024-10-30 | Battery pack, control method for battery pack, and vehicle | A battery pack, a method for controlling a battery pack, and a vehicle. The battery pack includes a control module (101), a battery core (102), a liquid leakage detection module (103), and a pre-charge switch module (104). The liquid leakage detection module (103) is connected with the control module (101), and the liquid leakage detection module (103) is configured to send a liquid leakage signal to the control module (101) when detecting that liquid leakage occurs in the battery core (102). The control module (101) is configured to prohibit sending a pre-charge on signal to the pre-charge switch module (104) upon receiving the liquid leakage signal while receiving a start signal for starting the battery core (102). The pre-charge switch module (104) is configured to prohibit connection of the pre-charge voltage end and the power output end when not receiving the pre-charge on signal, to prohibit the battery core (102) from outputting a pre-charge voltage through the power output end. | CROSS-REFERENCE TO RELATED APPLICATIONS [0001]The present disclosure claims priority to and benefits of Chinese Patent Application No. 202011541853.8, filed on December 23, 2020. The entire content of the above-referenced application is incorporated herein by reference. FIELD [0002]The present disclosure belongs to the field of electronic technologies, and specifically to a battery pack, a method for controlling a battery pack, and a vehicle. BACKGROUND [0003]With the development of battery technologies, new energy vehicles have entered people's daily life and become one of the main means of transportation. Battery pack is the power source of new energy vehicles, and the running status of the battery pack determines whether new energy vehicles can run safely and stably. [0004]A battery pack includes a battery core. When a fault occurs, the electrolyte overflows from the battery core, affecting the safe operation of the battery pack. In order to prevent the battery pack from running in a liquid leakage state, a liquid leakage detection device is usually arranged outside the battery pack. When detecting that liquid leakage occurs in the battery pack, the liquid leakage detection device sends out a liquid leakage alarm signal to remind the user to turn off the running battery pack, so as to prevent the battery pack from running in the liquid leakage state and affect the safety of new energy vehicles. [0005]In the related art, the liquid leakage detection device can only detect the liquid leakage status and cannot control the battery pack when liquid leakage occurs. As a result, the battery pack continues to operate in the liquid leakage state. SUMMARY [0006]An objective of embodiments of the present disclosure is to provide a battery pack, a method for controlling a battery pack, and a vehicle, which can solve the problem that the liquid leakage detection device in the related art can only detect the liquid leakage status and cannot control the battery pack when liquid leakage occurs. [0007]To solve the above-mentioned technical problems, the present disclosure is implemented as follows: According to a first aspect, an embodiment of the present disclosure provides a battery pack, including: a control module, a battery core, a liquid leakage detection module, and a pre-charge switch module, the liquid leakage detection module is connected with the control module, and the liquid leakage detection module is configured to send a liquid leakage signal to the control module when detecting that liquid leakage occurs in the battery core; the control module is connected with the pre-charge switch module, and the control module is configured to prohibit sending a pre-charge on signal to the pre-charge switch module upon receiving the liquid leakage signal while receiving a start signal for starting the battery core; one end of the pre-charge switch module is connected with a pre-charge voltage end of the battery core, and another end of the pre-charge switch module is connected with a power output end of the battery pack; and the pre-charge switch module is configured to prohibit connection of the pre-charge voltage end and the power output end when not receiving the pre-charge on signal, to prohibit the battery core from outputting a pre-charge voltage through the power output end. [0008]According to a second aspect, an embodiment of the present disclosure provides a method for controlling a battery pack, and the battery pack includes a control module, a battery core, a liquid leakage detection module, and a pre-charge switch module, the liquid leakage detection module is connected with the control module, the control module is connected with the pre-charge switch module, one end of the pre-charge switch module is connected with a pre-charge voltage end of the battery core, and another end of the pre-charge switch module is connected with a power output end of the battery pack; and the method is applied to the control module and includes: receiving a start signal for starting the battery core; and if a liquid leakage signal of the battery core sent by the liquid leakage detection module is received, prohibiting sending a pre-charge on signal to the pre-charge switch module, and when not receiving the pre-charge on signal, the pre-charge switch module prohibits connection of the pre-charge voltage end of the battery core and the power output end of the battery pack, to prohibit the battery core from outputting a pre-charge voltage through the power output end. [0009]In an embodiment of the present disclosure, the battery pack includes a control module, a battery core, a liquid leakage detection module, and a pre-charge switch module. The liquid leakage detection module is connected with the control module, and the liquid leakage detection module is configured to send a liquid leakage signal to the control module when detecting that liquid leakage occurs in the battery core. The control module is configured to prohibit sending a pre-charge on signal to the pre-charge switch module upon receiving the liquid leakage signal while receiving a start signal for starting the battery core. The pre-charge switch module is configured to prohibit connection of the pre-charge voltage end and the power output end when not receiving the pre-charge on signal, to prohibit the battery core from outputting a pre-charge voltage through the power output end. In a power-on start-up stage, if receiving the liquid leakage signal, the control module may control the battery core not to output the pre-charge voltage, to prevent the battery pack from being started in a liquid leakage state, thereby effectively protecting the battery pack. BRIEF DESCRIPTION OF THE DRAWINGS [0010] FIG. 1 is a schematic structural diagram of a battery pack according to an example embodiment; FIG. 2 is a schematic structural diagram of hardware of a battery pack according to an example embodiment; FIG. 3 is a partially enlarged schematic view of part A in FIG. 2; FIG. 4 is a schematic structural diagram of a battery management system according to an example embodiment; and FIG. 5 is a flowchart of steps of a method for controlling a battery pack according to an example embodiment. DETAILED DESCRIPTION [0011]The technical solutions in the embodiments of the present disclosure are clearly and completely described in the following with reference to the accompanying drawings in the embodiments of the present disclosure. Apparently, the described embodiments are merely some rather than all of the embodiments of the present disclosure. All other embodiments obtained by a person of ordinary skill in the art based on the embodiments of the present disclosure without creative efforts shall fall within the protection scope of the present disclosure. [0012]In the specification and claims of the present disclosure, the terms "first", "second" or the like are intended to distinguish between similar objects but do not indicate a particular order or sequence. It is to be understood that the data termed in such a way are interchangeable in appropriate circumstances, and the embodiments of the present disclosure can be implemented in orders other than the order illustrated or described herein. In addition, "and/or" in the specification and claims indicates at least one of the associated objects. The character "/" generally indicates an "or" relation between the associated objects. [0013]The battery pack provided in an embodiment of the present disclosure will be described in detail with reference to the accompanying drawings through specific embodiments and application scenarios. [0014]FIG. 1 is a schematic structural diagram of a battery pack according to an example embodiment. As shown in FIG. 1, the battery pack includes a control module 101, a battery core 102, a liquid leakage detection module 103, and a pre-charge switch module 104. [0015]The liquid leakage detection module is connected with the control module, and the liquid leakage detection module is configured to send a liquid leakage signal to the control module when detecting that liquid leakage occurs in the battery core. [0016]In this embodiment, the liquid leakage detection module 103 is configured to detect a liquid leakage status of the battery core 102 to obtain a liquid leakage signal that can characterize liquid leakage in the battery core 102, and send the liquid leakage signal to the control module 101. FIG. 2 is a schematic structural diagram of hardware of a battery pack according to an example embodiment. A tray 201 may be arranged at the bottom of the battery pack, and a plurality of battery cores 102 are arranged on the tray. The plurality of battery cores 102 may be connected in series in sequence to form a power supply section of the battery pack. The number of battery cores in the battery pack may be set according to actual requirements, and is not limited in this embodiment. [0017]Optionally, the liquid leakage detection module includes a liquid leakage detection strip, and the liquid leakage detection strip includes a signal output wire and a signal input wire; one end of the signal output wire is connected with the control module, and another end of the signal output wire is unconnected; one end of the signal input wire is connected with the control module, and another end of the signal input wire is unconnected; the signal output wire is configured to connect to the signal input wire when liquid leakage occurs in the battery core, to transmit a detection signal sent by the control module to the signal input wire; the signal input wire is configured to transmit the detection signal as the liquid leakage signal to the control module when receiving the detection signal; and the signal output wire is further configured to disconnect from the signal input wire when no liquid leakage occurs in the battery core, to prohibit the signal input wire from transmitting the detection signal to the control module as the liquid leakage signal. [0018]In an embodiment, the liquid leakage detection module 103 may include a liquid leakage detection strip, and the liquid leakage detection strip is disposed at a preset position in the battery pack to detect the liquid leakage status of the battery core. FIG. 3 is a partially enlarged schematic view of part A in FIG. 2, the liquid leakage detection strip includes a signal output wire 1031 and a signal input wire 1032. One end of the signal output wire is connected with a signal output end of the control module, and another end of the signal output wire is unconnected. One end of the signal input wire is connected with a signal input end of the control module 101, and another end of the signal input wire is unconnected. The signal output wire includes an insulating layer and a metal wire located in the insulating layer. The signal input wire also includes an insulating layer and a metal wire located in the insulating layer. The insulating layer of the signal output wire and the insulating layer of the signal input wire are each provided with a plurality of holes 1033 arranged at intervals. [0019]In the operation of the liquid leakage detection strip, the signal output end of the control module 101 may output a detection signal, such as a pulse signal of a preset frequency. If a liquid leaked from the battery core soaks the liquid leakage detection strip, the liquid may enter the insulating layers through the holes on the insulating layers and contact with the metal wire in the signal output wire 1031 and the metal wire in the signal input wire 1032. In this case, the signal output wire 1031 and the signal input wire 1032 are short-circuited by the liquid, the detection signal output from the signal output end is transmitted from the signal output wire 1031 to the signal input wire 1032, and the signal input wire 1032 transmits the detection signal to the signal input end of the control module 101 as the liquid leakage signal. On the contrary, when no liquid leakage occurs in the battery core, the signal output wire 1031 and the signal input wire 1032 are disconnected. Because the detection signal cannot be transmitted to the control module, the control module cannot receive the liquid leakage signal. The detection signal may also be a constant voltage signal. The specific type of the detection signal may be set as required. [0020]In practical applications, the liquid leakage detection module adopts the form of liquid leakage detection strip, and the liquid leakage detection module can be conveniently arranged at the preset position in the battery pack. Moreover, the detection range of the liquid leakage detection module may be increased by increasing the length of the liquid leakage detection strip. [0021]In an embodiment, the liquid leakage detection strip may be arranged at a position where electrolyte solution leakage is likely to occur in the battery pack, for example, at a cooling pipe joint, a housing weld joint, or a cell anti-explosion valve in the battery pack. [0022]Optionally, the battery pack may further include an anti-explosion valve, and the liquid leakage detection module is arranged at a detection position of the anti-explosion valve. [0023]As shown in FIG. 3, the battery pack may include a cell anti-explosion valve 202. The liquid leakage detection strip may be disposed at the bottom of the cell anti-explosion valve, i.e. at the detection position of the anti-explosion valve. The liquid leakage detection strip may be tightly attached to a surface of the tray 201. The specific position of the detection position in the battery pack may be set as required, and is not limited in this embodiment. [0024]In practical applications, because of the high risk of electrolyte solution leakage at the anti-explosion valve, the arrangement of the liquid leakage detection module at the detection position of the cell anti-explosion valve can improve the timeliness and accuracy of liquid leakage detection. [0025]Optionally, the battery pack may further include a housing, the battery core is located in the housing, and the detection module is arranged at a preset position in the housing. [0026]As shown in FIG. 2, the battery pack may further include a housing. The housing is engaged with the tray 201, and devices such as the control module 101, the battery core 102, the liquid leakage detection module 103, and the pre-charge switch module 104 are all located in the sealed housing. The liquid leakage detection strip may be located at the preset position in the housing as shown in FIG. 2. When the liquid leakage detection strip is located in the housing, the liquid leakage status inside the housing can be detected in time, thereby improving the timeliness and accuracy of liquid leakage detection. [0027]In an embodiment, a plurality of liquid leakage detection strips may be arranged in the battery pack according to a detection requirement. Based on the above example, a liquid leakage detection strip may be arranged at a cooling pipe joint in the battery pack to detect leakage of a coolant from a cooling pipe. In addition, a liquid leakage detection strip may also be arranged at an electrode of the battery core to detect leakage of an electrolyte solution at the electrode. Alternatively, a liquid leakage detection strip may be arranged at a weld joint between the housing and the tray to detect liquid leakage between the housing and the tray. In the arrangement of the liquid leakage detection strip, the liquid leakage detection strip may be tightly attached to the surface of the tray, and the leaked liquid can quickly immerse the liquid leakage detection strip. Alternatively, the liquid leakage detection strip may be arranged at a position where liquid deposition is likely to occur in the battery pack, and the leaked liquid can quickly connect the signal output wire and the signal input wire. The specific arrangement method and the arrangement position of the liquid leakage detection strip may be set as required, and is not limited in this embodiment. [0028]It should be noted that the liquid leakage detection module may include, but is not limited to, the liquid leakage detection strip as described above, and other types of liquid detection modules in the art may also be applied to this embodiment. The specific type of the liquid leakage detection module is not limited in this embodiment. The battery pack may further include a cooling system, and the liquid leakage detection module may also detect leakage of a liquid such as a coolant from the cooling system. In addition, for the liquid leakage detection module, according to characteristics of the battery pack, one or more liquid leakage detection modules may be arranged in the battery pack. The arrangement position and the number of the liquid leakage detection modules are not limited in this embodiment. [0029]The control module is connected with the pre-charge switch module, and the control module is configured to prohibit sending a pre-charge on signal to the pre-charge switch module upon receiving the liquid leakage signal while receiving a start signal for starting the battery core. [0030]In this embodiment, the control module 101 is configured to control charging and discharging of the battery pack. For example, the control module 101 is a battery management unit (BMU) in a battery management system (BMS). The BMU is configured to monitor a status of the battery core in the battery pack and control the charging and discharging of the battery pack. FIG. 4 is a schematic structural diagram of a battery management system according to an example embodiment. The battery pack includes a plurality of battery cores. Each of the battery cores is equipped with a battery information collector (BIC). The BMU is respectively connected with each BIC. The BMU may collect information such as temperature, battery level and voltage of the battery cores through the BICs. The plurality of battery cores are connected in series to form a power supply section of the battery pack. A negative electrode of the power supply section is connected with the BMU through a high voltage sampling unit (HVSU). The BMU may collect voltage information of the entire power supply section through the HVSU. [0031]The start signal is used for starting the battery pack. After being started, the battery pack may provide different voltages for a vehicle at different stages during the operation of the vehicle. For example, the BMU may be connected with a vehicle control unit (VCU) in the vehicle. The BMU may receive a start signal sent by the VCU. After receiving the start signal, the BMU may start the battery pack, and the battery pack controls the power supply section in the battery pack (i.e., the plurality of battery cores in the battery pack) to provide a pre-charge voltage for the vehicle at a starting stage of the vehicle, and controls the power supply section to provide an operating voltage for the vehicle at an operation stage of the vehicle. The pre-charge voltage is used for providing a low buffer voltage to a power consuming section in the vehicle at the starting stage, and the operating voltage is used for providing a high rated voltage to the power consuming section in the vehicle at the operation stage. The specific process of obtaining the start signal by the control module may be set as required, and is not limited in this embodiment. [0032]In this embodiment, if receiving the liquid leakage signal while receiving the start signal, the control module prohibits sending the pre-charge on signal to the pre-charge switch module for starting the battery core. to prohibit the power supply section from operating to provide the pre-charge voltage to the vehicle. [0033]One end of the pre-charge switch module is connected with a pre-charge voltage end of the battery core, and another end of the pre-charge switch module is connected with a power output end of the battery pack. The pre-charge switch module is configured to prohibit connection of the pre-charge voltage end and the power output end when not receiving the pre-charge on signal, to prohibit the battery core from outputting a pre-charge voltage through the power output end. [0034]For example, as shown in FIG. 4, the battery pack may further be provided with a safety module and a buck module. The safety module is, for example, a fuse. The buck module may include a pre-charge resistor. The safety module may prevent the battery pack from overvoltage and overcurrent. The buck module may lower an output voltage of the power supply section to obtain the pre-charge voltage. A high-voltage connector may further be arranged in the battery pack. The pre-charge switch module may be a pre-charge relay. After the plurality of battery cores are connected in series to form the power supply section, a positive electrode of the power supply section is connected with an input end of the safety module, an output end of the safety module is connected with an input end of the buck module, an output of the buck module is connected with one end of the pre-charge relay, and another end of the pre-charge relay is connected with a positive electrode power supply terminal in the high-voltage connector. The safety module, the buck module, the pre-charge relay, and the positive electrode power supply terminal constitute a pre-charge voltage output circuit. During the operation of the power supply section, the buck module lowers the output voltage of the power supply section to obtain the pre-charge voltage at the output end of the buck module, that is, the output end of the buck module is the pre-charge voltage end. After the pre-charge relay is turned on, the pre-charge voltage may be transmitted to the positive electrode power supply terminal in the high-voltage connector, and the positive electrode power supply terminal constitutes the power output end of the battery pack. [0035]In addition, the battery pack may further include a negative electrode relay, the negative electrode of the power supply section may be connected with one end of the negative electrode relay through the HVSU, and another end of the negative electrode relay is connected with a negative electrode power supply terminal in the high-voltage connector. After the negative electrode relay and the pre-charge relay are turned on, a positive electrode of the power supply section may be connected with the positive electrode power supply terminal, and the negative electrode of the power supply section may be connected with the negative electrode power supply terminal, and the power supply section outputs the pre-charge voltage through the power supply output end (positive electrode power supply terminal), and provides the pre-charge voltage to the vehicle through the positive electrode power supply terminal and the negative electrode power supply terminal, to pre-charge the vehicle. [0036]Based on the above example, the pre-charge on signal may be an on signal of the pre-charge relay. When the pre-charge relay does not receive the pre-charge on signal sent by the BMU, the pre-charge relay is prohibited from being turned on. In this case, the pre-charge voltage end is disconnected from the power output end, the pre-charge voltage cannot be transmitted to the power output end, the vehicle cannot obtain the pre-charge voltage and cannot be started, and the battery core does not discharge to the outside and is in a stopped state. [0037]It should be noted that the type of the pre-charge switch module may include but is not limited to the pre-charge relay described above, and the specific configuration of the pre-charge voltage output circuit may be set as required, and is not limited in this embodiment. [0038]To sum up, in this embodiment, the battery pack includes a control module, a battery core, a liquid leakage detection module, and a pre-charge switch module. The liquid leakage detection module is connected with the control module, and the liquid leakage detection module is configured to send a liquid leakage signal to the control module when detecting that liquid leakage occurs in the battery core. The control module is configured to prohibit sending a pre-charge on signal to the pre-charge switch module upon receiving the liquid leakage signal while receiving a start signal for starting the battery core. The pre-charge switch module is configured to prohibit connection of the pre-charge voltage end and the power output end when not receiving the pre-charge on signal, to prohibit the battery core from outputting a pre-charge voltage through the power output end. In a power-on start-up stage, if receiving the liquid leakage signal, the control module may control the battery core not to output the pre-charge voltage, to prevent the battery pack from being started in a liquid leakage state, thereby effectively protecting the battery pack. [0039]Optionally, the control module is further configured to send the pre-charge on signal to the pre-charge switch module if not receiving the liquid leakage signal while receiving the start signal; and the pre-charge switch module is further configured to connect the pre-charge voltage end and the power output end when receiving the pre-charge on signal, causing the battery core to output the pre-charge voltage. [0040]In an embodiment, the control module may send the pre-charge on signal to the pre-charge switch module if not receiving the liquid leakage signal after receiving the start signal. Based on the above example, if not receiving the detection signal from the liquid leakage detection strip after receiving the start signal sent by the VCU, the BMU may determine that the BMU has not received the liquid leakage signal. In this case, the BMU may send the pre-charge on signal to the pre-charge relay, where the pre-charge on signal is the on signal of the pre-charge relay. [0041]Correspondingly, the pre-charge relay may be turned on after receiving the pre-charge on signal, to connect the pre-charge voltage end and the power output end. In this case, the power supply section can output the pre-charge voltage through the power output end to provide the pre-charge voltage to the vehicle. [0042]In practical applications, if not receiving the liquid leakage signal after receiving the start signal, the control module may control the battery core to output the pre-charge voltage, and provide the pre-charge voltage to the vehicle at the starting stage, and the vehicle can start running in a safe state. [0043]Optionally, the battery pack may further include an operation switch module, where one end of the operation switch module is connected with an operating voltage end of the battery core, and another end of the operation switch module is connected with the power output end; the control module is further configured to prohibit sending an operation on signal to the operation switch module upon receiving the liquid leakage signal while receiving a pre-charge completion signal, where the pre-charge completion signal is used for causing the battery core to stop outputting the pre-charge voltage and output the operating voltage; and the operation switch module is configured to prohibit connection of the operating voltage end and the power output end when not receiving the operation on signal, to prohibit the battery core from outputting the operating voltage through the power output end. [0044]For example, as shown in FIG. 4, the operation switch module may be an operation relay, the output end of the safety module may further be connected with one end of the operation relay, and another end of the operation relay is connected with the positive electrode power supply terminal. The safety module, the operation relay, and the positive electrode power supply terminal constitute an operating voltage output circuit. The output end of the safety module directly outputs the voltage of the power supply section, that is, the operating voltage, and the output end of the safety module is the operating voltage end. After pre-charging of the vehicle at the starting stage is completed, the vehicle may switch from the starting stage to the operation stage. In this case, the VCU may send the pre-charge completion signal to the BMU. After receiving the pre-charge completion signal, the BMU may send a pre-charge off signal to the pre-charge relay and the operation on signal to the operation relay. Correspondingly, the pre-charge relay is disconnected after receiving the pre-charge off signal, to disconnect the pre-charge voltage end from the power output end. In addition, the operation relay is turned on after receiving the operation on signal, to connect the operating voltage end and the power output end, causing the power supply section to output the operating voltage and to provide the operating voltage to the vehicle. [0045]If receiving the liquid leakage signal after receiving the pre-charge completion signal sent by the VCU, the BMU may prohibit sending the operation on signal to the operation relay. Correspondingly, the operation relay is prohibited from being turned on before receiving the operation on signal, to avoid connecting the operating voltage end and the power output end, and prevent the battery core from outputting the operating voltage, thereby preventing the battery core from operating in a liquid leakage state. [0046]It should be noted that the control module may directly receive the pre-charge completion signal sent by the VCU, or may actively detect a status of the vehicle to obtain the pre-charge completion signal. The method of acquiring the pre-charge completion signal may be set as required. The type of the operation switch module may include but is not limited to the operation relay described above, and the specific configuration of the operating voltage output circuit may be set as required, and is not limited in this embodiment. [0047]In practical applications, after receiving the pre-charge completion signal, the control module may prohibit the operation switch module from connecting the operating voltage end and the power output end, to prohibit the battery core from outputting the operating voltage, thereby preventing the battery core from outputting the operating voltage in the liquid leakage state, and effectively protecting the battery core. [0048]Optionally, the control module is further configured to send an operation off signal to the operation switch module upon receiving the liquid leakage signal when operation stop permission is granted; and the operation switch module is further configured to disconnect the operating voltage end from the power output end when receiving the operation off signal, to prohibit the battery core from outputting the operating voltage. [0049]In this embodiment, the control module may stop the operation of the battery pack upon receiving the liquid leakage signal when operation stop permission is granted. Based on the above example, the BMU may send an operation off signal to the operation relay when the operation stop permission is granted, and the operation relay is disconnected after receiving the operation off signal, to disconnect the operating voltage end from the power output end, to prohibit the battery core from outputting the operating voltage. In this case, the vehicle does not receive the operating voltage and stops running. [0050]In an embodiment, when determining that the vehicle is in a starting state and the vehicle is not in a traveling state, the VCU may send an authorization instruction to the BMU. After receiving the authorization instruction, the BMU has the operation stop permission. In this case, when receiving the liquid leakage signal, the BMU may send the operation off signal to the operation relay. On the contrary, the BMU does not have the operation stop permission before receiving the authorization instruction. In this case, the BMU does not send the operation off signal when receiving the liquid leakage signal. [0051]In practical applications, when the control module has the operation stop permission, the control module may send the operation off signal upon receiving the liquid leakage signal, to prohibit the battery core from outputting the operating voltage, thereby preventing the battery core from continuing to operate in the liquid leakage state, and effectively protecting the battery core. [0052]Optionally, the battery pack may further include a power supply module, where the power supply module is connected with the control module and is configured to provide an independent power supply for the contro | 1. A battery pack, comprising: a control module, a battery core, a liquid leakage detection module, and a pre-charge switch module, wherein the liquid leakage detection module is connected with the control module, and the liquid leakage detection module is configured to send a liquid leakage signal to the control module when detecting that liquid leakage occurs in the battery core; the control module is connected with the pre-charge switch module, and the control module is configured to prohibit sending a pre-charge on signal to the pre-charge switch module upon receiving the liquid leakage signal while receiving a start signal for starting the battery core; one end of the pre-charge switch module is connected with a pre-charge voltage end of the battery core, and another end of the pre-charge switch module is connected with a power output end of the battery pack; and the pre-charge switch module is configured to prohibit connection of the pre-charge voltage end and the power output end when not receiving the pre-charge on signal, to prohibit the battery core from outputting a pre-charge voltage through the power output end. 2. The battery pack according to claim 1, wherein the control module is further configured to send the pre-charge on signal to the pre-charge switch module if not receiving the liquid leakage signal while receiving the start signal; and the pre-charge switch module is further configured to connect the pre-charge voltage end and the power output end when receiving the pre-charge on signal, causing the battery core to output the pre-charge voltage. 3. The battery pack according to any one of claims 1 to 2, further comprising an operation switch module, wherein one end of the operation switch module is connected with an operating voltage end of the battery core, and another end of the operation switch module is connected with the power output end; the control module is further configured to prohibit sending an operation on signal to the operation switch module upon receiving the liquid leakage signal while receiving a pre-charge completion signal; the pre-charge completion signal is used for causing the battery core to stop outputting the pre-charge voltage and output the operating voltage; and the operation switch module is configured to prohibit connection of the operating voltage end and the power output end when not receiving the operation on signal, to prohibit the battery core from outputting the operating voltage through the power output end. 4. The battery pack according to claim 3, wherein the control module is further configured to send an operation off signal to the operation switch module upon receiving the liquid leakage signal when operation stop permission is granted; and the operation switch module is further configured to disconnect the operating voltage end from the power output end when receiving the operation off signal, to prohibit the battery core from outputting the operating voltage. 5. The battery pack according to claim 1, further comprising a power supply module, wherein the power supply module is connected with the control module and is configured to provide an independent power supply for the control module. 6. The battery pack according to claim 1, the liquid leakage detection module comprises a liquid leakage detection strip, wherein the liquid leakage detection strip comprises a signal output wire and a signal input wire; one end of the signal output wire is connected with the control module, and another end of the signal output wire is unconnected; one end of the signal input wire is connected with the control module, and another end of the signal input wire is unconnected; the signal output wire is configured to connect to the signal input wire when liquid leakage occurs in the battery core, to transmit a detection signal sent by the control module to the signal input wire; the signal input wire is configured to transmit the detection signal as the liquid leakage signal to the control module when receiving the detection signal; and the signal output wire is further configured to disconnect from the signal input wire when no liquid leakage occurs in the battery core, to prohibit the signal input wire from transmitting the detection signal to the control module as the liquid leakage signal. 7. The battery pack according to any one of claims 1 to 6, further comprising an anti-explosion valve, and the liquid leakage detection module is arranged at a detection position of the anti-explosion valve. 8. A method for controlling a battery pack, wherein the battery pack comprises a control module, a battery core, a liquid leakage detection module, and a pre-charge switch module, the liquid leakage detection module is connected with the control module, the control module is connected with the pre-charge switch module, one end of the pre-charge switch module is connected with a pre-charge voltage end of the battery core, and another end of the pre-charge switch module is connected with a power output end of the battery pack; and the method is applied to the control module and comprises: receiving a start signal for starting the battery core; and if a liquid leakage signal of the battery core sent by the liquid leakage detection module is received, prohibiting sending a pre-charge on signal to the pre-charge switch module, and when not receiving the pre-charge on signal, the pre-charge switch module prohibits connection of the pre-charge voltage end of the battery core and the power output end of the battery pack, to prohibit the battery core from outputting a pre-charge voltage through the power output end. 9. The control method according to claim 8, further comprising: sending the pre-charge on signal to the pre-charge switch module if not receiving the liquid leakage signal, wherein the pre-charge on signal is used for connecting the pre-charge switch module to the pre-charge voltage end and the power output end, causing the battery core to output the pre-charge voltage. 10. The control method according to claim 8, wherein the battery pack further comprises an operation switch module, wherein one end of the operation switch module is connected with an operating voltage end of the battery core, and another end of the operation switch module is connected with the power output end; and the method further comprises: prohibiting sending an operation on signal to the operation switch module upon receiving the liquid leakage signal while receiving a pre-charge completion signal, causing the operation switch module to prohibit connection of the operating voltage end of the battery core and the power output end when no receiving the operation on signal, to prohibit the battery core from outputting the operating voltage through the power output end, wherein the pre-charge completion signal is used for causing the battery core to stop outputting the pre-charge voltage and output the operating voltage. 11. The control method according to claim 10, further comprising: sending an operation off signal to the operation switch module upon receiving the liquid leakage signal when operation stop permission is granted, wherein the operation off signal is used for causing the operation switch module to disconnect the operating voltage end from the power output end, to prohibit the battery core from outputting the operating voltage. 12. A vehicle, comprising the battery pack according to any one of claims 1-7. | BYD Company Limited
374 | EP4224605A4 | Published | BYD CO LTD | Digital data processing details¦Secondary cells¦Cell component details¦Batteries | 2021-12-09 | 2024-04-03 | Electronic device | An electronic device includes a housing (10), a functional assembly (20), and a battery (30). An accommodating space is formed in the housing. The functional assembly (20) includes a functional component (210), where the functional assembly (20) is mounted in the housing (10) and occupies a part of the accommodating space. The battery (30) includes a main body portion (310) and a protruding portion (320) and an avoidance portion (330) formed on the main body portion (310), the main body portion (310) and the protruding portion (320) occupy at least a part of the remaining space of the accommodating space, and the avoidance portion (330) is arranged corresponding to the functional component (210) and is configured to avoid the functional component (210). | CROSS REFERENCE TO RELATED APPLICATIONS [0001]The present disclosure claims priority to and benefits of Chinese Patent Application No. 202023145684.4, entitled "ELECTRONIC DEVICE" and filed by BYD Co., Ltd. on December 23, 2020. The entire content of the above-referenced disclosure is incorporated herein by reference. FIELD [0002]The present disclosure relates to the field of electronic product manufacturing, and specifically, to an electronic device. BACKGROUND [0003]With the development of technology, an electronic device such as a notebook computer, a mobile phone, or the like is becoming thinner and lighter, which requires that each component of the electronic device should be thinner and lighter. Using the notebook computer as an example, main components of the notebook computer in practical applications are diverse and complex because a shape of the notebook computer is diverse and arrangement of internal components is different. As a battery is one of the key components, it is also very important for the battery to be thinner and lighter. However, due to convenience of manufacturing round and square batteries, most existing notebook computers use square or cylindrical batteries. In addition, a separate battery compartment needs to be set up in advance for the battery. Due to the existence of the battery compartment and the need to take into account other layouts, space utilization is low, and therefore there is room for improvement. SUMMARY [0004]In view of this, the present disclosure discloses an electronic device, which aims to improve space utilization inside the electronic device, and help implement thinning and lighting of the electronic device. [0005]The solution is as follows: [0006]An electronic device includes: a housing, where an accommodating space is formed in the housing; a functional assembly, including a functional component, where the functional assembly is mounted in the housing and occupies a part of the accommodating space; and a battery; and the battery includes a main body portion and a protruding portion and an avoidance portion that are formed on the main body portion, the main body portion and the protruding portion occupy at least a part of the remaining space of the accommodating space, and the avoidance portion is arranged corresponding to the functional component and is configured to avoid the functional component. [0007]In an implementation, the avoidance portion includes a groove provided toward the functional component; and when the battery is assembled to a side of the functional assembly, the groove avoids and accommodates at least a part of the corresponding functional component. [0008]In an implementation, the functional assembly includes a plurality of functional components; and the avoidance portion includes a plurality of grooves provided corresponding to the plurality of functional components; and depths of the plurality of grooves are the same, and the depths of the grooves are adapted to a functional component with a highest protruding height in the functional assembly. [0009]In an implementation, the functional assembly includes a plurality of functional components; and the avoidance portion includes a plurality of grooves provided corresponding to the plurality of functional components; and depths of the plurality of grooves are respectively adapted to protruding heights of the plurality of functional components. [0010]In an implementation, the functional assembly includes a plurality of functional components; and the avoidance portion includes a notch provided corresponding to at least one functional component. [0011]In an implementation, the notch is located at an edge of the main body portion. [0012]In an implementation, the main body portion includes a first surface and a second surface that are arranged opposite to each other, the first surface faces the functional component, and the protruding portion and the avoidance portion are formed on the first surface; and the second surface is substantially a plane. [0013]In an implementation, a plurality of protruding portions are formed on the main body portion, and at least two of the plurality of protruding portions are defined with different heights. [0014]In an implementation, the battery is a solid-state battery. [0015]In an implementation, the battery is a semi-solid-state battery. [0016]In the electronic device, the battery includes a main body portion and a protruding portion and an avoidance portion that are formed on the main body portion, the main body portion and the protruding portion occupy at least a part of the remaining space of the accommodating space, and the avoidance portion is arranged corresponding to the functional component, and is configured to avoid the functional component. Therefore, the battery and the functional assembly of the electronic device respectively occupy a part of accommodating space formed by the housing, and in terms of space, the battery and the functional assembly avoid and complement each other, which may implement full utilization of the accommodating space, and is conducive to thinning and lighting of the electronic device. [0017]The additional aspects and advantages of the present disclosure will be set forth in part in the description below, parts of which will become apparent from the description below, or will be understood by the practice of the present disclosure. BRIEF DESCRIPTION OF THE DRAWINGS [0018]The foregoing and/or additional aspects and advantages of the present disclosure become obvious and easily understood in descriptions of the embodiments with reference to the following accompanying drawings. FIG. 1 is a schematic exploded structural diagram of an electronic device in a preferred embodiment. FIG. 2 is a schematic exploded structural diagram of the electronic device shown in FIG. 1 in another state. FIG. 3 is a schematic structural diagram of the electronic device shown in FIG. 2 from another angle of view. FIG. 4 is a schematic structural diagram of a functional assembly in the electronic device shown in FIG. 2. FIG. 5 is a schematic structural diagram of a battery in the electronic device shown in FIG. 2. Reference numerals: [0019] 10 Housing 20 Functional assembly 30 Battery 100 Electronic device 210 functional component 220 Remaining space 310 Main body portion 320 Protruding portion 330 Avoidance portion 3110 First surface 3120 Second surface 3310 Groove 3320 Notch DETAILED DESCRIPTION [0020]Detail description of the embodiments of the present disclosure will be made in the following, and examples thereof are illustrated in the accompanying drawings, throughout which identical or similar elements or elements of identical or similar functions are represented with identical or similar reference numerals. The embodiments that are described with reference to the accompanying drawings are exemplary, and are only used to interpret the present disclosure, instead limiting the present disclosure. [0021]As shown in FIG. 1 to FIG. 5, the electronic device 100 includes a housing 10, a functional assembly 20, and a battery 30. [0022]The housing 10 defines an accommodating space, the accommodating space is configured to accommodate the functional assembly 20 and the battery 30. In a specific embodiment, the housing 10 generally includes a shell and a cover plate, the accommodating space is an inner space of the shell, and the cover plate is configured to close an open side of the shell. The housing 10 may be set according to a specific structure of the electronic device 100, and therefore a specific implementation thereof is not described in detail. [0023]The functional assembly 20 includes a functional component 210, where the functional assembly 20 is mounted in the housing 10 and occupies a part of the accommodating space. [0024]The battery 30 includes a main body portion 310, a protruding portion 320, and an avoidance portion 330. [0025]Both the protruding portion 320 and the avoidance portion 330 are formed on the main body portion 310. It should be noted that the avoidance portion 330 is not a solid structure, but avoidance space formed by a part of the main body portion 310 where solid material is not arranged. [0026]The main body portion 310 and the protruding portion 320 occupy at least a part of the remaining space 220 of the accommodating space. The avoidance portion 330 is arranged corresponding to the functional component 210, and the avoidance portion 330 is configured to avoid the functional component 210. The avoidance portion 330 is arranged corresponding to the functional component 210 may include contents in two aspects. That is, in an assembled state of the electronic device 100, a position of the avoidance portion 330 corresponds to that of the functional component 210. In addition, a spatial shape of the avoidance portion 330 corresponds to that of the functional component 210, so that space vacated by the avoidance portion 330 may be occupied by a corresponding functional component 210. [0027]In a specific embodiment, the electronic device 100 may be a portable device such as a notebook computer or a tablet computer, or another smart electronic product such as a mobile phone or a wearable device. A description is made by using an example in which the electronic device 100 is a notebook computer in FIG. 1 to FIG. 5 of the present disclosure and the description below. [0028]When the electronic device 100 is the notebook computer, the housing 10 is correspondingly a shell of a main unit of the notebook computer, and functional components 210 may include include a board, a CPU, a hard disk, a memory, a graphics card, a sound card, a heat sink, and the like. The battery 30 is a power supply battery of the notebook computer. [0029]After the CPU, the hard disk, the memory, the graphics card, the sound card, and the heat sink are mounted on a side of the board, a side of the functional components 210 facing internal accommodating space of the shell occupies a part of the accommodating space, and specifications of the functional components 210 are generally diverse. After the assembly is completed, due to unevenness of the functional components 210, and an arrangement interval between the functional components 210, the remaining part of the accommodating space has an irregular and uneven shape. [0030]Correspondingly, a majority of the main body portion 310 of the battery may often be a relatively regular structure, and may occupy a relatively continuous majority of the remaining accommodating space. In addition, to improve utilization of the accommodating space, the protruding portion 320 is further arranged on the main body portion 310 of the battery, and the avoidance portion 330 is arranged. [0031]By arranging the protruding portion 320, an irregular-shaped remaining space 220 after the functional component 210 is occupied may be further adapted, and at least a part of the remaining space 220 of the accommodating space may be occupied. In a specific embodiment, the protruding portion 320 may be mainly configured to be adapted to an area in the remaining space where no functional component 210 is arranged, or configured to be adapted to an area in the remaining space in which the functional component 210 is mounted and a protruding height of the mounted functional component 210 is less than a predetermined value. [0032]In a specific embodiment, a plurality of protruding portions 320 can be formed on the main body portion 310, and at least two of the plurality of protruding portions 320 are of different heights. Specifically, during implementation, a plurality of functional components 210 included in the electronic device 100 usually have different sizes and specifications. Correspondingly, space occupied by the plurality of functional components 210 are also different, and the remaining space 220 between the functional components 210 usually have an irregular shape. By setting at least a part of protruding portions in the protruding portions 320 at different heights, the remaining space 220 may be fully utilized. It may be understood that shapes of the plurality of protruding portions 320 may also match a shape of the corresponding remaining space 220 between the functional components 210. [0033]Correspondingly, the avoidance portion 330 may be arranged corresponding to an area in which a protruding height of the functional component 210 is greater than a predetermined value, and the avoidance portion 330 is configured to avoid the functional component 210. A spatial shape of the avoidance portion 330 corresponds to that of the functional component 210, so that space vacated by the avoidance portion 330 may be occupied by a corresponding functional component 210. [0034]In this way, a part of the remaining space not occupied by the functional component 210 may be occupied by the protruding portion 320, and the avoidance portion 330 may vacate a part of the accommodating area for a partially protruding functional component with a relatively great height, thereby not only avoiding interference between the battery 30 and the functional component 210, but also improving the utilization of the accommodating space. [0035]In the electronic device 100, the battery 30 includes a main body portion 310 and a protruding portion 320 and an avoidance portion 330 formed on the main body portion 310, the main body portion 310 and the protruding portion 320 occupy at least a part of the remaining space of the accommodating space, and the avoidance portion 330 is arranged corresponding to the functional component 210, and is configured to avoid the functional component 210. Therefore, the battery 30 and the functional assembly 20 of the electronic device 100 respectively occupy a part of the accommodating space formed by the housing 10, and in terms of space, the battery 30 and the functional assembly 20 avoid and complement each other, which may implement full utilization of the accommodating space, and is conducive to thinning and lighting of the electronic device 100. [0036]In an implementation, the avoidance portion 330 includes a groove 3310 provided toward the functional component 210. When the battery 30 is assembled to a side of the functional component 210, the groove 3310 avoids and accommodates at least a part of the corresponding functional component 210. [0037]When an overall size of the housing 10 has been set, for a position at which the functional component 210 is arranged, an unoccupied size of the housing 10 in a protruding direction of the functional component 210 may be determined according to a protruding size of the functional component 210 and the size of the housing. In addition, considering process difficulty of processing the battery 30, if the unoccupied size is suitable for arranging the battery 30, then, a groove 3310 may be provided at the position, which not only avoids the functional component 210, but also reserves a part of the battery 30 at a corresponding position. It may be understood that if the unoccupied size is too small, the part of the battery 30 reserved at the corresponding position is discarded. For example, the avoidance portion may include a notch 3320 provided corresponding to the functional component 210, and when the unoccupied size is too small, the battery 30 forms the notch 3320 at the corresponding position. [0038]In a specific embodiment, the notch 3320 is generally located at an edge of the main body portion 310, avoiding a notch provided in the middle of the battery 30, which may reduce the production process difficulty of the battery 30. [0039]The functional assembly 20 generally includes a plurality of functional components 210. Correspondingly, the avoidance portion 330 includes a plurality of grooves 3310 provided corresponding to the plurality of functional components 210. [0040]In an implementation, depths of the plurality of grooves 3310 are the same. In this case, the depths of the grooves 3310 need to be adapted to a highest protruding height of a functional component 210 in the functional assembly 210. In other words, when the plurality of grooves 3310 are provided to have the same depths, the depths of the grooves 3310 need to be capable of accommodating a protruding part of the functional component 210 with a highest protruding height. In this way, it is ensured that protruding parts of all the functional components 210 may be accommodated in the corresponding grooves 3310. The plurality of grooves 3310 are provided to have the same depths, which may reduce the difficulty of designing and processing the battery 30. [0041]The depths of the plurality of grooves 3310 may also be different or depths of at least a part of grooves 3310 are different. In addition, the depths of the plurality of grooves 3310 are respectively adapted to the protruding heights of the plurality of functional components 3310. In this way, the remaining space 220 obtained after the accommodating space is occupied by the functional component 210 may be fully utilized. [0042]Contours of the grooves 3310 are similar to outer contours of the corresponding functional components 210, so as to accommodate a protruding part of the functional component 210, and simultaneously fully utilize the remaining space 220. [0043]In a preferred implementation, the main body portion 310 includes a first surface 3110 and a second surface 3120 that are arranged opposite to each other. [0044]The first surface 3110 faces the functional component 210, and the protruding portion 320 and the avoidance portion 330 are formed on the first surface 3110. [0045]The second surface 3120 is substantially a plane. In this way, the main body portion 310 may be adapted to the functional component 210 through the protruding portion 320 and the avoidance portion 330 on one side. The second surface 3120 on the other side is a relatively flat surface, which may be arranged facing the outer housing 10, which facilitates final assembly of the electronic device 100. [0046]In a specific embodiment, the battery 30 may be a solid-state battery or a semi-solid-state battery. [0047]For the battery 30 of the present disclosure, after the protruding portion 320 and the avoidance portion 330 are arranged, a shape of the battery 30 has characteristics such as a special shape and a relatively thin local thickness. [0048]When the battery 30 is manufactured, a size and a shape of pole pieces required at each position need to be designed according to a corresponding shape of the battery. [0049]For pole pieces that need to be designed in irregular sizes, pressed positive and negative pole pieces may be cut into a plurality of specific-shaped positive and negative pole piece units with custom-made positive and negative pole die cutters in the early stage. Then, the positive and negative pole pieces are assembled and placed at specific positions through a stacking process, and positive and negative tabs are reserved during the die-cutting of the pole pieces in the early stage, to simplify material input and design of the tabs. Because the pole pieces at different positions are located inside an integrated battery cell, a tab layout inside the battery needs to be specially designed. In addition, the pole pieces at different positions need to simultaneously operate, and pole pieces with different properties need to be stacked to meet a requirement of consistency. [0050]An ultra-thin part of the battery 30 may be manufactured by using thick electrodes with relatively few folds. However, when a quantity of winding folds of the battery decreases, a surface density of the positive and negative pole pieces of the battery cell gradually increases, and an increase in the surface density puts forward a higher requirement for the battery process and materials. Therefore, if the energy density is gradually increased by reducing the quantity of winding folds, the process needs to be further optimized, and positive and negative electrode materials and an electrolyte need to be improved. Better positive and negative electrode materials in kinetics are used to implement rapid migration of lithium ions inside particles. However, if an ultra-thin battery needs to be produced in a relatively small size and have a relatively high energy density, it is difficult to meet the requirement with the existing commercial battery. Compared with the current commercial battery, the solid-state battery has attracted extensive attention due to characteristics such as high security, a high energy density, an adjustable scale, and large design flexibility. A shape of the solid-state battery may be designed according to specific requirements, either as a thin-film battery with a thickness of only a few microns, or as a battery with a macroscopic size. A solid-state electrolyte may be divided into a gel-state electrolyte, a semi-solid-state electrolyte, a quasi-solid-state electrolyte, and an all-solid-state electrolyte according to a state of the solid-state electrolyte. The solid-state electrolyte is nonflammable, non-corrosive, non-volatile, and has no leakage problems. Therefore, the all-solid-state battery has inherent security and longer service life. [0051]Compared with the existing lithium-ion battery, a liquid-state electrode on one side of the semi-solid-state lithium battery does not include a liquid-state electrolyte, while an electrode on the other side includes the liquid-state electrolyte. A thick electrode may be produced by using the unique production process to simplify structural design. In a case that the positive and negative electrode materials that are used are the same, proportions accounted by a current collector and a separator are reduced to increase the energy density of the battery. In addition, the ultra-thin battery is produced by using the thick electrode. [0052]After the design of pole pieces at different positions and with different sizes is completed, assembly of the pole pieces with different sizes and at different positions is completed by using the stacking process. The battery needs to be stacked from bottom to top to reach a corresponding position in a stretch shell, and then the ultra-thin and special-shaped battery 30 is integrally packaged. [0053]In the description of the present disclosure, it should be understood that, orientations or position relationships indicated by terms such as "center", "longitudinal", "transverse", "length", "width", "thickness", "up", "down", "front", "rear", "left", "right", "vertical", "horizontal", "top", "bottom", "inner", "outer", "clockwise", "counterclockwise", "axial", "radial", and "circumferential" are orientations or position relationship shown based on the accompanying drawings, and are merely used for describing the present disclosure and simplifying the description, rather than indicating or implying that the apparatus or element should have a particular orientation or be constructed and operated in a particular orientation, and therefore, should not be construed as a limitation on the present disclosure. [0054]In addition, the terms "first" and "second" are used merely for the purpose of description, and shall not be construed as indicating or implying relative importance or implying a quantity of indicated technical features. Therefore, a feature defined by "first" or "second" can explicitly or implicitly includes one or more features. In the descriptions of the present disclosure, unless otherwise explicitly specified, "multiple" means more than two. [0055]In the description of the present disclosure, unless otherwise explicitly specified or defined, the terms such as "mount", "install", "connect", and "connection" should be understood in a broad sense. For example, the connection may be a fixed connection, a detachable connection, or an integral connection; or the connection may be a mechanical connection or an electrical connection; or the connection may be a direct connection, an indirect connection through an intermediary, or internal communication between two components. A person of ordinary skill in the art may understand the specific meanings of the foregoing terms in the present disclosure according to specific situations. [0056]In the present disclosure, unless explicitly specified or limited otherwise, a first characteristic "on" or "under" a second characteristic may be the first characteristic in direct contact with the second characteristic, or the first characteristic in indirect contact with the second characteristic by using an intermediate medium. In addition, the first feature being located "above" the second feature may be the first feature being located directly above or obliquely above the second feature, or may simply indicate that the first feature is higher in level than the second feature. That the first feature is "below", "under", and "beneath" the second feature may be that the first feature is right below the second feature or at an inclined bottom of the second feature, or may merely indicate that the horizontal position of the first feature is lower than that of the second feature. [0057]In the descriptions of this specification, a description of a reference term such as "an embodiment", "some embodiments", "an example", "a specific example", or "some examples" means that a specific feature, structure, material, or characteristic that is described with reference to the embodiment or the example is included in at least one embodiment or example of the present disclosure. In the present specification, schematic representations of the above terms are not necessarily directed to the same embodiments or examples. Moreover, the specific features, structures, materials, or characteristics described may be combined in any one or more embodiments or examples in a suitable manner. In addition, different embodiments or examples described in the present specification, as well as features of different embodiments or examples, may be integrated and combined by those skilled in the art without contradicting each other. [0058]Although the embodiments of the present disclosure are shown and described above, it may be understood that, the foregoing embodiments are exemplary, and cannot be construed as a limitation to the present disclosure. Within the scope of the present disclosure, a person of ordinary skill in the art may make changes, modifications, replacement, and variations to the foregoing embodiments. | 1. An electronic device, comprising: a housing, wherein an accommodating space is formed in the housing; a functional assembly, comprising a functional component, wherein the functional assembly is mounted in the housing and occupies a part of the accommodating space; and a battery, wherein the battery comprises a main body portion and a protruding portion and an avoidance portion that are formed on the main body portion, the main body portion and the protruding portion occupy at least a part of the remaining space of the accommodating space, and the avoidance portion is arranged corresponding to the functional component and is configured to avoid the functional component. 2. The electronic device according to claim 1, wherein the avoidance portion comprises a groove provided toward the functional component; and when the battery is assembled to a side of the functional assembly, the groove avoids and accommodates at least a part of the corresponding functional component. 3. The electronic device according to claim 2, wherein the functional assembly comprises a plurality of functional components; and the avoidance portion comprises a plurality of grooves provided corresponding to the plurality of functional components; and depths of the plurality of grooves are the same, and the depths of the grooves are adapted to a functional component with a highest protruding height in the functional assembly. 4. The electronic device according to claim 2 or 3, wherein the functional assembly comprises a plurality of functional components; and the avoidance portion comprises a plurality of grooves provided corresponding to the plurality of functional components; and depths of the plurality of grooves are respectively adapted to protruding heights of the plurality of functional components. 5. The electronic device according to any one of claims 1 to 4, wherein the functional assembly comprises a plurality of functional components; and the avoidance portion comprises a notch provided corresponding to at least one functional component. 6. The electronic device according to claim 5, wherein the notch is located at an edge of the main body portion. 7. The electronic device according to any one of claims 1 to 6, wherein the main body portion comprises a first surface and a second surface that are arranged opposite to each other, the first surface faces the functional component, and the protruding portion and the avoidance portion are formed on the first surface; and the second surface is substantially a plane. 8. The electronic device according to any one of claims 1 to 7, wherein a plurality of protruding portions are formed on the main body portion, and at least two of the plurality of protruding portions are defined with different heights. 9. The electronic device according to any one of claims 1 to 8, wherein the battery is a solid-state battery. 10. The electronic device according to any one of claims 1 to 9, wherein the battery is a semi-solid-state battery. | BYD Company Limited
375 | EP4216314A4 | Published | BYD CO LTD | Positive electrodes¦Li-accumulators¦Phosphorus compounds | 2021-09-18 | 2024-03-20 | Positive electrode material, positive electrode sheet and battery | A positive electrode material, a positive electrode plate and a battery are provided. The positive electrode material includes a first lithium manganese iron phosphate material in an aggregate form, a second and third lithium manganese iron phosphate materials in an aggregate and/or single-crystal-like form, and a fourth and fifth lithium manganese iron phosphate materials in a single-crystal-like form. D505 < D504 < D503 < D502 < D501, D502 = aD501, D503 = bD501, D504 = cD501, D505 = dD501, and 5 µm ≤ D501 ≤ 15 µm. 0.35 ≤ a ≤ 0.5, 0.2 ≤ b ≤ 0.27, 0.17 ≤ c ≤ 0.18, and 0.15 ≤ d ≤ 0.16. Molar ratios of manganese to iron in the first lithium manganese iron phosphate material, the second lithium manganese iron phosphate material, the third lithium manganese iron phosphate material and the fourth lithium manganese iron phosphate material increase in sequence, and the molar ratio of manganese to iron in the fifth lithium manganese iron phosphate material is greater than that in the third lithium manganese iron phosphate material. | CROSS-REFERENCE TO RELATED APPLICATION [0001]The present disclosure claims priority to and benefits of Chinese Patent Application No. 202010987080.X, filed on September 18, 2020. The entire content of the above-referenced application is incorporated herein by reference. FIELD [0002]The present disclosure relates to the technical field of batteries, and specifically to a positive electrode material, a positive electrode plate and a battery. BACKGROUND [0003]A positive electrode material is very important to the performance of a lithium-ion battery. Positive electrode materials commonly used in power batteries include ternary materials, lithium iron phosphate materials and lithium manganese iron phosphate materials. Lithium manganese iron phosphate (LMFP) has higher safety and cycle performance than ternary materials, has a much higher potential than that of lithium iron phosphate (where the potential of lithium iron phosphate is 3.4 V), and can increase the energy density of batteries. Therefore, lithium manganese iron phosphate materials with higher safety and higher energy density have gradually become the mainstream positive electrode materials for power batteries. [0004]At present, there are two common product forms of LMFP in the market: single-crystal-like and aggregate. A single-crystal-like material is composed of one or a few (no more than five) primary particles with very few internal grain boundaries. An aggregate material is a secondary particle material formed by agglomeration of many primary particles, with many internal grain boundaries. The primary particles of single-crystal-like LMFP materials are large, so the manganese dissolution degree of such materials is low during the battery cycle, but the capacity reached is lower under the same metal ratio. The primary particles of the aggregate are small and have a large specific surface area, so such materials can achieve a high capacity. However, the aggregate is easily crushed during compression, and the fresh surface of such materials is exposed to the electrolyte solution. As a result, serious manganese dissolution occurs in the battery cycle, degrading the cycle performance. In addition, the Mn/Fe molar ratio in LMFP materials is also an important factor affecting the structural stability of the LMFP materials as well as the cycle stability and rate performance of the battery. Therefore, it is necessary to provide a novel positive electrode material including LMFP, which can be used to prepare a battery having good performance such as high capacity, low dissolved manganese content and high cycle stability. SUMMARY [0005]The present disclosure provides a positive electrode material, a positive electrode plate and a battery. By designing the particle sizes, morphologies and Mn/Fe molar ratios of multiple LMFP materials with different particle sizes in the positive electrode material, a positive electrode plate having an appropriate compaction density prepared from the positive electrode material can optimize the electrochemical properties of the battery. [0006]According to a first aspect, the present disclosure provides a positive electrode material, including: a first lithium manganese iron phosphate material, a second lithium manganese iron phosphate material, a third lithium manganese iron phosphate material, a fourth lithium manganese iron phosphate material and a fifth lithium manganese iron phosphate material, wherein, the first lithium manganese iron phosphate material is an aggregate, the fourth lithium manganese iron phosphate material and the fifth lithium manganese iron phosphate material are single-crystal-like, the second lithium manganese iron phosphate material and the third lithium manganese iron phosphate material are aggregates and/or single-crystal-like respectively, and following particle size relationships are satisfied: D 50 5 &lt; D 50 4 &lt; D 50 3 &lt; D 50 2 &lt; D 50 1 , <mspace width="1ex" /> D 50 2 = aD 50 1 , <mspace width="1ex" /> D 50 3 = bD 50 1 , <mspace width="1ex" /> D 50 4 = cD 50 1 , <mspace width="1ex" /> D 50 5 = dD 50 1 , <mspace width="1ex" /> and <mspace width="1ex" /> 5 <mspace width="1ex" /> μ m ≤ D 50 1 ≤ 15 <mspace width="1ex" /> μ m , wherein, D 50 1< to D 50 5< sequentially represent values of particle sizes D 50 of the first lithium manganese iron phosphate material to the fifth lithium manganese iron phosphate material, and are measured in µm; a value range of a is 0.35 to 0.5, a value range of b is 0.2 to 0.27, a value range of c is 0.17 to 0.18, and a value range of d is 0.15 to 0.16; and molar ratios of manganese to iron in the first lithium manganese iron phosphate material, the second lithium manganese iron phosphate material, the third lithium manganese iron phosphate material and the fourth lithium manganese iron phosphate material increase in sequence, and the molar ratio of manganese to iron in the fifth lithium manganese iron phosphate material is greater than that in the third lithium manganese iron phosphate material. [0007]According to a second aspect, the present disclosure provides a positive electrode slurry including the positive electrode material described in the first aspect of the present disclosure, a conductive agent and a solvent. [0008]According to a third aspect, the present disclosure provides a positive electrode plate, including a current collector and a positive electrode material layer arranged on the current collector, where the positive electrode material layer includes the positive electrode material described in the first aspect of the present disclosure, or is obtained by coating the positive electrode slurry described in the second aspect of the present disclosure on the current collector. [0009]According to a fourth aspect, the present disclosure provides a battery, including the positive electrode plate according to the third aspect of the present disclosure. [0010]The present disclosure has the following beneficial effects. When the five lithium manganese iron phosphate materials included in the positive electrode material provided by the present disclosure meet the requirements of the D 50 particle size relationship, the morphology requirements and the Mn/Fe molar ratio, the positive electrode plate prepared from the positive electrode material has high compaction density, and the battery having the positive electrode plate has excellent electrical properties such as high capacity, voltage plateau and cycle stability, and low dissolved manganese content. [0011]Additional aspects and advantages of the present disclosure will be partly given in and partly apparent from the description below, or understood through practice of the present disclosure. DETAILED DESCRIPTION [0012]While example embodiments of the present disclosure have been described above, the present disclosure is not limited thereto. It should be appreciated that some improvements and modifications can be made by those skilled in the art without departing from the technical principles of the present disclosure, which are also contemplated to be within the scope of the present disclosure. [0013]According to an aspect of the present disclosure, an embodiment of the present disclosure provides a positive electrode material, including: a first lithium manganese iron phosphate material, a second lithium manganese iron phosphate material, a third lithium manganese iron phosphate material, a fourth lithium manganese iron phosphate material and a fifth lithium manganese iron phosphate material, wherein, the first lithium manganese iron phosphate material is an aggregate, the fourth lithium manganese iron phosphate material and the fifth lithium manganese iron phosphate material are single-crystal-like, the second lithium manganese iron phosphate material and the third lithium manganese iron phosphate material are aggregates and/or single-crystal-like respectively, and following particle size relationships are satisfied: D 50 5 &lt; D 50 4 &lt; D 50 3 &lt; D 50 2 &lt; D 50 1 , <mspace width="1ex" /> D 50 2 = aD 50 1 , <mspace width="1ex" /> D 50 3 = bD 50 1 , <mspace width="1ex" /> D 50 4 = cD 50 1 , <mspace width="1ex" /> D 50 5 = dD 50 1 , <mspace width="1ex" /> and <mspace width="1ex" /> 5 <mspace width="1ex" /> μ m ≤ D 50 1 ≤ 15 <mspace width="1ex" /> μ m , wherein, D 50 1< to D 50 5< sequentially represent values of particle sizes D 50 of the first lithium manganese iron phosphate material to the fifth lithium manganese iron phosphate material, and are measured in µm; a value range of a is 0.35 to 0.5, a value range of b is 0.2 to 0.27, a value range of c is 0.17 to 0.18, and a value range of d is 0.15 to 0.16; and molar ratios of manganese to iron in the first lithium manganese iron phosphate material, the second lithium manganese iron phosphate material, the third lithium manganese iron phosphate material and the fourth lithium manganese iron phosphate material increase in sequence, and the molar ratio of manganese to iron in the fifth lithium manganese iron phosphate material is greater than that in the third lithium manganese iron phosphate material. [0014]In the present disclosure, the above D 50 1< to D 50 5< can be regarded as respective particle sizes of secondary particles in sequence (if an LMFP single-crystal-like material is composed of one primary particle, it can also be regarded as a "secondary particle"). LMFP materials with different morphology, different particle size D 50 values and different Mn/Fe molar ratios affect the rate performance, cycle stability and dissolved Mn content of the battery. The first lithium manganese iron phosphate material in the aggregate form has many grain boundaries, indicating a large energy barrier for diffusion of lithium ions therein. However, the particle size of primary particles of the material is small, indicating a short path for diffusion of lithium ions. The first lithium manganese iron phosphate material has the smallest Mn/Fe molar ratio and good rate performance, and can also reduce the high degree of Mn dissolution caused by the large specific surface area of the material. The fourth and fifth lithium manganese iron phosphate materials in the single-crystal-like form have fewer grain boundaries and a small diffusion energy barrier. However, the particle size of primary particles of the fourth and fifth lithium manganese iron phosphate materials is large, indicating a long path for diffusion of lithium ions. The fourth and fifth lithium manganese iron phosphate materials have a large Mn/Fe molar ratio, and can further improve the performance such as voltage plateau and energy density of the battery while maintaining high structural stability. Therefore, under the joint action of the above-mentioned morphology requirements, D 50 particle size requirements and Mn/Fe molar ratios, the above-mentioned five lithium manganese iron phosphate materials have basically consistent charge and discharge capabilities, and have relatively stable structures. The battery prepared from the above-mentioned positive electrode material can have excellent properties such as good rate performance, high capacity, high discharge plateau, high cycle stability and low dissolved manganese content. [0015]In addition, under the D 50 particle size requirements of the above five LMFP materials, the positive electrode plate prepared from the above positive electrode material can also have good compaction density. If the values of a, b, c and d are not in the above ranges, the particle sizes of the five lithium manganese iron phosphate materials cannot be well distinguished from each other, and the compaction density of the electrode plate prepared from these materials cannot be increased by filling of LMFP materials with different particle size levels. [0016]According to an embodiment of the present disclosure, the value range of a is 0.41 ≤ a ≤ 0.45, and the value range of b is 0.21 ≤ b ≤ 0.23. According to another embodiment of the present disclosure, a is 0.41, b is 0.23, c is 0.18, and d is 0.16. [0017]In the present disclosure, if the D 50 1< of the first lithium manganese iron phosphate material is too small, the compaction density of the positive electrode plate will still be low even when the above particles with different sizes are used in combination. In addition, if the D 50 1< of the first lithium manganese iron phosphate material is too small, the particle size of the primary particle is lower, and the specific surface area of the first lithium manganese iron phosphate material increases, increasing the side reactions between the first lithium manganese iron phosphate material and the electrolyte solution, affecting the structural stability of the first lithium manganese iron phosphate material during the cycle process, and resulting in an increased dissolved Mn content. If the D 50 1< of the first lithium manganese iron phosphate material is too large, the compaction density of the positive electrode plate is decreased to a certain extent. In addition, according to the relationship between the particle sizes of the particles, the particle sizes of the fourth and fifth lithium manganese iron phosphate materials in the single-crystal-like form are also very large, which leads to a longer path for the diffusion of lithium ions in these two materials, resulting in degraded rate performance of the battery. [0018]It should be noted that, "the second lithium manganese iron phosphate material and the third lithium manganese iron phosphate material are aggregates and/or single-crystal-like respectively" can be understood as that the second lithium manganese iron phosphate material is in the aggregate or single-crystal-like or contains both aggregate and single-crystal-like materials, and similarly, the third lithium manganese iron phosphate material is in the aggregate or single-crystal-like or contains both aggregate and single-crystal-like materials. [0019]In the present disclosure, the Mn/Fe molar ratios in the first lithium manganese iron phosphate material, the second lithium manganese iron phosphate material, the third lithium manganese iron phosphate material and the fourth lithium manganese iron phosphate material increase in sequence. The Mn/Fe molar ratios in the fourth and fifth lithium manganese iron phosphate materials are greater than the Mn/Fe molar ratio in the third lithium manganese iron phosphate material in sequence. The Mn/Fe molar ratio in the third lithium manganese iron phosphate material is greater than the Mn/Fe molar ratio in the second lithium manganese iron phosphate material. The Mn/Fe molar ratio in the second lithium manganese iron phosphate material is greater than the Mn/Fe molar ratio in the first lithium manganese iron phosphate material. The Mn/Fe molar ratio in the fifth lithium manganese iron phosphate material may be equal to or not equal to the Mn/Fe molar ratio in the fourth lithium manganese iron phosphate material. [0020]According to an embodiment of the present disclosure, the Mn/Fe molar ratio in the first lithium manganese iron phosphate material is 1-1.25. The Mn/Fe molar ratio in the second lithium manganese iron phosphate material is 1.5-2.33. The Mn/Fe molar ratio in the third lithium manganese iron phosphate material is 2.33-4. The Mn/Fe molar ratios in the fourth and fifth lithium manganese iron phosphate materials are 4-9 respectively. When the Mn/Fe molar ratios in the five LMFP materials are in these ranges, the five lithium manganese iron phosphate materials can have more consistent charge and discharge capabilities and higher structural stability. [0021]According to an embodiment of the present disclosure, in the positive electrode material, a median particle size of primary particles of the aggregate is in a range of 100 nm to 500 nm. That is, a median particle size of the primary particles of the first lithium manganese iron phosphate material is in the range of 100 nm to 500 nm, a median particle size of the primary particles of the second lithium manganese iron phosphate material in the aggregate form is in the range of 100 nm to 500 nm, and a median particle size of the primary particles of the third lithium manganese iron phosphate material in the aggregate form is in the range of 100 nm to 500 nm. [0022]With the design of the same particle size of secondary particles, the aggregates of which the median particle sizes are in the above range can avoid the increase of specific surface area of secondary particles caused by the increase of the number of primary particles constituting secondary particles of the LMFP material, thereby avoiding the increase of area where side reactions occur. Meanwhile, in the compression process of the positive electrode plate, the breakage rate of secondary particles can be reduced, thereby avoiding the problem of formation of new interfaces to degrade the battery performance. In addition, the aggregates of which the median particle sizes are in the above range can shorten the diffusion path of lithium ions in the secondary particle materials, thereby avoiding the problems of low capacity of LMFP materials as well as increased impedance and reduced power performance of the battery. Also, the aggregates of which the median particle sizes are in the above range can prevent the primary particles of the aggregates from being too small to increase side reactions between the aggregates and the electrolyte solution, thereby avoiding the deterioration of the structural stability of the aggregates and the increase of the dissolved Mn content. In addition, the diffusion path of lithium ions in the aggregates is more appropriate, achieving good rate performance of the battery. [0023]According to an embodiment of the present disclosure, the particle size of the single-crystal-like primary particle is in a range of 0.5 µm to 2.5 µm. This can prevent the single-crystal-like primary particle from being too large to lengthen the diffusion path of lithium ions and degrade the rate performance of the battery. According to an embodiment of the present disclosure, the particle size of the primary particles of the fourth lithium manganese iron phosphate material and the fifth lithium manganese iron phosphate material can both be in a range of 1.5 µm to 2.5 µm, the median particle size of the primary particles of the third lithium manganese iron phosphate material in the single-crystal-like form is in a range of 1.0 µm to 1.5 µm, and the median particle size of the primary particles of the second lithium manganese iron phosphate material in the single-crystal-like form is in a range of 0.5 µm to 1.0 µm. In this way, the five lithium manganese iron phosphate materials can have more consistent charge and discharge capabilities. [0024]In the present disclosure, a particle quantity ratio between the first lithium manganese iron phosphate material, the second lithium manganese iron phosphate material, the third lithium manganese iron phosphate material, the fourth lithium manganese iron phosphate material and the fifth lithium manganese iron phosphate material may be (0.8-1.2):(0.8-1.2):(1.6-2.4):(6.4-9.6):(6.4-9.6). When the particle quantity ratio of the above five lithium manganese iron phosphate materials is in the above range, the positive electrode plate prepared from the above positive electrode material can have a higher compaction density (2.55 g/cm 3< or more). According to an embodiment of the present disclosure, the particle quantity ratio between the first lithium manganese iron phosphate material, the second lithium manganese iron phosphate material, the third lithium manganese iron phosphate material, the fourth lithium manganese iron phosphate material and the fifth lithium manganese iron phosphate material is 1:1:2:8:8. In this way, the positive electrode plate can have an extremely high compaction density (e.g., about 2.9 g/cm 3< ). Further, a particle mass ratio between the first lithium manganese iron phosphate material, the second lithium manganese iron phosphate material, the third lithium manganese iron phosphate material, the fourth lithium manganese iron phosphate material and the fifth lithium manganese iron phosphate material may be 100:14:2.5:0.5:0.3. [0025]According to an embodiment of the present disclosure, the surfaces of the first to fifth lithium manganese iron phosphate materials may further be provided with a carbon cladding layer, so as to improve the electrical conductivity of the lithium manganese iron phosphate materials. [0026]The LMFP material in the aggregate form can be prepared by the following method: (1) Raw materials (manganese source, iron source, phosphorus source, lithium source and carbon source) for synthesizing LMFP are mixed according to a certain mass ratio, and the mixed materials are wet ground with water to a particle size of 40 nm-60 nm. (2) The ground wet material is spray dried to obtain a dry powder. (3) The dry powder is sintered in an atmosphere with an oxygen concentration less than 150 ppm. The sintering process includes a first heating stage, a first constant temperature stage, a second heating stage, a second constant temperature stage and a cooling stage in sequence. The first heating stage is raising the temperature from room temperature to a first constant temperature (e.g., 400°C), where the heating time can be 2.5 h to 3.5 h. The holding time of the first constant temperature stage is 3.5 h to 5.5 h. The second heating stage is raising the temperature from the first constant temperature (e.g., 400°C) to a second constant temperature (e.g., 700°C), where the heating time can be 2.5 h to 4.0 h. The holding time of the second constant temperature stage can be 2.5 h to 4.5 h. The cooling stage is lowering the temperature from the second constant temperature (such as 700°C) to about 50°C, where the cooling time is 5.5 h to 7.5 h. (4) The sintered material is crushed by airflow. The pressure of airflow crushing can be 3 MPa to 5 MPa, and the time of airflow crushing can be 2 h to 3 h. Then, screening and grading are carried out to obtain a material with a required particle size D 50 . [0027]According to an embodiment of the present disclosure, in the step (1), the mixing time may be 0.5 h to 1.5 h. According to another embodiment of the present disclosure, the mixing time in the step (1) may be 0.75 h to 1.2 h. [0028]According to an embodiment of the present disclosure, in the step (1), manganese iron phosphate can be used as the manganese source, iron source and phosphorus source at the same time. The lithium source may include, but is not limited to, at least one of lithium hydroxide, lithium carbonate, lithium nitrate, lithium oxalate, lithium dihydrogen phosphate, lithium citrate, and lithium acetate. The carbon source includes, but is not limited to, at least one of glucose, sucrose, starch, fructose, citric acid, ascorbic acid, and polyethylene glycol. [0029]According to an embodiment of the present disclosure, in the step (1), the material may be ground using a grinding medium with a diameter of 0.6 mm to 0.8 mm to a particle size of 50 µm or below, and then ground using a grinding medium with a diameter of 0.1 mm to 0.3 mm to a particle size of 40 nm to 60 nm. [0030]According to an embodiment of the present disclosure, in the step (2), the inlet temperature during the spray drying may be 150 °C to 200 °C. According to another embodiment of the present disclosure, the inlet temperature during the spray drying is 160 °C to 180 °C. [0031]The preparation methods of the LMFP materials in the single-crystal-like form are different from those of the LMFP materials in the aggregate form in the first constant temperature and the second constant temperature during sintering and the pressure during airflow crushing. [0032]For the preparation of the LMFP material in the single-crystal-like form, in the sintering process, the first heating stage is raising the temperature from room temperature to a first constant temperature (e.g., 450°C), where the heating time can be 2.5 h to 3.5 h. The holding time of the first constant temperature stage is 3.5 h to 5.5 h. The second heating stage is raising the temperature from the first constant temperature (e.g., 450°C) to a second constant temperature (e.g., 750°C), where the heating time can be 2.5 h to 4.0 h. The holding time of the second constant temperature stage can be 2.5 h to 4.5 h. The cooling stage is lowering the temperature from the second constant temperature (such as 750°C) to about 50°C, where the cooling time is 5.5 h to 8.6 h. In addition, for the preparation of the LMFP material in the single crystal-like form, after the sintering, the airflow crushing can be carried out at a pressure of 5 MPa to 8 MPa for 2 h to 3 h. Then, screening and grading are carried out to obtain a material with the required particle size. [0033]An embodiment of the present disclosure further provides a positive electrode slurry, including the positive electrode material. The positive electrode slurry further includes a conductive agent, a binder and a solvent. [0034]According to a second aspect of the present disclosure, a mass ratio of the positive electrode material, the conductive agent and the binder is 100:(0.5-5):(0.5-5). According to another embodiment of the present disclosure, the solid content in the positive electrode slurry is 10 wt% to 80 wt%. [0035]The conductive agent includes at least one of carbon nanotubes, carbon black and graphene. According to another embodiment of the present disclosure, the conductive agent includes carbon nanotubes, carbon black and graphene. The conductive agent of three dimensions can make the positive electrode material layer formed by the positive electrode slurry have good electrical conductivity. Further, a mass ratio of carbon nanotubes, carbon black and graphene can be 6:5:2. [0036]The binder is a conventional choice in the battery field and may be, for example, selected from one or more of polyvinylidene fluoride (PVDF), polytetrafluoroethylene (PTFE), polyvinyl alcohol (PVA), styrene-butadiene rubber (SBR), polyacrylonitrile (PAN), polyimide (PI), polyacrylic acid (PAA), polyacrylate, polyolefin, sodium carboxymethyl cellulose (CMC) and sodium alginate. The PVDF can refer to a copolymer obtained by copolymerizing vinylidene fluoride with an olefin compound containing a polar group. The polar group includes at least one of carboxyl group, epoxy group, hydroxyl group and sulfonic acid group. The existence of the polar group can enhance the peel strength between the positive electrode material layer formed by the positive electrode slurry and the current collector. [0037]The solvent is a conventional choice in the battery field, and is, for example, N-methylpyrrolidone (NMP). [0038]According to an embodiment of the present disclosure, the positive electrode slurry can further contain a dispersant to better improve the dispersibility and stability of the positive electrode slurry. The dispersant can be polyvinylpyrrolidone (PVP), etc. [0039]During the preparation of the positive electrode slurry, the first LMFP material, the second LMFP material and the third LMFP material with a larger particle size can be directly added in the form of powder, so as to prevent sedimentation during slurry mixing. The fourth LMFP material and the fifth LMFP material with a smaller particle size can be added in the form of powder or slurry. Each slurry includes an organic solvent, and may further includes a dispersant, such as PVP. [0040]According to a third aspect of the present disclosure, an embodiment of the present disclosure further provides a positive electrode plate, including a current collector and a positive electrode material layer arranged on the current collector, where the positive electrode material layer includes the positive electrode material described in the first aspect of the present disclosure, or is obtained by coating the positive electrode slurry on the current collector. Therefore, the positive electrode plate including the positive electrode material has a high compaction density. [0041]The positive electrode material layer further includes a conductive agent and a binder. The positive electrode material layer can be formed by coating the positive electrode slurry on the current collector. [0042]According to a fourth aspect of the present disclosure, an embodiment of the present disclosure further provides a battery, including the positive electrode plate. The battery has excellent electrical properties such as high capacity, low probability of manganese dissolution and high cycle stability. [0043]The embodiments of the present disclosure are further described below with reference to a number of embodiments. Preparation of positive electrode material: [0044]The first LMFP material to the fifth LMFP material meeting the above morphology requirements were respectively recorded as particle 1, particle 2, particle 3, particle 4 and particle 5. Five types of particles were respectively selected according to the particle size, quantity and Mn/Fe molar ratio in Table 1 for subsequent mixing to obtain positive electrode materials corresponding to different examples. Methods for testing items of each LMFP material were as follows: [0045]A method for testing the particle size of each LMFP material was as follows: A laser particle size analyzer Malvern 2000/3000 was used as the test equipment. The test method is as follows: The LMFP materials were dispersed in deionized water for 10 min, where the refractive index of particles was 1.74. The particle size D 50 of each LMFP material was obtained by testing. [0046]A method for testing the particle quantities of LMFP materials with different particle sizes was as follows: LMFP materials with different particle sizes were approximately spherical. The mass of a single sphere was calculated according to the particle size D 50 and a bulk density (about 3.6 g/cm 3< ) of each particle. The particle quantities of the LMFP materials with different particle sizes were controlled by controlling the feeding mass of the LMFP materials with different particle sizes. [0047]A method for testing the median particle size (particle size D 50 ) of primary particles of each LMFP material was as follows: Scanning electron microscope (SEM) images of the LMFP materials at magnification of 10000 times were taken. The sizes of about 300 primary particles were measured manually, and a quantity distribution | 1. A positive electrode material, comprising: a first lithium manganese iron phosphate material, a second lithium manganese iron phosphate material, a third lithium manganese iron phosphate material, a fourth lithium manganese iron phosphate material and a fifth lithium manganese iron phosphate material, wherein, the first lithium manganese iron phosphate material is an aggregate, the fourth lithium manganese iron phosphate material and the fifth lithium manganese iron phosphate material are single-crystal-like, the second lithium manganese iron phosphate material and the third lithium manganese iron phosphate material are aggregates and/or single-crystal-like respectively, and following particle size relationships are satisfied: D 50 5 &lt; D 50 4 &lt; D 50 3 &lt; D 50 2 &lt; D 50 1 , <mspace width="1ex" /> D 50 2 = aD 50 1 , <mspace width="1ex" /> D 50 3 = bD 50 1 , <mspace width="1ex" /> D 50 4 = cD 50 1 , <mspace width="1ex" /> D 50 5 = dD 50 1 , <mspace width="1ex" /> and 5 <mspace width="1ex" /> μ m ≤ D 50 1 ≤ 15 <mspace width="1ex" /> μ m , wherein, D501 to D505 sequentially represent values of particle sizes D50 of the first lithium manganese iron phosphate material to the fifth lithium manganese iron phosphate material, and are measured in µm; a value range of a is 0.35 to 0.5, a value range of b is 0.2 to 0.27, a value range of c is 0.17 to 0.18, and a value range of d is 0.15 to 0.16; and molar ratios of manganese to iron in the first lithium manganese iron phosphate material, the second lithium manganese iron phosphate material, the third lithium manganese iron phosphate material and the fourth lithium manganese iron phosphate material increase in sequence, and the molar ratio of manganese to iron in the fifth lithium manganese iron phosphate material is greater than that in the third lithium manganese iron phosphate material. 2. The positive electrode material according to claim 1, wherein the molar ratio of manganese to iron in the first lithium manganese iron phosphate material is in a range of 1 to 1.25, the molar ratio of manganese to iron in the second lithium manganese iron phosphate material is in a range of 1.5 to 2.33, the molar ratio of manganese to iron in the third lithium manganese iron phosphate material is in a range of 2.33 to 4, and the molar ratios of manganese to iron in the fourth lithium manganese iron phosphate material and the fifth lithium manganese iron phosphate material are in a range of 4 to 9. 3. The positive electrode material according to claim 1 or 2, wherein the value range of a is 0.41 to 0.45; and the value range of b is 0.21 to 0.23. 4. The positive electrode material according to any one of claims 1 to 3, wherein a is 0.41, b is 0.23, c is 0.18, and d is 0.16. 5. The positive electrode material according to any one of claims 1 to 4, wherein a particle quantity ratio between the first lithium manganese iron phosphate material, the second lithium manganese iron phosphate material, the third lithium manganese iron phosphate material, the fourth lithium manganese iron phosphate material and the fifth lithium manganese iron phosphate material is (0.8-1.2):(0.8-1.2):(1.6-2.4):(6.4-9.6):(6.4-9.6). 6. The positive electrode material according to any one of claims 1 to 5, wherein the particle quantity ratio between the first lithium manganese iron phosphate material, the second lithium manganese iron phosphate material, the third lithium manganese iron phosphate material, the fourth lithium manganese iron phosphate material and the fifth lithium manganese iron phosphate material is 1:1:2:8:8. 7. The positive electrode material according to any one of claims 1 to 6, wherein in the positive electrode material, a median particle size of primary particles of the aggregate is in a range of 100 nm to 500 nm. 8. A positive electrode plate, comprising a current collector and a positive electrode material layer arranged on the current collector, wherein the positive electrode material layer comprises the positive electrode material according to any one of claims 1 to 7. 9. A battery, comprising the positive electrode plate according to claim 8. | BYD Company Limited
376 | EP4216313A4 | Published | BYD CO LTD | Positive electrodes¦Li-accumulators¦Phosphorus compounds | 2021-09-18 | 2024-03-27 | Positive electrode material, positive electrode plate and battery | A positive electrode material, a positive electrode plate and a battery are provided. The positive electrode material includes a first lithium manganese iron phosphate material in an aggregate form, a second and third lithium manganese iron phosphate materials in an aggregate and/or single-crystal-like form, and a fourth and fifth lithium manganese iron phosphate materials in a single-crystal-like form. A particle quantity ratio of the first to fifth lithium manganese iron phosphate materials is (0.8 to 1.2):(0.8 to 1.2):(1.6 to 2.4):(6.4 to 9.6):(6.4 to 9.6), and particle sizes D50 satisfy: D505 < D504 < D503 < D502 < D501, D502 = aD501, D503 = bD501, D504 = cD501, D505 = dD501, and 5 µm ≤ D501 ≤ 15 µm, where 0.35 ≤ a ≤ 0.5, 0.2 ≤ b ≤ 0.27, 0.17 ≤ c ≤ 0.18, and 0.15 ≤ d ≤ 0.16. | CROSS-REFERENCE TO RELATED APPLICATIONS [0001]The present disclosure claims priority to and benefits of Chinese Patent Application No. 202010989423.6, filed on September 18, 2020. The entire content of the above-referenced application is incorporated herein by reference. FIELD [0002]The present disclosure relates to the technical field of batteries, and specifically to a positive electrode material, a positive electrode plate and a battery. BACKGROUND [0003]A positive electrode material is very important to the performance of a lithium-ion battery. Positive electrode materials commonly used in power batteries include ternary materials, lithium iron phosphate materials and lithium manganese iron phosphate materials. Lithium manganese iron phosphate (LMFP) has higher safety and cycle performance than ternary materials, has a much higher potential than that of lithium iron phosphate (where the potential of lithium iron phosphate is 3.4 V), and can increase the energy density of batteries. Therefore, lithium manganese iron phosphate materials with higher safety and higher energy density have gradually become the mainstream positive electrode materials for power batteries. [0004]At present, there are two common product forms of LMFP in the market: single-crystal-like and aggregate. A single-crystal-like material is composed of one or a few (no more than five) primary particles with very few internal grain boundaries. An aggregate material is a secondary particle material formed by agglomeration of many primary particles, with many internal grain boundaries. The primary particles of single-crystal-like LMFP materials are large, so the manganese dissolution degree of such materials is low during the battery cycle, but the capacity reached is lower under the same metal ratio. The primary particles of the aggregate are small and have a large specific surface area, so such materials can achieve a high capacity. However, the aggregate is easily crushed during compression, and the fresh surface of such materials is exposed to the electrolyte solution. As a result, serious manganese dissolution occurs in the battery cycle, degrading the cycle performance. In addition, currently, positive electrode plates prepared from LMFP materials in the single-crystal-like and/or aggregate form have low compaction density. Therefore, it is necessary to provide a novel LMFP product, which can be used to prepare a positive electrode plate having high low compaction density and a battery having good performance such as high capacity, high cycle stability and low dissolved manganese content. SUMMARY [0005]The present disclosure provides a positive electrode material, a positive electrode plate and a battery. The positive electrode material includes five LMFP materials of which the D 50 particle sizes decrease in sequence. By further controlling the morphology, particle quantity ratio and D 50 size of the five LMFP materials, a positive electrode plate using the positive electrode material can have high compaction density, and a battery including the positive electrode plate can have good performance such as high capacity, low dissolved manganese content and high cycle stability. [0006]According to a first aspect, the present disclosure provides a positive electrode material, including: a first lithium manganese iron phosphate material, a second lithium manganese iron phosphate material, a third lithium manganese iron phosphate material, a fourth lithium manganese iron phosphate material and a fifth lithium manganese iron phosphate material, wherein a particle quantity ratio between the first lithium manganese iron phosphate material, the second lithium manganese iron phosphate material, the third lithium manganese iron phosphate material, the fourth lithium manganese iron phosphate material and the fifth lithium manganese iron phosphate material is (0.8 to 1.2):(0.8 to 1.2):(1.6 to 2.4):(6.4 to 9.6):(6.4 to 9.6), wherein the first lithium manganese iron phosphate material is an aggregate, the fourth lithium manganese iron phosphate material and the fifth lithium manganese iron phosphate material are single-crystal-like, the second lithium manganese iron phosphate material and the third lithium manganese iron phosphate material are aggregates and/or single-crystal-like respectively, and following particle size relationships are satisfied: D 50 5< < D 50 4< < D 50 3< < D 50 2< < D 50 1< , D 50 2< = aD 50 1< , D 50 3< = bD 50 1< , D 50 4< = cD 50 1< , D 50 5< = dD 50 1< , and 5 µm ≤ D 50 1< ≤ 15 µm, wherein, D 50 1< to D 50 5< sequentially represent values of particle sizes D 50 of the first lithium manganese iron phosphate material to the fifth lithium manganese iron phosphate material, and are measured in µm; a value range of a is 0.35 to 0.5, a value range of b is 0.2 to 0.27, a value range of c is 0.17 to 0.18, and a value range of d is 0.15 to 0.16. [0007]According to a second aspect, the present disclosure provides a positive electrode slurry including the positive electrode material described in the first aspect of the present disclosure, a conductive agent and a solvent. [0008]According to a third aspect, the present disclosure provides a positive electrode plate, including a current collector and a positive electrode material layer arranged on the current collector, where the positive electrode material layer includes the positive electrode material described in the first aspect of the present disclosure, or is obtained by coating the positive electrode slurry described in the second aspect of the present disclosure. [0009]According to a fourth aspect, the present disclosure provides a battery, including the positive electrode plate according to the third aspect of the present disclosure. [0010]The present disclosure has the following beneficial effects. When the five lithium manganese iron phosphate materials included in the positive electrode material provided by the present disclosure meet the requirements of the D 50 particle size relationship, the morphology requirements and the particle quantity ratio requirements, the positive electrode slurry prepared from the positive electrode material has good viscosity and stability, and the positive electrode plate prepared from the positive electrode material has high compaction density, and the battery having the positive electrode plate has excellent electrical properties such as high capacity, high cycle stability, and low dissolved manganese content. [0011]Additional aspects and advantages of the present disclosure will be partly given in and partly apparent from the description below, or understood through practice of the present disclosure. DETAILED DESCRIPTION [0012]While example embodiments of the present disclosure have been described above, the present disclosure is not limited thereto. It should be appreciated that some improvements and modifications can be made by those skilled in the art without departing from the technical principles of the present disclosure, which are also contemplated to be within the scope of the present disclosure. [0013]According to an aspect of the present disclosure, an embodiment of the present disclosure provides a positive electrode material, including: a first lithium manganese iron phosphate material, a second lithium manganese iron phosphate material, a third lithium manganese iron phosphate material, a fourth lithium manganese iron phosphate material and a fifth lithium manganese iron phosphate material, wherein a particle quantity ratio between the first lithium manganese iron phosphate material, the second lithium manganese iron phosphate material, the third lithium manganese iron phosphate material, the fourth lithium manganese iron phosphate material and the fifth lithium manganese iron phosphate material is (0.8 to 1.2):(0.8 to 1.2):(1.6 to 2.4):(6.4 to 9.6):(6.4 to 9.6), wherein the first lithium manganese iron phosphate material is an aggregate, the fourth lithium manganese iron phosphate material and the fifth lithium manganese iron phosphate material are single-crystal-like, the second lithium manganese iron phosphate material and the third lithium manganese iron phosphate material are aggregates and/or single-crystal-like respectively, and following particle size relationships are satisfied: D 50 5< < D 50 4< < D 50 3< < D 50 2< < D 50 1< , D 50 2< = aD 50 1< , D 50 3< = bD 50 1< , D 50 4< = cD 50 1< , D 50 5< = dD 50 1< , and 5 µm ≤ D 50 1< ≤ 15 µm, wherein D 50 1< to D 50 5< sequentially represent values of particle sizes D 50 of the first lithium manganese iron phosphate material to the fifth lithium manganese iron phosphate material, and are measured in µm; a value range of a is 0.35 to 0.5, a value range of b is 0.2 to 0.27, a value range of c is 0.17 to 0.18, and a value range of d is 0.15 to 0.16. [0014]In the present disclosure, the above D 50 1< to D 50 5< can be regarded as respective particle sizes of secondary particles in sequence (if an LMFP single-crystal-like material is composed of one primary particle, it can also be regarded as a "secondary particle"). Different morphology and different particle size D 50 values of LMFP materials affect the length of path for diffusion of lithium ions in the materials, the amount of dissolved Mn and the cycle stability. The first lithium manganese iron phosphate material in the aggregate form has many grain boundaries, indicating a large energy barrier for diffusion of lithium ions therein. However, the particle size of primary particles of the material is small, indicating a short path for diffusion of lithium ions. The fourth and fifth lithium manganese iron phosphate materials in the single-crystal-like form have fewer grain boundaries and a small diffusion energy barrier, and have a large primary particle size, indicating a long path for diffusion of lithium ions therein. Therefore, under the joint action of the above morphology requirements and D 50 particle size requirements, the above-mentioned five lithium manganese iron phosphate materials have basically consistent charge and discharge capabilities. [0015]In the present disclosure, if the D 50 1< of the first lithium manganese iron phosphate material is too small, the compaction density of the positive electrode plate will still be low even when the above particles with different sizes are used in combination. In addition, if the D 50 1< of the first lithium manganese iron phosphate material is too small, the particle size of the primary particle is lower, and the specific surface area of the first lithium manganese iron phosphate material increases, increasing the side reactions between the first lithium manganese iron phosphate material and the electrolyte solution, affecting the structural stability of the first lithium manganese iron phosphate material during the cycle process, and resulting in an increased dissolved Mn content. If the D 50 1< of the first lithium manganese iron phosphate material is too large, the compaction density of the positive electrode plate is decreased to a certain extent. In addition, according to the relationship between the particle sizes of the particles, the particle sizes of the fourth and fifth lithium manganese iron phosphate materials in the single-crystal-like form are also very large, which leads to a longer path for the diffusion of lithium ions in these two materials, resulting in degraded rate performance of the battery. [0016]If the values of a, b, c and d are not in the above ranges, the particle sizes of the five lithium manganese iron phosphate materials cannot be well distinguished from each other, and the compaction density of the positive electrode plate prepared from these materials cannot be increased by filling of LMFP materials with different particle size levels. [0017]According to an embodiment of the present disclosure, the value range of a is 0.41 ≤ a ≤ 0.45, and the value range of b is 0.21 ≤ b ≤ 0.23. According to another embodiment of the present disclosure, a is 0.41, b is 0.23, c is 0.18, and d is 0.16. [0018]It should be noted that, "the second lithium manganese iron phosphate material and the third lithium manganese iron phosphate material are aggregates and/or single-crystal-like respectively" can be understood as that the second lithium manganese iron phosphate material is in the aggregate or single-crystal-like or contains both aggregate and single-crystal-like materials, and similarly, the third lithium manganese iron phosphate material is in the aggregate or single-crystal-like or contains both aggregate and single-crystal-like materials. [0019]According to an embodiment of the present disclosure, in the positive electrode material, a median particle size of primary particles of the aggregate is in a range of 100 nm to 500 nm. That is, a median particle size of the primary particles of the first lithium manganese iron phosphate material is in the range of 100 nm to 500 nm, a median particle size of the primary particles of the second lithium manganese iron phosphate material in the aggregate form is in the range of 100 nm to 500 nm, and a median particle size of the primary particles of the third lithium manganese iron phosphate material in the aggregate form is in the range of 100 nm to 500 nm. [0020]With the design of the same particle size of secondary particles, the aggregates of which the median particle sizes are in the above range can avoid the increase of specific surface area of secondary particles caused by the increase of the number of primary particles constituting secondary particles of the LMFP material, thereby avoiding the increase of area where side reactions occur. Meanwhile, in the compression process of the positive electrode plate, the breakage rate of secondary particles can be reduced, thereby avoiding the problem of formation of new interfaces to degrade the battery performance. In addition, the aggregates of which the median particle sizes are in the above range can shorten the diffusion path of lithium ions in the secondary particle materials, thereby avoiding the problems of low capacity of LMFP materials as well as increased impedance and reduced power performance of the battery. Also, the aggregates of which the median particle sizes are in the above range can prevent the primary particles of the aggregates from being too small to increase side reactions between the aggregates and the electrolyte solution, thereby avoiding the deterioration of the structural stability of the aggregates and the increase of the dissolved Mn content. In addition, the diffusion path of lithium ions in the aggregates is more appropriate, achieving good rate performance of the battery. [0021]According to an embodiment of the present disclosure, the particle size of the single-crystal-like primary particle is in a range of 0.5 µm to 2.5 µm. This can prevent the single-crystal-like primary particle from being too large to lengthen the diffusion path of lithium ions and degrade the rate performance of the battery. According to an embodiment of the present disclosure, the particle size of the primary particles of the fourth lithium manganese iron phosphate material and the fifth lithium manganese iron phosphate material can both be in a range of 1.5 µm to 2.5 µm, the median particle size of the primary particles of the third lithium manganese iron phosphate material in the single-crystal-like form is in a range of 1.0 µm to 1.5 µm, and the median particle size of the primary particles of the second lithium manganese iron phosphate material in the single-crystal-like form is in a range of 0.5 µm to 1.0 µm. In this way, the five lithium manganese iron phosphate materials can have more consistent charge and discharge capabilities. [0022]In the present disclosure, a particle quantity ratio between the first lithium manganese iron phosphate material, the second lithium manganese iron phosphate material, the third lithium manganese iron phosphate material, the fourth lithium manganese iron phosphate material and the fifth lithium manganese iron phosphate material may be (0.8 to 1.2):(0.8 to 1.2):(1.6 to 2.4):(6.4 to 9.6):(6.4 to 9.6). When the particle quantity ratio of the above five lithium manganese iron phosphate materials is in the above range, the positive electrode plate prepared from the above positive electrode material can have a higher compaction density (2.55 g/cm 3< or more). According to an embodiment of the present disclosure, the particle quantity ratio between the first lithium manganese iron phosphate material, the second lithium manganese iron phosphate material, the third lithium manganese iron phosphate material, the fourth lithium manganese iron phosphate material and the fifth lithium manganese iron phosphate material is 1: 1:2:8:8. In this way, the positive electrode plate can have an extremely high compaction density (e.g., about 2.9 g/cm 3< ). Further, a mass ratio between the first lithium manganese iron phosphate material, the second lithium manganese iron phosphate material, the third lithium manganese iron phosphate material, the fourth lithium manganese iron phosphate material and the fifth lithium manganese iron phosphate material may be 100:14:2.5:0.5:0.3. [0023]According to an embodiment of the present disclosure, the surfaces of the first to fifth lithium manganese iron phosphate materials may further be provided with a carbon cladding layer, so as to improve the electrical conductivity of the lithium manganese iron phosphate materials. [0024]According to an embodiment of the present disclosure, molar ratios of manganese to iron (Mn/Fe ratios) in the first lithium manganese iron phosphate material to the fifth lithium manganese iron phosphate material are in a range of 1.0 to 7.4. The Mn/Fe ratios in the five lithium manganese iron phosphate materials can be equal or not equal, which is not specifically limited. [0025]The LMFP material in the aggregate form can be prepared by the following method: (1) Raw materials (i.e., manganese source, iron source, phosphorus source, lithium source and carbon source) for synthesizing LMFP are mixed according to a certain mass ratio, and the mixed materials are wet ground with water to a particle size of 40 nm to 60 nm. (2) The ground wet material is spray dried to obtain a dry powder. (3) The dry powder is sintered in an atmosphere with an oxygen concentration less than 150 ppm. The sintering process includes a first heating stage, a first constant temperature stage, a second heating stage, a second constant temperature stage and a cooling stage in sequence. The first heating stage is raising the temperature from room temperature to a first constant temperature (e.g., 400 °C), where the heating time can be 2.5 h to 3.5 h. The holding time of the first constant temperature stage is 3.5 h to 5.5 h. The second heating stage is raising the temperature from the first constant temperature (e.g., 400 °C) to a second constant temperature (e.g., 700 °C), where the heating time can be 2.5 h to 4.0 h. The holding time of the second constant temperature stage can be 2.5 h to 4.5 h. The cooling stage is lowering the temperature from the second constant temperature (such as 750 °C) to about 50 °C, where the cooling time is 5.5 h to 7.5 h. (4) The sintered material is crushed by airflow. The pressure of airflow crushing can be 3 MPa to 5 MPa, and the time of airflow crushing can be 2 h to 3 h. Then, screening and grading are carried out to obtain a material with the required particle size D 50 . [0026]According to an embodiment of the present disclosure, in the step (1), the mixing time may be 0.5 h to 1.5 h. According to another embodiment of the present disclosure, the mixing time in the step (1) may be 0.75 h to 1.2 h. [0027]According to an embodiment of the present disclosure, in the step (1), manganese iron phosphate can be used as the manganese source, iron source and phosphorus source at the same time. The lithium source may include, but is not limited to, at least one of lithium hydroxide, lithium carbonate, lithium nitrate, lithium oxalate, lithium dihydrogen phosphate, lithium citrate, and lithium acetate. The carbon source includes, but is not limited to, at least one of glucose, sucrose, starch, fructose, citric acid, ascorbic acid, and polyethylene glycol. [0028]According to an embodiment of the present disclosure, in the step (1), the material may be ground using a grinding medium with a diameter of 0.6 mm to 0.8 mm to a particle size of 50 µm or below, and then ground using a grinding medium with a diameter of 0.1 mm to 0.3 mm to a particle size of 40 nm to 60 nm. [0029]According to an embodiment of the present disclosure, in the step (2), the inlet temperature during the spray drying may be 150 °C to 200 °C. According to another embodiment of the present disclosure, the inlet temperature during the spray drying is 160 °C to 180 °C. [0030]The preparation methods of the LMFP materials in the single-crystal-like form are different from those of the LMFP materials in the aggregate form in the first constant temperature and the second constant temperature during sintering and the pressure during airflow crushing. [0031]For the preparation of the LMFP material in the single-crystal-like form, in the sintering process, the first heating stage is raising the temperature from room temperature to a first constant temperature (e.g., 450 °C), where the heating time can be 2.5 h to 3.5 h. The holding time of the first constant temperature stage is 3.5 h to 5.5 h. The second heating stage is raising the temperature from the first constant temperature (e.g., 450 °C) to a second constant temperature (e.g., 750 °C), where the heating time can be 2.5 h to 4.0 h. The holding time of the second constant temperature stage can be 2.5 h to 4.5 h. The cooling stage is lowering the temperature from the second constant temperature (such as 750 °C) to about 50 °C, where the cooling time is 6.5 h to 8.5 h. In addition, for the preparation of the LMFP material in the single crystal-like form, after the sintering, the airflow crushing can be carried out at a pressure of 5 MPa to 8 MPa for 2 h to 3 h. Then, screening and grading are carried out to obtain a material with the required particle size. [0032]According to a second aspect of the present disclosure, an embodiment of the present disclosure further provides a positive electrode slurry, including the positive electrode material, a conductive agent, a binder, and a solvent. [0033]According to an embodiment of the present disclosure, a mass ratio of the positive electrode material, the conductive agent and the binder is 100:(0.5 to 5):(0.5 to 5). According to another embodiment of the present disclosure, the solid content in the positive electrode slurry is 10 wt% to 80 wt%. [0034]The conductive agent includes at least one of carbon nanotubes, conductive carbon black and graphene. According to another embodiment of the present disclosure, the conductive agent includes carbon nanotubes, conductive carbon black and graphene. The conductive agent of three dimensions can make the positive electrode material layer formed by the positive electrode slurry have good electrical conductivity. Further, a mass ratio of carbon nanotubes, conductive carbon black and graphene can be 6:5:2. [0035]The binder is a conventional choice in the battery field and may be, for example, selected from one or more of polyvinylidene fluoride (PVDF), polytetrafluoroethylene (PTFE), polyvinyl alcohol (PVA), styrene-butadiene rubber (SBR), polyacrylonitrile (PAN), polyimide (PI), polyacrylic acid (PAA), polyacrylate, polyolefin, sodium carboxymethyl cellulose (CMC) and sodium alginate. The PVDF can refer to a copolymer obtained by copolymerizing vinylidene fluoride with an olefin compound containing a polar group. The polar group includes at least one of carboxyl group, epoxy group, hydroxyl group and sulfonic acid group. The existence of the polar group can enhance the peel strength between the positive electrode coating formed by the positive electrode slurry and the current collector. [0036]The solvent is a conventional choice in the battery field, and is, for example, N-methylpyrrolidone (NMP). [0037]According to an embodiment of the present disclosure, the positive electrode slurry can further contain a dispersant to better improve the dispersibility and stability of the positive electrode slurry. The dispersant can be polyvinylpyrrolidone (PVP), etc. [0038]During the preparation of the positive electrode slurry, the first LMFP material, the second LMFP material and the third LMFP material with a larger particle size can be directly added in the form of powder, so as to prevent sedimentation during slurry mixing. The fourth LMFP material and the fifth LMFP material with a smaller particle size can be added in the form of powder or slurry. Each slurry includes an organic solvent, and may further includes a dispersant, such as PVP. [0039]According to a third aspect of the present disclosure, an embodiment of the present disclosure further provides a positive electrode plate, including a current collector and a positive electrode material layer arranged on the current collector, where the positive electrode material layer includes the positive electrode material described in the first aspect of the present disclosure, or is obtained by coating the positive electrode slurry. Therefore, the positive electrode plate including the positive electrode material has a high compaction density. [0040]The positive electrode material layer further includes a conductive agent and a binder. The positive electrode material layer can be formed by coating the positive electrode slurry on the current collector. [0041]According to a fourth aspect of the present disclosure, an embodiment of the present disclosure further provides a battery, including the positive electrode plate. The battery has excellent electrical properties such as high capacity, low probability of manganese dissolution and high cycle stability. [0042]The embodiments of the present disclosure are further described below with reference to a number of embodiments. Preparation of positive electrode material: [0043]The first LMFP material to the fifth LMFP material were respectively recorded as particle 1, particle 2, particle 3, particle 4 and particle 5. Five types of particles were respectively selected according to the particle size and the particle quantity ratio in Table 1 for subsequent mixing to obtain positive electrode materials corresponding to different examples. The chemical formula of LMFP in the particles 1 to 5 is LiMn 0.65 Fe 0.35 PO 4 . [0044]A method for testing the particle size of each LMFP material was as follows: A laser particle size analyzer Malvern 2000/3000 was used as the test equipment. The test method is as follows: The LMFP materials were dispersed in deionized water for 10 min, where the refractive index of particles was 1.74. The particle size D 50 of each LMFP material was obtained by testing. [0045]A method for testing the particle quantities of LMFP materials with different particle sizes was as follows: LMFP materials with different particle sizes were approximately spherical. The mass of a single sphere was calculated according to the particle size D 50 and a bulk density (about 3.6 g/cm 3< ) of each particle. The particle quantities of the LMFP materials with different particle sizes were controlled by controlling the feeding mass of the LMFP materials with different particle sizes. [0046]A method for testing the median particle size of primary particles of each LMFP material was as follows: Scanning electron microscope (SEM) images of the LMFP materials at magnification of 10000 times were taken. The sizes of about 300 primary particles were measured manually, and a quantity distribution was made to obtain the median particle size of primary particles. [0047]Preparation of positive electrode slurry: An organic solvent NMP and a binder PVDF were added at a certain ratio into a mixer. After stirring for 1 h, a conductive agent (which is a mixture of carbon tubes, conductive carbon black and graphene at a mass ratio of 0.6:0.5:0.3) was added into the mixer. The mixture was stirred for 30 min, and then the particles 1, 2 and 3 were added in the form of powders. After stirring for 1.5 h, PVP-containing NMP slurries of the particles 4 and 5 were added. The mixture was stirred for 1.5 h, and sieved to obtain a positive electrode slurry. In the positive electrode slurry, the mass ratio of the positive electrode material composed of the particles 1 to 5, the conductive agent, the binder PVDF and the organic solvent NMP was 100:2:2:30. [0048]Preparation of positive electrode plate: Each of the positive electrode slurries corresponding to the examples was coated on two side surfaces of an aluminum foil. After drying, a positive electrode material layer is formed on the aluminum foil to obtain an uncompressed positive electrode plate. The uncompressed positive electrode plate is made into a size of 40 ∗< 100 mm, and then compressed by a large hydraulic press to obtain a compressed positive electrode plate. The compaction density of the positive electrode plate can be calculated according to the areal density of the positive electrode plate and the thickness after compression. The results are shown in Table 2. [0049]Preparation of battery: First, the positive electrode slurry corresponding to each example was prepared into a single-sided positive electrode plate with an areal density of 2.0 g/dm 2< and a compaction density of 2.65 g/cm 3< . Each single-sided positive electrode plate is manufactured into a 2025 button cell. [0050]First, the positive electrode slurry corresponding to each example was prepared into a double-sided positive electrode plate with an areal density of 4.0 g/dm 2< and a compaction density of 2.65 g/cm 3< . Then a double-sided negative electrode plate with an areal density of 2.1 g/dm 2< and a compaction density of 1.60 g/cm 3< was provided. APP film is used as a separator to assemble a 053450 whole cell. [0051]The specific capacity of each button cell was tested. The rate performance and the amount of Mn dissolved in the negative electrode during the cycle of each whole cell were tested. The results are shown in Table 2. [0052]A method for testing the specific capacity was as follows: The button cell corresponding to each example was charged to a voltage of 4.3 V at a 0.1 C constant current and constant voltage, where the cut-off current was 0.05 C; and then discharged to 2.5 V at a 0.1 C constant current and current voltage. The charge and discharge cycles were carried out for three times. The specific capacity of the battery was calculated by dividing the discharge capacity after the third cycle by the dressing amount of the positive electrode material layer on the positive electrode plate. [0053]A method for testing the rate performance is: At 25 °C, the whole cell corresponding to each example was is first charged to 4.2 V at a 0.2 C constant current, and then discharged to 2.5 V at 0.2 C and 5 C constant currents respectively. The ratio of the discharge capacity at 5 C to the discharge capacity at 0.2 C was calculated. The ratio is used to measure the rate performance of the battery. [0054]A method for testing the amount Mn dissolved in the negative electrode was as follows: At 45 °C, the whole cell corresponding to each example was charged to 4.3 V at a 1 C constant current, and then discharged to 2.5 V at a 1 C constant current. After the charge and discharge cycles were carried out for 500 times, the cell was dissembled and the Mn content in the negative electrode material of the negative electrode plate was tested. The content of Mn was measured by an inductively coupled plasma-emission spectrometer (ICP). [0055]In addition, to make the beneficial effects of the technical solutions of the present disclosure prominent, positive electrode materials of comparative examples 1 to 10 were further provided, and the parameters of each LMFP material used in the positive electrode materials are shown in Table 1. The performance of the prepared electrode plates and batteries are shown in Table 2. Table 1 Parameters of positive electrode materials in examples and comparative examples Experiment No.Particle size D 50 of particle / µmParticle size ratioParticle morphologyParticle quantity ratioMedian particle size of prim | 1. A positive electrode material, comprising: a first lithium manganese iron phosphate material, a second lithium manganese iron phosphate material, a third lithium manganese iron phosphate material, a fourth lithium manganese iron phosphate material and a fifth lithium manganese iron phosphate material, wherein a particle quantity ratio between the first lithium manganese iron phosphate material, the second lithium manganese iron phosphate material, the third lithium manganese iron phosphate material, the fourth lithium manganese iron phosphate material and the fifth lithium manganese iron phosphate material is (0.8 to 1.2):(0.8 to 1.2):(1.6 to 2.4):(6.4 to 9.6):(6.4 to 9.6), wherein the first lithium manganese iron phosphate material is an aggregate, the fourth lithium manganese iron phosphate material and the fifth lithium manganese iron phosphate material are single-crystal-like, the second lithium manganese iron phosphate material and the third lithium manganese iron phosphate material are aggregates and/or single-crystal-like respectively, and following particle size relationships are satisfied: D505 < D504 < D503 < D502 < D501, D502 = aD501, D503 = bD501, D504 = cD501, D505 = dD501, and 5 µm ≤ D501 ≤ 15 µm, wherein, D501 to D505 sequentially represent values of particle sizes D50 of the first lithium manganese iron phosphate material to the fifth lithium manganese iron phosphate material, and are measured in µm; a value range of a is 0.35 to 0.5, a value range of b is 0.2 to 0.27, a value range of c is 0.17 to 0.18, and a value range of d is 0.15 to 0.16. 2. The positive electrode material according to claim 1, wherein the value range of a is 0.41 to 0.45; and the value range of b is 0.21 to 0.23. 3. The positive electrode material according to claim 1 or 2, wherein a is 0.41, b is 0.23, c is 0.18, and d is 0.16. 4. The positive electrode material according to any one of claims 1 to 3, wherein the particle quantity ratio between the first lithium manganese iron phosphate material, the second lithium manganese iron phosphate material, the third lithium manganese iron phosphate material, the fourth lithium manganese iron phosphate material and the fifth lithium manganese iron phosphate material is 1:1:2:8:8. 5. The positive electrode material according to any one of claims 1 to 4, wherein in the positive electrode material, a median particle size of primary particles of the aggregate is in a range of 100 nm to 500 nm. 6. The positive electrode material according to any one of claims 1 to 5, wherein in the positive electrode material, the particle size of the single-crystal-like primary particle is in a range of 0.5 µm to 2.5 µm. 7. A positive electrode plate, comprising a current collector and a positive electrode material layer arranged on the current collector, wherein the positive electrode material layer comprises the positive electrode material according to any one of claims 1 to 6. 8. A battery, comprising the positive electrode plate according to claim 7. | BYD Company Limited
377 | EP4203140A4 | Published | BYD CO LTD | Electric devices¦Current conducting connections¦Cells structural combination¦Propulsion by batteries/cells¦Vehicular energy storage¦Battery/fuel cell control arrangement¦Batteries | 2021-04-22 | 2024-12-11 | Detection net, battery cells, battery module and electric vehicle | A detection mesh (3), a battery cell (11), a battery module (100), and an electric vehicle (200) are provided. The detection mesh (3) includes a first conductive piece and a second conductive piece. The first conductive piece includes a first lead-out piece (311) and multiple first protrusions (3111) arranged side by side on the first lead-out piece (311). The second conductive piece includes a second lead-out piece (312) and multiple second protrusions (3121) arranged side by side on the second lead-out piece (312). The multiple first protrusions (3111) and the multiple second protrusions (3121) are alternate with each other successively and spaced apart from each other. | CROSS-REFERENCE TO RELATED APPLICATIONS [0001]The present disclosure claims priority to Chinese Patent Application No. 202021786853.X, filed by the BYD Co., Ltd. on August 24, 2020 and entitled "DETECTION MESH, BATTERY CELL, BATTERY MODULE, AND ELECTRIC VEHICLE". FIELD [0002]The present disclosure relates to the technical field of power supply devices, and more specifically, to a detection mesh, a battery cell, a battery module, and an electric vehicle. BACKGROUND [0003]In response to an increasing environmental awareness of people, a growing number of electric vehicles come into people's view. A battery is a main power component of an electric vehicle, and plays a key role in long-term stable operation of the electric vehicle. [0004]A battery cell is a smallest unit of the battery. During operation of the battery, it is difficult for a battery management system to always monitor an operation status of each battery cell. In particular, an electrolyte leakage in the battery cell cannot be detected in time. During the operation of the battery, if the leaked electrolyte is not discharged in time from the battery, a short circuit or even fire and explosion of the battery may be caused. SUMMARY [0005]The present disclosure is intended to resolve at least one of the technical problems in the related art. The present disclosure provides a detection mesh. The detection mesh enables simpler and more convenient monitoring of leakage of electrolyte from and ingress of water into battery cells. [0006]A detection mesh includes a first conductive piece and a second conductive piece. The first conductive piece includes a first lead-out piece and multiple first protrusions arranged side by side on the first lead-out piece. The second conductive piece includes a second lead-out piece and multiple second protrusions arranged side by side on the second lead-out piece. The multiple first protrusions and the multiple second protrusions are alternate with each other successively and spaced apart from each other. [0007]Therefore, in a normal state, the multiple first protrusions and the multiple second protrusions are spaced apart from each other, and when adjacent first protrusions and second protrusions are connected through a conductor, the first conductive piece and the second conductive piece are connected, so that desirable monitoring can be provided. [0008]A battery cell includes an enclosure, a cell core assembly, and the detection mesh described in the above embodiment. The cell core assembly is arranged in the enclosure. The cell core assembly includes at least one cell core. The detection mesh is insulatively arranged between the enclosure and the cell core assembly. A connecting port is arranged on the enclosure. The first lead-out piece and the second lead-out piece are both electrically connected to the connecting port. [0009]A battery module includes at least one battery, a battery management system (BMS) system, a tray, and the detection mesh described in the above embodiment. The battery is arranged in the tray. The detection mesh is insulatively arranged between the battery and a bottom surface of the tray. The first lead-out piece and the second lead-out piece are both electrically connected to the BMS. [0010]An electric vehicle includes the battery module described in the above embodiment. [0011]Additional aspects and advantages of the present disclosure are provided in the following description, some of which will become apparent from the following description or may be learned from practices of the present disclosure. BRIEF DESCRIPTION OF THE DRAWINGS [0012]The above and/or additional aspects and advantages of the present disclosure will become apparent and comprehensible from the description of the embodiments provided with reference to the following drawings. FIG. 1 is a schematic structural diagram of a detection mesh according to an embodiment of the present disclosure. FIG. 2 is a schematic diagram of a disassembled structure of a battery cell according to an embodiment of the present disclosure. FIG. 3 is a schematic structural diagram of a detection mesh of a battery cell according to an embodiment of the present disclosure. FIG. 4 is a schematic diagram of an assembled structure of a battery cell according to an embodiment of the present disclosure. FIG. 5 is a schematic diagram of an assembled structure of a detection mesh of a battery cell and a cell core assembly according to an embodiment of the present disclosure. FIG. 6 is an enlarged view of A in FIG. 5. FIG. 7 is a schematic diagram of a disassembled structure of a battery module according to an embodiment of the present disclosure. FIG. 8 is a schematic diagram of a disassembled structure of a battery module according to an embodiment of the present disclosure. FIG. 9 is a schematic structural diagram of mating between a battery of a battery module and a detection mesh according to an embodiment of the present disclosure. FIG. 10 is a side view of mating between a battery of a battery module and a detection mesh according to an embodiment of the present disclosure. FIG. 11 is an enlarged view of B in FIG. 10. FIG. 12 is a schematic diagram of an electric vehicle according to an embodiment of the present disclosure. DETAILED DESCRIPTION [0013]Embodiments of the present disclosure are described in detail below, and examples of the embodiments are shown in the drawings, where the same or similar elements or the elements having the same or similar functions are represented by the same or similar reference numerals throughout the description. The embodiments described below with reference to the drawings are exemplary and used only for explaining the present disclosure, and should not be construed as a limitation on the present disclosure. [0014]In the description of the present disclosure, it should be understood that orientation or position relationships indicated by the terms such as "center", "up", "down", "left", "right", "vertical", "horizontal", "top", "bottom", "inside", and "outside" are based on orientation or position relationships shown in the drawings, and are used only for ease and brevity of description of the present disclosure, rather than indicating or implying that the mentioned apparatus or element needs to have a particular orientation or needs to be constructed and operated in a particular orientation. Therefore, the terms should not be construed as a limitation on the present disclosure. [0015]It should be noted that the terms "first" and "second" are merely used for description, and should not be construed as indicating or implying relative importance or implicitly indicating a number of technical features that are indicated. Therefore, features defined by "first" and "second" may explicitly or implicitly include one or more such features. Further, in the description of the present disclosure, unless otherwise stated, "multiple" means two or more. [0016]Referring to FIG. 1 to FIG. 11, an embodiment of the present disclosure provides a detection mesh 3, which includes a first conductive piece and a second conductive piece. Referring to FIG. 1, the first conductive piece includes a first lead-out piece 311 and multiple first protrusions 3111 arranged side by side on the first lead-out piece 311. The second conductive piece includes a second lead-out piece 312 and multiple second protrusions 3121 arranged side by side on the second lead-out piece 312. The multiple first protrusions 3111 and the multiple second protrusions 3121 are alternate with each other successively and are spaced apart from each other, forming a structure similar to a structure composed of two opposite combs with teeth of one comb inserted between teeth of the other comb. [0017]Specifically, the multiple first protrusions 3111 and the multiple second protrusions 3121 are alternate with each other successively and spaced apart from to each other to avoid a short circuit between the first conductive piece and the second conductive piece. In this case, the first conductive piece and the second conductive piece are not connected. When adjacent first protrusions 3111 and second protrusions 3121 are connected through a conductor, the first conductive piece and the second conductive piece are connected. For example, in a case that the detection mesh 3 is applied to a battery cell, in case of leakage of electrolyte from the battery cell or ingress of water into the battery cell, since the gap between the first protrusions 3111 and the second protrusions 3121 is relatively small, the first protrusions 3111 and the second protrusions 3121 are connected. In this case, a signal indicating that the first conductive piece is connected to the second conductive piece may be outputted to the outside to facilitate monitoring of the leakage of electrolyte from or ingress of water into the battery cell. [0018]The detection mesh 3 provided in this embodiment of the present disclosure includes the multiple first protrusions 3111 and the multiple second protrusions 3121 alternate with each other, the multiple first protrusions 3111 are connected side by side to the first lead-out piece 311, the multiple second protrusions 3121 are connected side by side to the second lead-out piece 312, in a normal state, the multiple first protrusions 3111 and the multiple second protrusions 3121 are spaced apart from each other, and when the adjacent first protrusions 3111 and second protrusions 3121 are connected through the conductor, the first conductive piece and the second conductive piece are connected, and the signal indicating that the first conductive piece is connected to the second conductive piece may be used to monitor whether the above conductor (that is, an electrolyte leakage or water entering the battery cell) to ensure the monitoring function of the detection mesh 3. [0019]In some embodiments, the first conductive piece and the second conductive piece have the same structure. [0020]Specifically, the expression "the first conductive piece and the second conductive piece have the same structure" may be understood as that the first lead-out piece 311 and the second lead-out piece 312 have the same structural and dimension, such as a linear shape, and that the first protrusions 3111 and the second protrusions 3121 have the same quantity. The multiple first protrusions 3111 may be uniformly arranged on the first lead-out piece 311, and the multiple second protrusions 3121 may be uniformly arranged on the second lead-out piece 312. The multiple first protrusions 3111 and the multiple second protrusions 3121 are alternate with each other successively and spaced apart from each other, which can ensure the detection uniformity and stability of the detection mesh 3. [0021]Referring to FIG. 2 to FIG. 6, an embodiment of the present disclosure further provides a battery cell 11, which includes an enclosure 1, a cell core assembly 2, and the detection mesh 3 described above. The enclosure 1 includes a housing 102 and an end cover 103, an opening is provided on at least one side of the housing 102, and the end cover 103 covers the opening. The cell core assembly 2 is arranged in the enclosure 1. [0022]Specifically, the cell core assembly 2 is arranged in an accommodating cavity formed by the housing 102 and the end cover 103. The cell core assembly 2 includes at least one cell core 201. The detection mesh 3 is insulatively arranged between the enclosure 1 and the cell core assembly 2, so as to avoid a short circuit between the first conductive piece and the second conductive piece of the detection mesh 3. [0023]A connecting port 101 is arranged on the enclosure 1. The first lead-out piece 311 and the second lead-out piece 312 are both electrically connected to the connecting port 101. The connecting port 101 may be arranged on the end cover 103. The connecting port 101 helps output parameter information in the battery cell 11, and the opening helps place and take the cell core assembly 2. The cell core assembly 2 includes at least one cell core 201. [0024]One, two, three, four, five, or more cell cores 201 may be arranged. In a case that multiple cell cores 201 are arranged, the multiple cell cores 201 may be arranged in series, or may be arranged in parallel, or may be arranged in both parallel and series. This is not limited in this embodiment of the present disclosure. [0025]According to the battery cell 11 provided in this embodiment of the present disclosure, through the first conductive piece and the second conductive piece in the detection mesh 3, in case of leakage of electrolyte from the battery cell 11 or ingress of water into the battery cell 11, the first protrusions 3111 and the second protrusions 3121 can be connected by the conductive liquid such as the electrolyte or the water. After the connecting port 101 outputs the connection information to the outside, the leakage of electrolyte from the battery cell 11 or the ingress of water into the battery cell 11 can be quickly and conveniently found, so that the battery cell 11 can be repaired in time, thereby ensuring the operation safety and stability of the battery cell 11. [0026]Referring to FIG. 5 and FIG. 6, the detection mesh 3 surrounds the cell core assembly 2. [0027]During actual use, the battery cell 11 may have various arrangements. For example, a side of the end cover 103 may be placed facing upward, or the side of the end cover 103 may be placed facing sideward. In this case, the leaked electrolyte of the battery cell 11 may appear on a bottom surface, or on a side surface or on a top surface. After the detection mesh 3 surrounds the cell core assembly 2, the detection mesh 3 can monitor the leakage in time regardless of a direction of the leakage of electrolyte from the battery cell 11, which ensure the use safety of the battery cell 11. In addition, if the arrangement of the battery cell 11 is determined during preparation, the detection mesh 3 may also be laid between the cell core assembly 2 and the bottom surface of the enclosure 1. [0028]Referring to FIG. 3 and FIG. 4, in a case that the enclosure 1 is a metal enclosure, a first insulating layer 4 is arranged between the enclosure 1 and the detection mesh 3. [0029]It may be understood that when the enclosure 1 is the metal enclosure, in order to ensure good insulation between the enclosure 1 and the detection mesh 3, a first insulating layer 4 may be arranged between the detection mesh 3 and the enclosure 1. The first insulating layer 4 can avoid a short circuit between the detection mesh 3 and the enclosure 1 caused by contact. [0030]A density of the alternating first protrusions 3111 and second protrusions 3121 is positively correlated with a detection precision of the detection mesh 3. [0031]In case of leakage of electrolyte from the battery cell 11 or ingress of water into the battery cell 11, the first protrusions 3111 and the second protrusions 3121 are connected only when the conductive liquid such as the electrolyte or the water is located between the first protrusions and the second protrusions. When the first protrusions 3111 and the second protrusions 3121 are sparsely alternate with each other, a small amount of conductive liquids such as the electrolyte or the water at the beginning of the leakage of electrolyte from the battery cell 11 or the ingress of water into in the battery cell are insufficient to connect the first protrusions 3111 to the second protrusions 3121 in time, and only a large amount of conductive liquids such as the electrolyte or the water can connect the first protrusions 3111 to the second protrusions 3121. That is to say, the detection precision of the detection mesh 3 is relatively low when the first protrusions 3111 and the second protrusions 3121 are sparsely alternate with each other. When the first protrusions 3111 and the second protrusions 3121 are densely alternate with each other, even the small amount of conductive liquids such as the electrolyte or the water at the beginning of the leakage of electrolyte from the battery cell or the ingress of water into the battery cell can connect the first protrusions 3111 to the second protrusions 3121 in time. That is to say, the detection precision of the detection mesh 3 is relatively high when the first protrusions 3111 and the second protrusions 3121 are densely alternate with each other. [0032]In some embodiments, the detection mesh 3 is a metal detection mesh. Specifically, a material of the metal detection mesh may be metal with desirable conductivity such as silver, copper, gold, aluminum, tungsten, nickel, or iron, which can improve the detection sensitivity of the detection mesh 3. In addition, since the detection mesh 3 need to surround the cell core assembly 2, the material of the metal detection mesh may be metal materials with desirable ductility such as silver, gold, aluminum, or tungsten. [0033]The first insulating layer 4 is a plastic insulating layer or a rubber insulating layer. The plastic material and the rubber material both have desirable insulating properties and high structural strength and toughness, which can provide stable structural support for the detection mesh 3. [0034]In some embodiments, the detection mesh 3 may be bonded to a surface of the first insulating layer 4. In this case, the detection mesh 3 and the first insulating layer 4 can be snugly attached to each other, which can improve the structural compactness of the detection mesh 3. In addition, the first insulating layer 4 may be used as a support carrier of the detection mesh 3 to avoid structural dislocation between the first conductive piece and the second conductive piece of the detection mesh 3, thereby ensuring the detection stability of the detection mesh 3. [0035]Referring to FIG. 2, the cell core assembly 2 further includes an insulating support 202 arranged at an end of the cell core 201. [0036]A connecting terminal is generally arranged on the end of the cell core 201. When one cell core 201 is arranged, the connecting terminal of the cell core 201 facilitates connection with other battery cells. When multiple cell cores 201 are arranged, the connecting terminal of each of the cell cores 201 is connected with other cell cores 201. When the connecting terminal is close to the detection mesh 3, a short circuit between the connecting terminal and the detection mesh 3 may occur. The arrangement of the insulating support 202 provides insulation and support for the connecting terminal. [0037]An embodiment of the present disclosure further provides a battery module 100, which includes at least one battery, a battery management system (BMS), a tray 12, and a battery cell 11. [0038]Referring to FIG. 7 to FIG. 11, an embodiment of the present disclosure further provides a battery module 100, which includes at least one battery, a BMS, a tray 12, and the detection mesh 3. [0039]The battery is arranged in the tray 12, the detection mesh 3 is insulatively arranged between the battery and the tray 12, and the battery is electrically connected with the BMS through the connecting port 101. [0040]The BMS can acquire operating parameters of the battery in the battery module 100 and control operation of the battery, for example, detect and control parameter information such as a battery charging/discharging voltage and an operating temperature. [0041]The battery may be the battery cell 11 in the above embodiment. The first lead-out piece 311 and the second lead-out piece 312 are electrically connected to the BMS through the connecting port 101. [0042]Referring to FIG. 10 and FIG. 11, in the battery module 100 provided in this embodiment of the present disclosure, the BMS obtains connection information of the first protrusions 3111 and the second protrusions 3121 through the connecting port 101 when an electrolyte leakage occurs in the battery cell 11, so as to detect the electrolyte leakage in the battery cell 11 and transmit a feedback signal in time. [0043]In some embodiments, the BMS includes an alarm assembly. The BMS may determine that electrolyte leakage occurs inside the battery cell 11 after obtaining the connection information of the first protrusions 3111 and the second protrusions 3121. In this case, the BMS system may transmit an alarm prompt through the alarm assembly. The alarm prompt may be a sound alarm, or alarm information to be displayed on a display on the electric vehicle 200, so that a user can treat the electrolyte leakage problem in time, thereby ensuring the safety of the electric vehicle 200 and the user. [0044]Referring to FIG. 7 and FIG. 8, the battery module 100 further includes a second insulating layer 13. The second insulating layer 13 surrounds the battery. [0045]The detection mesh 3 is insulatively arranged between the battery and the tray 12. Since most battery enclosures are metal enclosures, in order to ensure the insulation between the detection mesh 3 and the battery, a second insulating layer 13 may be arranged around the battery. [0046]Referring to FIG. 7, in a case that tray 12 is a metal tray, in order to ensure the insulation between the tray 12 and the detection mesh 3, a third insulating layer 14 may be arranged between the tray 12 and the detection mesh 3. In addition, referring to FIG. 8, in a case that the tray 12 is an insulating tray, even direct contact between the detection mesh 3 and the tray 12 does not cause a short circuit of the first conductive piece and the second conductive piece in the detection mesh 3. In this case, the third insulating layer 14 may be omitted. [0047]An embodiment of the present disclosure further provides an electric vehicle 200, which includes the battery module 100 described in the above embodiment. [0048]Specifically, the battery module 100 can quickly and conveniently find the leakage of electrolyte from the battery module 100 or the ingress of water into the battery cell of the battery module 100 through the detection mesh 3, so that the battery module 100 can be repaired in time, thereby ensuring the operation safety and stability of the electric vehicle 200. [0049]Although the embodiments of the present disclosure have been shown and described, a person of ordinary skill in the art should understand that various changes, modifications, replacements, and variations may be made to the embodiments without departing from the principles and spirit of the present disclosure, and the scope of the present disclosure is defined by the appended claims and their equivalents. | 1. A detection mesh (3), comprising: a first conductive piece and a second conductive piece, wherein the first conductive piece comprises a first lead-out piece (311) and a plurality of first protrusions (3111) arranged side by side on the first lead-out piece (311); the second conductive piece comprises a second lead-out piece (312) and a plurality of second protrusions (3121) arranged side by side on the second lead-out piece (312); and the plurality of first protrusions (3111) and the plurality of second protrusions (3121) are alternate with each other successively and spaced apart from each other. 2. The detection mesh according to claim 1, wherein the first conductive piece and the second conductive piece have the same structure. 3. A battery cell (11), comprising an enclosure (1), a cell core assembly (2), and the detection mesh (3) according to claim 1 or 2, wherein the cell core assembly (2) is arranged in the enclosure (1); the cell core assembly (2) comprises at least one cell core (201); the detection mesh (3) is insulatively arranged between the enclosure (1) and the cell core assembly (2); a connecting port (101) is arranged on the enclosure (1); and the first lead-out piece (311) and the second lead-out piece (312) are both electrically connected to the connecting port (101). 4. The battery cell (11) according to claim 3, wherein the detection mesh (3) surrounds the cell core assembly (2). 5. The battery cell (11) according to any of claims 3 to 4, wherein the enclosure (1) is a metal enclosure; and a first insulating layer (4) is arranged between the enclosure (1) and the detection mesh (3). 6. The battery cell (11) according to any of claims 3 to 5, wherein the enclosure (1) comprises a housing (102) and an end cover (103); an opening is provided on at least one side of the housing (102); the end cover (103) covers the opening; and the connecting port (101) is arranged on the end cover (103). 7. The battery cell (11) according to any of claims 3 to 6, wherein a density of the alternating first protrusions (3111) and second protrusions (3121) is positively correlated with a detection precision of the detection mesh (3). 8. A battery module (100), comprising at least one battery, a battery management system (BMS), a tray (12), and the detection mesh (3) according to claim 1 or 2, wherein the battery is arranged in the tray (12); the detection mesh (3) is insulatively arranged between the battery and the tray (12); and the first lead-out piece (311) and the second lead-out piece (312) are both electrically connected to the BMS. 9. The battery module (100) according to claim 8, wherein the battery is electrically connected to the BMS through the connecting port (101). 10. The battery module (100) according to claim 8 or 9, further comprising a second insulating layer (13), wherein the second insulating layer (13) surrounds the battery. 11. The battery module (100) according to claim 10, wherein the tray (12) is an insulating tray. 12. The battery module (100) according to claim 10, wherein the tray (12) is a metal tray; and a third insulating layer (14) is arranged between the tray (12) and the detection mesh (3). 13. A battery module (100), comprising at least one battery, a battery management system (BMS), and a tray (12), wherein the battery is the battery cell according to any of claims 3 to 7. 14. An electric vehicle (200), comprising the battery module (100) according to any of claims 8 to 13. | BYD Company Limited
378 | EP4199143A4 | Published | BYD CO LTD | Electrode thermal treatment¦Secondary cells¦Positive electrodes¦Electrode collector coating¦Non-aqueous electrolyte accumulator electrodes¦Nickel compounds | 2021-08-13 | 2024-10-23 | Mixed positive electrode material, positive electrode plate and manufacturing method therefor, and battery | Disclosed are a mixed positive electrode material, a positive electrode plate and a manufacturing method therefor, and a battery. The mixed positive electrode material includes: a ternary material and a phase change material, where the phase change material undergoes a phase change in a charging/discharging voltage range of the ternary material, the ternary material has a single crystal structure, and the phase change material has a single crystal structure or an aggregate structure; a mass fraction ratio of the ternary material to the phase change material is 70:30 to 99.8:0.2; and the ternary material has a nanohardness of 0.001-5 Gpa, and the phase change material has a nanohardness of 0.01-10 GPa. | CROSS-REFERENCE TO RELATED APPLICATIONS [0001]The present disclosure claims priority to Chinese Patent Application No. 202010820196.4, entitled "MIXED POSITIVE ELECTRODE MATERIAL, POSITIVE ELECTRODE PLATE AND MANUFACTURING METHOD THEREFOR, AND BATTERY" filed on August 14, 2020, which is incorporated herein by reference in its entirety. FIELD [0002]The present disclosure relates to the technical field of batteries, and specifically to a mixed positive electrode material, a positive electrode plate and a manufacturing method therefor, and a battery. BACKGROUND [0003]Ternary materials are widely used as positive electrode materials for electric vehicle batteries due to their high energy density. In addition, with the increasing energy density requirements for electric vehicles, the ternary materials used have changed from LiNi 1/3 Co 1/3 Mn 1/3 O 2 to LiNi 0.5 Co 0.2 Mn 0.3 O 2 , and even many ternary material companies have started to develop LiNi 0.6 Co 0.2 Mn 0.2 O 2 , LiNi 0.8 Co 0.1 Mn 0.1 O 2 , LiNiO 2 , NCAand other ternary high-nickel materials. [0004]However, the ternary high-nickel materials have problems such as poor cycle performance at room temperature, increased DCIR (DC resistance at a specific load and discharge current) after cycling, serious gas production after cycling, and poor safety performance. To solve the above problems of the ternary high-nickel materials, the currently available technical solution is to improve the structural stability of the ternary high-nickel materials as much as possible, slow down the capacity decrease caused by the phase change of the ternary high-nickel materials during long-term cycling, and improve the safety performance of the ternary high-nickel materials, by optimization of coating, doping, and sintering processes. However, the above technical solution cannot essentially solve the problem of phase change of the ternary high-nickel materials in a fixed charging/discharging range, but only improves the structural stability of the ternary high-nickel materials. SUMMARY [0005]To resolve at least one of the above technical problems, the present disclosure is provided. Specifically, in one aspect of the present disclosure, a mixed positive electrode material is provided, which includes: a ternary material and a phase change material. The phase change material undergoes a phase change in a charging/discharging voltage range of the ternary material. The ternary material has a single crystal structure. The phase change material has a single crystal structure or an aggregate structure. [0006]Amass fraction ratio of the ternary material to the phase change material is 70:30 to 99.8:0.2. [0007]The ternary material has a nanohardness of 0.001-5 Gpa, and the phase change material has a nanohardness of 0.01-10 GPa. [0008]The ternary material has a D50 of 3.0-6.0 µm, and primary particles in the phase change material have a D50 of 10-50 nm. [0009]In an embodiment of the present disclosure, the ternary material has a nanohardness of 0.2-1.4 Gpa, and the phase change material has a nanohardness of 1.5-3.5 GPa. [0010]In an embodiment of the present disclosure, the ternary material has a tap density of 2.0-2.8 g/cm 3< , and the phase change material has a tap density of 0.8-1.5 g/cm 3< . [0011]In an embodiment of the present disclosure, the ternary material has D50 of 3.5-5.0 µm, and the primary particles in the phase change material have D50 of 20-40 nm. [0012]In an embodiment of the present disclosure, the ternary material has a chemical formula of LiNi x Co y M z , where x+y+z=1, and M includes Mn, Al, Zr, Ti, Y, Sr or W. [0013]In an embodiment of the present disclosure, the ternary material includes a nickel-cobalt-manganese ternary material or a nickel-cobalt-aluminum ternary material. [0014]In an embodiment of the present disclosure, the phase change material has an olivine structure, and the phase change material has a chemical formula of LiA x B y PO 4 , where x+y=1, A includes Fe, Co, Mn, Ni, Cr or V, and B includes Fe, Co, Mn, Ni, Cr or V. [0015]In an embodiment of the present disclosure, the phase change material includes lithium manganese iron phosphate, lithium manganese vanadium phosphate, or lithium chromium iron phosphate. [0016]In another aspect of the present disclosure, a positive electrode plate is provided, which includes a current collector and the mixed positive electrode material described above provided on the current collector. [0017]In an embodiment of the present disclosure, an intensity ratio of peak 003 to peak 110 in an XRD pattern after compaction of the positive electrode plate is 10 to 100. [0018]In another aspect of the present disclosure, a manufacturing method for the positive electrode plate described above is provided, which includes: NMP is mixed with a binder, a conductive agent, and an NMP slurry to obtain a final slurry. The NMP slurry includes a phase change material, a dispersant, a stabilizer, and NMP. The phase change material undergoes a phase change in a charging/discharging voltage range of the ternary material. The ternary material has a nanohardness of 0.001-5 Gpa. The phase change material has a nanohardness of 0.01-10 GPa. The ternary material has a D50 of 3.0-6.0 µm. Primary particles in the phase change material have a D50 of 10-50 nm. [0019]The final slurry is coated onto a current collector. The NMP in the final slurry is removed by high-temperature baking, rolling, and slicing to obtain the positive electrode plate. [0020]In an embodiment of the present disclosure, a solid content of the NMP slurry is 30-40 wt%. [0021]In an embodiment of the present disclosure, the ternary material has a nanohardness of 0.2-1.4 Gpa, and the phase change material has a nanohardness of 1.5-3.5 GPa. [0022]In an embodiment of the present disclosure, the ternary material has a tap density of 2.0-2.8 g/cm 3< , and the phase change material has a tap density of 0.8-1.5 g/cm 3< . [0023]In an embodiment of the present disclosure, the ternary material has a D50 of 3.5-5.0 µm, and the primary particles in the phase change material have a D50 of 20-40 nm. [0024]In an embodiment of the present disclosure, the NMP solvent, the PVDF, the conductive agent material, and the NMP slurry are mixed with lithium carbonate to obtain the final slurry. [0025]In still another aspect of the present disclosure, a battery is provided, which includes the positive electrode plate described above, a negative electrode plate, and a separator provided between the positive electrode plate and the negative electrode plate and an electrolyte solution. [0026]According to the mixed positive electrode material, the positive electrode plate and the manufacturing method therefor, and the battery proposed in the present disclosure, the positive electrode material includes a ternary material and a phase change material, and the ternary material has a single crystal structure. On the one hand, the ternary material of the single crystal structure has advantages of good high-temperature performance, less gas production and high safety. On the other hand, by adding the phase change material, the phase change of the ternary material in the charging/discharging range can be slowed down or delayed and the capacity decrease caused by the phase change of the ternary material during long-term cycling can be slowed down, thereby improving the cycle performance of the battery, reducing the impedance of the ternary material during aging, and improving the safety performance of the battery. [0027]Further, in the embodiments of the present disclosure, the orientation of the mixed positive electrode material in the direction of 003 crystallographic orientation is restricted by defining the nanohardness of the ternary material and that of the phase change material, and a relatively high compaction density of the electrode plate is achieved by defining the tap densities of the ternary material and the phase change material, thereby ensuring the energy density of the battery. [0028]In yet another aspect of the present disclosure, a mixed positive electrode material is provided, which includes: a ternary material and a phase change material. The phase change material has a phase change stage in a charging/discharging range of the ternary material. The ternary material has a single crystal structure. The phase change material has a single crystal structure or an aggregate structure. [0029]A mass fraction ratio of the ternary material to the phase change material is 70:30 to 99.8:0.2. [0030]The ternary material has a nanohardness of 0.001-5 Gpa, and the phase change material has a nanohardness of 0.01-10 GPa. [0031]The ternary material has a D50 of 3.0-6.0 µm, and primary particles in the phase change material have a D50 of 10-50 nm. [0032]In another aspect of the present disclosure, a manufacturing method for the positive electrode plate described above is provided, which includes: PVDF is added to a particular amount of NMP solvent to form a PVDF solution. The PVDF has a polymer chain with an F-containing group and/or a carboxyl group, an ester group, or an amino group. [0033]A particular amount of NMP slurry is added to the PVDF solution, and then fully stirred on a vacuum high-speed dosing device for a particular period of time to form a uniform slurry. [0034]A conductive agent material is added to the slurry. [0035]After a particular period of time, a ternary material is added to the slurry and fully stirred to obtain a final slurry. [0036]The final slurry is coated onto a current collector. The solvent in the slurry is then removed by high-temperature baking, and rolling and slicing are performed to obtain the positive electrode plate. [0037]The NMP slurry includes a phase change material, a dispersant, and a stabilizer. The phase change material has a phase change stage in the charging/discharging range of the ternary material. [0038]The ternary material has a nanohardness of 0.001-5 Gpa. The phase change material has a nanohardness of 0.01-10 GPa. The ternary material has a D50 of 3.0-6.0 µm. Primary particles in the phase change material have a particle size D50 of 10-50 nm. [0039]Additional aspects and advantages of the present disclosure are to be partially provided in the following description, and partially become evident in the following description, or understood through the practice of the present disclosure. BRIEF DESCRIPTION OF THE DRAWINGS [0040]To describe the technical solutions in the embodiments of the present disclosure more clearly, the following briefly describes the accompanying drawings required for describing the embodiments. Apparently, the accompanying drawings in the following description show merely some embodiments of the present disclosure, and those of ordinary skill in the art may still derive other drawings from these accompanying drawings without creative efforts. FIG. 1 shows CV curves of a conventional ternary material and a mixed positive electrode material according to an embodiment of the present disclosure; FIG. 2 is a partially enlarged view of the CV curves shown in FIG. 1; FIG. 3 shows the orientations of a ternary material and a mixed positive electrode material according to an embodiment of the present disclosure in the 003 crystallographic orientation; FIG. 4 shows XRD patterns of a conventional ternary material and a mixed positive electrode material according to an embodiment of the present disclosure after electrode plate compaction; FIG. 5 is a schematic flowchart of a manufacturing method for a positive electrode plate according to an embodiment of the present disclosure; and FIG. 6 is a schematic flowchart of step 100 of a manufacturing method for a positive electrode plate according to an embodiment of the present disclosure. DETAILED DESCRIPTION [0041]In the following description, numerous specific details are given to facilitate a more thorough understanding of the present disclosure. However, it is obvious to those skilled in the art that the present disclosure can be implemented without one or more of these details. In other examples, to avoid confusion with the present disclosure, some technical features known in the art are not described [0042]It should be understood that the present disclosure can be implemented in different forms and should not be construed as being limited to the embodiments presented herein. Conversely, these embodiments are provided for the purpose of making the disclosure thorough and complete, and conveying the scope of the present disclosure fully to those skilled in the art. In the accompanying drawings, for the sake of clarity, the sizes and relative sizes of layers and regions may be exaggerated, and the same reference numerals denote the same elements throughout the present disclosure. [0043]The terms used herein are merely for the purpose of describing specific embodiments and not as a limitation of the present disclosure. When used herein, the singular forms "a", "an" and "the" are also meant to include the plural form, unless otherwise clearly indicated. It should also be understood that the terms "consisting of" and/or "including", when used in this specification, confirm the existence of the described features, integers, steps, operations, elements and/or components, but do not exclude the existence or addition of one or more other features, integers, steps, operations, elements, components and/or groups. As used herein, the term "and/or" includes any and all combinations of related listed items. [0044]For the purpose of thorough understanding of the present disclosure, a detailed structure is to be presented in the following description to help explain the technical solution proposed in the present disclosure. Optional embodiments of the present disclosure are described in detail as follows. However, besides these detailed descriptions, the present disclosure may also have other implementations. [0045]As described above, the ternary high-nickel materials have problems such as poor cycle performance at room temperature, increased DCIR (DC resistance at a specific load and discharge current) after cycling, serious gas production after cycling, and poor safety performance. To solve the above problems of the ternary high-nickel materials, the currently available technical solution is to improve the structural stability of the ternary high-nickel materials as much as possible, slow down the capacity decrease caused by the phase change of the ternary high-nickel materials during long-term cycling, and improve the safety performance of the ternary high-nickel materials, by optimization of coating, doping, and sintering processes. However, the above technical solution cannot essentially solve the problem of phase change of the ternary high-nickel materials in a fixed charging/discharging range, but only improves the structural stability of the ternary high-nickel materials. Based on this, the present disclosure is to improve the cycling and safety performance of the ternary high-nickel material on the basis of the improvement of the stability of the ternary high-nickel material from the perspective of electrode plate design and battery design, to overcome the current problems. [0046]The idea of the present disclosure is to add additives for improving cycle and safety performance to the ternary material slurry on the basis of improving the structural stability of the body material, and to improve the cycle and safety performance of the ternary material in terms of electrode plate design. The general idea is to share more charging and discharging tasks on a charging/discharging stage of a ternary high-nickel material of about 4.25 V (relative to the potential of Li) and slow down or delay the phase change in the charging/discharging voltage range of the ternary high-nickel material by taking advantage of the charging and discharging characteristics of different ternary high-nickel materials. [0047]A mixed positive electrode material proposed in the present disclosure includes a ternary material and a phase change material. The phase change material undergoes a phase change in a charging/discharging voltage range of the ternary material. By means of the phase change material, the phase change of the ternary material in the charging/discharging voltage range can be slowed down or delayed and the capacity decrease caused by the phase change of the ternary material during long-term cycling can be slowed down, thereby improving the cycle performance of the battery, reducing the impedance of the ternary material during aging, and improving the safety performance of the battery. [0048]Exemplarily, a mass ratio of the ternary material to the phase change material is 70:30 to 99.8:0.2. For example, the mass ratio of the ternary material to the phase change material is 90: 10 to 95:5. [0049]Exemplarily, in an embodiment of the present disclosure, the ternary material has a chemical formula of LiNi x Co y M z , where x+y+z=1 and M includes, but is not limited to, Mn, Al, Zr, Ti, Y, Sr or W. For example, the ternary material includes a nickel-cobalt-manganese ternary material (that is, NCM) or a nickel-cobalt-aluminum ternary material (that is, NCA). For example, the ternary material is a high-nickel ternary material, and x in LiNi x Co y M z is greater than 0.6. [0050]The phase change material has a single crystal structure or an aggregate structure, for example, an olivine structure. The phase change material has a chemical formula of LiA x B y PO 4 , where x+y=1, A includes, but is not limited to, Fe, Co, Mn, Ni, Cr or V, and B includes, but is not limited to, Fe, Co, Mn, Ni, Cr or V. For example, the phase change material includes lithium manganese iron phosphate, lithium manganese vanadium phosphate, or lithium chromium iron phosphate. For example, the phase change material is lithium manganese iron phosphate (LMFP), with a structure of LiMn x Fe y PO 4 , where x is a value in the range of 0.05-0.95, and in another example, x is a value in the range of 0.5-0.85; and y is a value in the range of 0.05-0.95, and in another example, y is a value in the range of 0.15-0.5. In still another example, the phase change material has a single crystal structure. [0051]In this embodiment, the phase change material undergoes a phase change between 4.0 V and 2.0 V when the phase change material is added to a slurry of a high-nickel material, a structural phase change of the high-nickel material at 4.25 V (relative to the potential of Li) can be weakened or delayed. [0052]In an example, the ternary material is NCM811, and the phase change material is LMFP. CV curves of positive electrode plates manufactured therewith are shown in FIG. 1 and FIG. 2. FIG. 2 is a partially enlarged view of FIG. 1, where curve 1 represents the CV curve of NCM811, and curve 2 represents the CV curve of the mixed positive electrode material. It can be learned from FIG. 1 and FIG. 2 that, the CV curve of the electrode plate made of the mixed positive electrode material (NCM811+LMFP) has a new oxidation peak around 4.15 V, and a current intensity of an oxidation peak of the NCM811 material at around 4.25 V is reduced. This shows that mixing a particular amount of materials (such as lithium manganese iron phosphate, lithium manganese vanadium phosphate, or lithium chromium iron phosphate) that have a phase change between 4.0 V and 2.0 V, for example, between 3.95 V and 4.15 V, in the slurry of the high-nickel material can weaken or delay the structural phase change of the high-nickel material at 4.25 V (relative to the potential of Li). [0053]Further, in the present disclosure, in order to better improve the cycle performance and safety performance of the battery, the ternary material adopts a single crystal structure. In this way, the cycle stability and safety performance of the battery can be improved by using the advantages of the ternary material of the single crystal structure including good high-temperature performance, less gas production and high safety. [0054]Further, because the ternary material is of the single crystal structure, and the ternary material of the single crystal structure has the characteristic of orientation in the direction of 003 crystallographic orientation after electrode plate compaction, as shown in FIG. 3, such orientation causes the expansion of the ternary material in a thickness direction, affecting the performance of the battery, causing the electrolyte solution to be unevenly distributed during charging/discharging of the battery, resulting in lithium plating, and leading to deterioration of the performance of the battery. To restrict the orientation of the ternary material of the single crystal structure in the direction of 003 crystallographic orientation, in the embodiments of the present disclosure, the nanohardness of the ternary material and that of the phase change material are defined. Exemplarily, the ternary material has a nanohardness of 0.001-5 Gpa, and the phase change material has a nanohardness of 0.01-10 Gpa. Exemplarily, the ternary material has a nanohardness of 0.2-1.4 Gpa, and the phase change material has a nanohardness of 1.5-3.5 GPa. In this way, the orientation of the ternary material of the single crystal structure in the direction of 003 crystallographic orientation can be restricted by defining the nanohardness of the ternary material and that of the phase change material, thereby reducing the expansion of the mixed positive electrode material and the electrode plate in the thickness direction, and improving the performance of the battery. [0055]FIG. 4 shows XRD patterns of a conventional ternary material and a mixed positive electrode material according to an embodiment of the present disclosure after electrode plate compaction. Curve 3 represents the XRD pattern of the conventional ternary material after the electrode plate compaction. Curve 4 represents the XRD pattern of the mixed positive electrode material according to an embodiment of the present disclosure after the electrode plate compaction. As shown in FIG. 4, the XRD pattern of the mixed positive electrode material according to an embodiment of the present disclosure after the electrode plate compaction has a decreased intensity ratio of peak 003 to peak 110, compared with the intensity ratio of peak 003 to peak 110 in the XRD pattern of the conventional ternary material after the electrode plate compaction. This means that the orientation of the ternary material of the single crystal structure in the direction of 003 is suppressed. Exemplarily, in an embodiment of the present disclosure, the XRD pattern of the conventional ternary material after the electrode plate compaction has an intensity ratio of peak 003 to peak 110 in the range of 5-200, and the XRD pattern of the mixed positive electrode material according to an embodiment of the present disclosure after the electrode plate compaction has an intensity ratio of peak 003 to peak 110 in the range of 10-100. [0056]Further, in this embodiment, the phase change material is a material such as LMFP and the LMFP has a low specific capacity, which affects the energy density of the battery. Therefore, in the embodiments of the present disclosure, the tap densities of the ternary material and the phase change material are defined, to achieve a higher compaction density of the electrode plate and ensure the energy density of the battery. Exemplarily, in an embodiment of the present disclosure, the ternary material has a tap density of 2.0-2.8 g/cm 3< , and the phase change material has a tap density of 0.8-1.5 g/cm 3< . [0057]Further, in this embodiment, the ternary material has D50 of 3.0-6.0 µm, and primary particles in the phase change material have D50 of 10-50 nm. [0058]Further, in this embodiment, the ternary material has D50 of 3.5-5.0 µm, and the primary particles in the phase change material have D50 of 20-40 nm. Further, in an embodiment of the present disclosure, in order to improve the safety performance of the mixed positive electrode material and the battery, a particular amount of lithium carbonate can be added to the slurry of the mixed positive electrode material. The lithium carbonate can produce a gas when the battery fails, which advances the reversal and valve opening time of a CID (circuit cut-off device) and an explosion-proof valve, thereby preventing the occurrence of more serious thermal runaway. Exemplarily, the content of lithium carbonate is 2-10% of the total mass of the mixed positive electrode material. [0059]According to the mixed positive electrode material in the embodiments of the present disclosure, the ternary material of the single crystal structure is used. On the one hand, the ternary material of the single crystal result has advantages of good high-temperature performance, less gas production and high safety. On the other hand, by means of the phase change material, the phase change of the ternary material in the charging/discharging voltage range is slowed down or delayed and the capacity decrease caused by the phase change of the ternary material during long-term cycling is slowed down, thereby improving the cycle performance of the battery, reducing the impedance of the material during aging, and improving the safety performance of the battery. [0060]Further, in the embodiments of the present disclosure, the orientation of the ternary material in the direction of 003 crystallographic orientation is restricted by defining the nanohardness of the ternary material and that of the phase change material, and a relatively high compaction density of the electrode plate is achieved by defining the tap densities of the ternary material and the phase change material, thereby ensuring the energy density of the battery. [0061]In another aspect of the present disclosure, a positive electrode plate is further provided, which includes a current collector and the mixed positive electrode material according to the embodiments of the present disclosure provided on the current collector. [0062]Exemplarily, the current collector is, for example, an aluminum foil. [0063]Exemplarily, an intensity ratio of peak 003 to peak 110 in the XRD pattern after electrode plate compaction of the positive electrode plate is 10-100. [0064]Due to the use of the mixed positive electrode material according to the embodiments of the present disclosure, the positive electrode plate according to the present disclosure has similar advantages, that is, it can improve the cycle performance of the battery, reduce the impedance of the material during aging, and improve the safety performance of the battery. It should be noted that, the features and advantages described above for the mixed positive electrode material are also applicable to the positive electrode plate, and details are not described herein again. [0065]In another aspect of the present disclosure, a battery is also provided, which includes the positive electrode plate according to the embodiments of the present disclosure, a negative electrode plate, and a separator provided between the positive electrode plate and the negative electrode plate and an electrolyte solution. [0066]Exemplarily, the positive electrode plate includes a current collector and the mixed positive electrode material according to the embodiments of the present disclosure provided on the current collector. Exemplarily, the positive electrode current collector includes an aluminum foil. The positive electrode current collector further includes a conductive agent and a binder. In an example, a mass ratio of the mixed positive electrode material to the binder to the conductive agent is 100:2.0:2.2. [0067]Exemplarily, the ternary material in the mixed positive electrode material is a ternary material of a single crystal structure, for example, a nickel-cobalt-manganese ternary material (NCM) or a nickel-cobalt-aluminum ternary material (NCA). The phase change material is a phase change material with nanoscale primary particles, such as lithium manganese iron phosphate, lithium manganese vanadium phosphate or lithium chromium iron phosphate. The binder is PVDF (polyvinylidene fluoride) with special functional groups on the polymer chain. The special functional groups such as F-containing groups, and/or carboxyl groups, and/or ester groups, and/or amino groups are attached to the polymer chain of the PVDF in a modified manner. The F-containing groups on the polymer chain of the PVDF can improve gelation resistance of the binder. The carboxyl groups, and/or ester groups, and/or amino groups on the polymer chain of the PVDF can improve adhesive strength of the binder. The conductive agent is a combination of conductive agents including conductive carbon black, CNT and graphene. These conductive agents enable mutual conduction between points and points, points and lines, and lines and lines, to better form a complete conductive network. Because the two materials of the ternary material and the phase change material are respectively nanoscale and microscale, dotted, linear or even planar conductive agents are required to form the complete conductive network. [0068]Exemplarily, the negative electrode plate includes a current collector and a negative electrode material provided on the current collector. Exemplarily, the negative electrode current collector includes a copper foil, and the negative electrode material is graphite, a binder, carboxymethyl cellulose (CMC) and a conductive agent. In an example, a mass ratio of graphite to the binder to the carboxymethyl cellulose (CMC) to the conductive agent is 100:1.9:1.6:1.2. Exemplarily, the graphite in the negative electrode material is artificial graphite with secondary particles coated with carbon. This is because the primary particles made of smaller secondary particles and then coated with carbon on the surfaces thereof can improve the electrical conductivity, which can improve the rate and low-temperature performance of the negative electrode plate and reduce the inherent expansion of the graphite. [0069]Exemplarily, the electrolyte solution includes one or more of EC, DMC, EMC, DEC, VC, and PS, where EC is the abbreviation of ethylene carbonate; DMC is the abbreviation of dimethyl carbonate; EMC is the abbreviation of ethyl methyl carbonate; DEC is the abbreviation of diethyl carbonate; VC is the abbreviation of vinylene carbonate; and PS is the abbreviation of polystyrene. [0070]Exemplarily, the separator has a composite structure composed of PE, ceramic, and glue. [0071]Due to the use of the mixed positive electrode material according to the embodiments of the present disclosure, the battery according to the embodiments of the present disclosure has similar advantages, that is, it can improve the cycle performance of the battery, reduce the impedance of the material during aging, and improve the safety performance of the battery. It should be noted that, the features and advantages described above for the positive electrode material are also applicable to the battery, and details are not described herein again. [0072]In another aspect of the present disclosure, a manufacturing method for the positive electrode plate according to the embodiments of the present disclosure is also provided, which, as shown in FIG. 5, includes the following step: Step 100: NMP is mixed with a binder, a conductive agent, and an NMP slurry to obtain a final slurry. [0073]Specifically, as shown in FIG. 6, step 100 is performed according to the following steps: Step 101: The NMP is mixed with the binder to form a binder solution, that is, a dissolved binder. In an example, the binder is made of PVDF specially used for the ternary high-nickel material, such as PVDF with F-containing groups, and/or carboxyl groups, and/or ester groups, and/or amino groups on the polymer chain, that is, F-containing groups, and/or carboxyl groups, and/or ester groups, and/or amino groups are attached to the polymer chain of the PVDF in a modified manner. The F-containing groups on the polymer chain of the PVDF can improve gelation resistance of the binder. The carboxyl groups, and/or ester groups, and/or amino groups on the polymer chain of the PVDF can improve adhesive strength of the binder. The NMP (English name: N-methyl-2-pyrrolidone) can prevent the PVDF from agglomerating, the content of the NMP is determined according to needs, and no specific limitation is made herein. Step 102: The binder solution such as a PVDF solution is mixed with the NMP slurry, and then fully st | 1. A mixed positive electrode material, comprising: a ternary material and a phase change material, wherein the phase change material undergoes a phase change in a charging/discharging voltage range of the ternary material, the ternary material has a single crystal structure, and the phase change material has a single crystal structure or an aggregate structure; a mass fraction ratio of the ternary material to the phase change material is 70:30 to 99.8:0.2; the ternary material has a nanohardness of 0.001 Gpa-5 Gpa, and the phase change material has a nanohardness of 0.01 GPa-10 GPa; and the ternary material has a D50 of 3.0 µm-6.0 µm, and primary particles in the phase change material have a D50 of 10 nm-50 nm. 2. The mixed positive electrode material according to claim 1, wherein the ternary material has a nanohardness of 0.2 GPa -1.4 GPa, and the phase change material has a nanohardness of 1.5 GPa -3.5 GPa. 3. The mixed positive electrode material according to claim 1 or 2, wherein the ternary material has a tap density of 2.0 g/cm3-2.8 g/cm3, and the phase change material has a tap density of 0.8 g/cm3-1.5 g/cm3. 4. The mixed positive electrode material according to any one of claims 1-3, wherein the ternary material has a D50 of 3.5 µm-5.0 µm, and the primary particles in the phase change material have a D50 of 20 nm-40 nm. 5. The mixed positive electrode material according to any one of claims 1-4, wherein the ternary material has a chemical formula of LiNixCoyMz, wherein x+y+z=1, and M comprises Mn, Al, Zr, Ti, Y, Sr or W. 6. The mixed positive electrode material according to any one of claims 1-5, wherein the ternary material comprises a nickel-cobalt-manganese ternary material or a nickel-cobalt-aluminum ternary material. 7. The mixed positive electrode material according to any one of claims 1-6, wherein the phase change material has an olivine structure, and the phase change material has a chemical formula of LiAxByPO4, wherein x+y=1, A comprises Fe, Co, Mn, Ni, Cr or V, and B comprises Fe, Co, Mn, Ni, Cr or V. 8. The mixed positive electrode material according to any one of claims 1-7, wherein the phase change material comprises lithium manganese iron phosphate, lithium manganese vanadium phosphate, or lithium chromium iron phosphate. 9. A positive electrode plate, comprising a current collector and the mixed positive electrode material according to any one of claims 1-8 provided on the current collector. 10. The positive electrode plate according to claim 9, wherein an intensity ratio of peak 003 to peak 110 in an XRD pattern after compaction of the positive electrode plate is 10 to 100. 11. A manufacturing method for the positive electrode plate according to claim 9 or 10, comprising: mixing NMP with a binder, a conductive agent, and an NMP slurry to obtain a final slurry, wherein the NMP slurry comprises a phase change material, a dispersant, a stabilizer, and NMP, the phase change material undergoes a phase change in a charging/discharging voltage range of the ternary material, the ternary material has a nanohardness of 0.001 GPa -5 Gpa, the phase change material has a nanohardness of 0.01 GPa-10 GPa, the ternary material has D50 of 3.0 µm -6.0 µm, and primary particles in the phase change material have D50 of 10 nm-50 nm; and coating the final slurry onto the current collector, removing the NMP in the final slurry by high-temperature baking, and rolling and slicing to obtain the positive electrode plate. 12. The method according to claim 11, wherein a solid content of the NMP slurry is 30 wt%-40 wt%. 13. The method according to claim 11 or 12, wherein mixing the NMP, the binder, the conductive agent material, and the NMP slurry with lithium carbonate to obtain the final slurry. 14. A battery, comprising: the positive electrode plate according to claim 9 or 10, a negative electrode plate, and a separator provided between the positive electrode plate and the negative electrode plate and an electrolyte solution. | BYD Company Limited
379 | EP4199135A4 | Published | BYD CO LTD | Negative electrodes¦Secondary cells servicing/maintenance¦Non-aqueous electrolyte accumulator electrodes¦Li-accumulators | 2021-04-15 | 2025-01-08 | Negative electrode plate and secondary battery | A negative electrode plate (100) is provided, which includes a current collector (10), and a first negative electrode active material layer (11) and a second negative electrode active material layer (12) sequentially arranged on the current collector (10). A tortuosity of the first negative electrode active material layer (12) and a tortuosity of the second negative electrode active material layer (11) satisfy: 1<t1≤5,1<t2≤5, and 0.5≤t2-t1≤3.2; where t1 represents the tortuosity of the first negative electrode active material layer (11), t2 represents the tortuosity of the second negative electrode active material layer (12), and t2-t1 represents a difference between the tortuosity of the second negative electrode active material layer (12) and the tortuosity of the first negative electrode active material layer (11). | CROSS-REFERENCE TO RELATED APPLICATIONS [0001]This application claims priority to and benefits of Chinese Patent Application No. 202010811820.4, entitled "NEGATIVE ELECTRODE PLATE AND SECONDARY BATTERY" and filed on August 13, 2020 by BYD COMPANY LIMITED. The entire content of the abovereferenced application is incorporated herein by reference. FIELD [0002]The present disclosure relates to the battery field, and more specifically, to a negative electrode plate and a secondary battery. BACKGROUND [0003]As economy and technology advance, industries such as portable electronic devices (mobile phones, tablets, laptops), drones, and electric vehicles, have an urgent need for energy storage components with a higher energy density and a higher power density. Currently, in lithium-ion batteries based on negative electrodes such as graphite, the negative electrode active material layer is a single coating layer. The single negative electrode active material layer after rolling has non-uniform tortuosity, with a small tortuosity at the surface layer away from a current collector. As such when the battery is charged and discharged at a high rate, the lithium ions in the negative electrode active material layer away from the current collector have a relatively low rate of liquid phase diffusion, which makes it difficult for the battery to exhibit a high capacity and resulting in rapid cycle attenuation, moreover, lithium plating is prone to occur on the surface of the negative electrode plate, which greatly affects the cycle performance and has potential safety hazards. SUMMARY [0004]The present disclosure aims to resolve at least one of the technical problems existing in the related art. In view of this, the present disclosure provides a negative electrode plate, which can improve the capacity retention rate of a battery, thereby avoiding lithium plating from occurring in the battery. [0005]A negative electrode plate is provided, which includes a current collector, and a first negative electrode active material layer and a second negative electrode active material layer sequentially arranged on the current collector. A tortuosity of the first negative electrode active material layer and a tortuosity of the second negative electrode active material layer satisfy: 1<t 1 ≤5, 1<t 2 ≤5, and 0.5<t 2 -t 1 ≤3.2, where t 1 represents the tortuosity of the first negative electrode active material layer, t 2 represents the tortuosity of the second negative electrode active material layer, and t 2 -t 1 represents a difference between the tortuosity of the second negative electrode active material layer and the tortuosity of the first negative electrode active material layer. [0006]Therefore, by controlling the tortuosity of the upper negative electrode active material layer and the tortuosity of lower negative electrode active material layer to satisfy the foregoing conditions, in the case of the same surface density and compacted density, the second active coating layer with the high tortuosity can provide more hole structures, which is conducive for electrolyte infiltration during a process of battery cycle, this improves the lithium intercalation capacity, thereby preventing lithium plating from occurring on the surface of the negative electrode plate. In addition, the first active coating layer with the small tortuosity has a relatively compact structure, which is beneficial to maintain the solid phase transport efficiency of lithium ions during the process of battery cycle. The appropriate tortuosity difference between the two layers allows the battery to have a high capacity retention rate when being cycled at a high rate, with no lithium plating phenomenon occurring. [0007]A secondary battery is provided, which includes the foregoing negative electrode plate. The secondary battery can maintain a high capacity when being cycled at a high rate, thereby having high cycle stability. [0008]Other aspects and advantages of the present disclosure will be given in the following description, some of which will become apparent from the following description or may be learned from practices of the present disclosure. BRIEF DESCRIPTION OF THE DRAWINGS [0009]The foregoing and/or additional aspects and advantages of the present disclosure will become apparent and comprehensible in the description of the embodiments made with reference to the following accompanying drawings. FIG. 1 is a schematic structural diagram of a negative electrode plate according to an embodiment of the present disclosure; and FIG. 2 is normal temperature cycle curves of the batteries prepared by using the negative electrode plates of the embodiments of the present disclosure and the negative electrode plates of the comparison examples. DETAILED DESCRIPTION [0010]Embodiments of the present disclosure are described in detail below, and examples of the embodiments are shown in accompanying drawings, where the same or similar elements or the elements having same or similar functions are denoted by the same or similar reference numerals throughout the description. The embodiments described below with reference to the accompanying drawings are exemplary and used only for explaining the present disclosure, and should not be construed as a limitation on the present disclosure. [0011]In the description of the present disclosure, it should be understood that orientation or position relationships indicated by the terms such as "center", "upper", "under", "front", "behind", "left", "right", "vertical", "horizontal", "top", "bottom", "inside", and "outside" are based on orientation or position relationships shown in the accompanying drawings, and are used only for ease and brevity of illustration and description, rather than indicating or implying that the mentioned apparatus or component needs to have a particular orientation or needs to be constructed and operated in a particular orientation. Therefore, such terms should not be construed as limiting of the present disclosure. [0012]In addition, terms "first" and "second" are used merely for the purpose of description, and shall not be construed as indicating or implying relative importance or implying a quantity of indicated technical features. Therefore, a feature limited by "first" or "second" may explicitly or implicitly include one or more of the features. In the description of the present disclosure, unless otherwise stated, "a plurality of" means two or more than two. [0013]The following describes the embodiments of the present disclosure with reference to the accompanying drawings. [0014]Referring to FIG. 1, a negative electrode plate 100 according to an embodiment of the present disclosure includes a current collector 10, and a first negative electrode active material layer 11 and a second negative electrode active material layer 12 sequentially arranged on the current collector. A tortuosity of the first negative electrode active material layer 11 and a tortuosity of the second negative electrode active material layer 12 satisfy: 1<t 1 ≤5, 1<t 2 ≤5, and 0.5<t 2 -t 1 ≤3; where t 1 represents the tortuosity of the first negative electrode active material layer 11, t 2 represents the tortuosity of the second negative electrode active material layer 12, and t 2 -t 1 represents a difference between the tortuosity of the second negative electrode active material layer 12 and the tortuosity of the first negative electrode active material layer 11. [0015]In the present disclosure, the tortuosity represents a ratio of a transport path of lithium ions in a negative electrode active material layer to a layer thickness. In the negative electrode plate, the tortuosity t 2 of the second negative electrode active material layer 12 away from the current collector 10 is greater than the tortuosity t 1 of the first negative electrode active material layer 11 adjacent to the current collector. In the case of the same surface density and compacted density, the second negative electrode active material layer 12 with the high tortuosity can provide more hole structures, which is conducive for electrolyte infiltration during a process of battery cycle, this helps liquid phase transport of lithium ions, which improves the lithium insertion capacity, thereby preventing lithium plating from occurring in the interface between the negative electrode plate and the electrolyte. In addition, the first active coating layer 11 with the small tortuosity has a relatively compact structure, which is beneficial to maintain the solid phase transport of lithium ions during the process of battery cycle. All in all, a battery prepared by using the negative electrode plate with the two negative electrode active material layers is allowed to have more uniform lithium insertion at the negative electrode plate when being charged, so that the battery can have a relatively high capacity and energy density, and have a high capacity retention rate during the cycle, with low capacity fading. [0016]Generally, the larger the tortuosity, the looser the coating layer, which is convenient for lithium-ion transport. However, an excessive tortuosity causes a sharp decrease in an electronic conductivity and an increase in a battery impedance. In an embodiment of the present disclosure, the tortuosity t 2 of the second negative electrode active material layer 12 and the tortuosity t 1 of the first negative electrode active material layer 11 are controlled to be within a range of (1, 5], so that the two negative electrode active material layers can have better ionic conductivity and electrical conductivity. In addition, in the case of the same surface density and compacted density, if t 1 and t 2 satisfy the condition of 0.5<t 2 -t 1 ≤3.2, the battery has a relatively high capacity retention rate when being cycled at a high rate, thereby having good cycle stability. If t 2 -t 1 >3.2, the lithium ions mainly react in the second negative electrode active material layer, resulting in loss of the overall capacity of the battery. If t 2 -t 1 <0.5, t 2 and t 1 are generally small due to the requirement for the surface density and compacted density of the negative electrode plate, so that the second negative electrode active material layer is difficult to be infiltrated, which leads to a difficulty in the liquid phase diffusion of lithium ions in the negative electrode plate, as such lithium plating is prone to occur, and the cycle curve of the battery at a high rate shows a sudden drop. Therefore, only in the case that t 2 -t 1 is controlled within an appropriate range, the battery can have a high capacity retention rate when being cycled at a high rate, and there is no lithium plating. [0017]In an embodiment of the present disclosure, 0.5<t 2 -t 1 ≤3. In another embodiment of the present disclosure, 1≤t 2 -t 1 ≤3. [0018]Generally, the larger the D50 of an active material, the larger the tortuosity of the negative electrode active material layer. In an embodiment of the present disclosure, the first negative electrode active material layer 11 includes a first negative electrode active material, and the second negative electrode active material layer 12 includes a second negative electrode active material. In addition, a D50 of the second negative electrode active material is greater than a D50 of the first negative electrode active material. The D50 of the first negative electrode active material and the D50 of the second negative electrode active material are both in a range of 8 µm to 20 µm. That is, the D50 of the negative electrode active material in the second negative electrode active material layer 12 away from the current collector 10 (or "adjacent to the electrolyte") is set to be large, and the D50 of the negative electrode active material in the first negative electrode active material layer 11 adjacent to the current collector 10 (or "away from the electrolyte") is set to be small. In this way, the second negative electrode active material layer 12 adjacent to the electrolyte is more fully infiltrated by the electrolyte during the process of battery cycle, which improves the lithium insertion capacity of the battery, thereby preventing the occurrence of lithium plating,thereby allows the battery to have high cycle stability, and also ensures that the two negative electrode active material layers have consistent lithium extraction/insertion rate. [0019]The D50 of the first negative electrode active material is 8 µm to 13 µm, and the D50 of the second negative electrode active material is 13 µm to 20 µm. The difference between the D50 of the second negative electrode active material and the D50 of the first negative electrode active material is 3 µm or more, which better ensures that the tortuosity difference between the second negative electrode active material layer and the first negative electrode active material layer is within an appropriate range, thereby being more conducive to the consistency of the lithium extraction/insertion rate of the two negative electrode active material layers. For example, the D50 of the second negative electrode active material and the D50 of the first negative electrode active material may be 13 µm and 8 µm, or 15 µm and 13 µm, or 17 µm and 13 µm, respectively. [0020]In other embodiments of the present disclosure, the tortuosity of the first negative electrode active coating layer and the tortuosity of the second negative electrode active coating layer may be changed by means of laser etching, pore forming agent, rolling several times, or the like. [0021]In the present disclosure, the first negative electrode active material layer 11 and the second negative electrode active material layer 12 each further includes a conductive agent and a binder. That is, the first negative electrode active material layer 11 includes the first negative electrode active material, the conductive agent, and the binder; and the second negative electrode active material layer 12 includes the second negative electrode active material, the conductive agent, and the binder. The content of the conductive agent, the binder and the negative electrode active material is not limited. A mass of the first negative electrode active material accounts for 90% to 98% of a mass of the first negative electrode active material layer 11, and a mass of the second negative electrode active material accounts for 90% to 98% of a mass of the second negative electrode active material layer 12. In this way, the negative electrode plate 100 is allowed to have a relatively high negative electrode active material load, thereby improving the energy density of the battery. [0022]A thickness of the first negative electrode active material layer 11 and a thickness of the second negative electrode active material layer 12 are both in a range of 30 µm to 100 µm. If the thickness of each negative electrode active material layer is greater than 100 µm, the energy density of the battery is increased while the power density is decreased; and if the thickness of each negative electrode active material layer is less than 30 µm, the power density of the battery is increased while the energy density is decreased. The thickness of the first negative electrode active material layer 11 and the thickness of the second negative electrode active material layer 12 are both in a range of 40 µm to 75 µm. The thickness of the first negative electrode active material layer 11 may be equal to or different from the thickness of the second negative electrode active material layer 12. A sum of the thickness of the first negative electrode active material layer 11 and the thickness of the second negative electrode active material layer 12 is in a range of 80 µm to 150 µm. [0023]Generally, the larger the porosity of the active material layer, the larger the tortuosity of the active material layer. However, if the porosity of the active material layer is greater than 40%, there is a great reduction in the energy density of the battery. The porosity of the first negative electrode active material layer 11 is 20% to 30%, and the porosity of the second negative electrode active material layer 12 is 30% to 40%. In addition, the porosity of the second negative electrode active material layer is greater than the porosity of the first negative electrode active material layer. For example, the porosity of the first negative electrode active material layer 11 and the porosity of the second negative electrode active material layer 12 may be 20% and 30%, or 25% and 36%, or 30% and 40%, respectively. [0024]The surface density of the first negative electrode active material layer 11 and the surface density of the second negative electrode active material layer 12 are both in a range of 0.3 g/dm 2< to 0.8 g/dm 2< . [0025]The compacted density of the negative electrode plate 100 is 1.45 g/cm 3< to 1.70 g/cm 3< . [0026]In the present disclosure, the current collector 10 may be a material suitable for use as the current collector of the negative electrode plate, which includes but is not limited to a metal foil, an alloy foil, and a composite foil of a metal and a polymer, such as copper, nickel, stainless steel, and the like. Preferably, the current collector 10 is a copper foil. The current collector 10 may undergo etching processing or coarsening processing, to form a secondary structure, which is conducive to form a close and effective contact with the first negative electrode active material layer 11. [0027]The first negative electrode active material and the second negative electrode active material are independently selected from one or more of graphite, soft carbon, hard carbon, lithium titanate, a silicon-based material, and a tin-based material. That is, the first negative electrode active material and the second negative electrode active material may be the same or different in terms of material. The silicon-based material may include elemental silicon, silicon alloy, silicon oxide, a silicon-carbon composite material, and the like. The tin-based material may include elemental tin, tin oxide, tin-based alloy, and the like. [0028]In the present disclosure, the binder and the conductive agent in each of the first negative electrode active material layer 11 and the second negative electrode active material layer 12 are not specifically limited, which may use conventional materials in the art. For example, the binder may include one or more of styrene-butadiene rubber (SBR), polyvinylidene fluoride (PVDF), polytetrafluoroethylene (PTFE), polyvinyl alcohol (PVA), polyacrylonitrile (PAN), polyimide (PI), polyacrylic acid (PAA), polyacrylate (such as polymethyl methacrylate, polymethyl acrylate, polyethyl acrylate, and the like), polyolefin (such as polypropylene, polyethylene, and the like), carboxymethyl cellulose (CMC), sodium alginate, and the like. For example, the conductive agent may include but is not limited to one or more of a branched-chain conductive agent, a one-dimensional chain/linear conductive agent, a two-dimensional sheet conductive agent, a three-dimensional spherical conductive agent, and the like. Specifically, the conductive agent may include one or more of polyacetylene, polythiophene, polypyrrole, polyaniline, carbon fiber, carbon nanotube, graphite, graphene, conductive carbon black, furnace black, mesophase carbon microbeads, and the like. The conductive carbon black may specifically include acetylene black, Ketjen black, Supper P, 350G carbon black, and the like. The graphite may include natural graphite (such as flake graphite, expanded graphite) and artificial graphite (such as KS-6 graphite, spherical graphite), and the like. [0029]The negative electrode plate according to the first aspect of the present disclosure may be prepared by a known method in the art. For example, a preparation method of the negative electrode plate may include: coating a first negative electrode active material slurry and a second negative electrode active material slurry on a surface of the current collector; and after drying and pressing, sequentially forming the first negative electrode active material layer and the second negative electrode active material layer on the current collector. [0030]The methods of coating may specifically include one or a combination of more of drop coating, brush coating, spray coating, dip coating, blade coating, spin coating. The time and temperature of coating may be set according to an actual requirement. The coating operation may be carried out in a dry room or in a protective atmosphere. The first negative electrode active material slurry may include the first negative electrode active material, the conductive agent, the binder, and a solvent; and the second negative electrode active material slurry may include the second negative electrode active material, the conductive agent, the binder, and a solvent. In an embodiment of the present disclosure, the first negative electrode active material slurry and the second negative electrode active material slurry are sequentially coated using a double-layer coating die head. [0031]An embodiment of the present disclosure further provides a secondary battery, which includes the foregoing negative electrode plate. [0032]The secondary battery further includes a positive electrode plate, and a separator film and an electrolyte arranged between the positive electrode plate and the negative electrode plate. [0033]The positive electrode plate may be a positive electrode plate suitable for the secondary battery, which may specifically include but is not limited to one or a combination of more of a lithium iron phosphate positive electrode plate, a nickel cobalt manganese ternary positive electrode plate, a nickel cobalt aluminum ternary positive electrode plate, a lithium cobalt oxide positive electrode plate, and a lithium manganate positive electrode plate. [0034]The separator film may be any separator film suitable for the secondary battery, which may specifically include but is not limited to one or more of polyethylene, polypropylene, nonwoven fabric, a polyester material, and the like, and a multilayer composite film thereof. The electrolyte includes an electrolyte salt and an organic solvent. The specific types and compositions of the electrolyte salt and the organic solvent are conventional selections in the battery field, which may be selected according to an actual requirement. [0035]The technical solutions of the present disclosure are described below with specific embodiments. Embodiment 1 [0036]A negative electrode plate includes a copper foil with a thickness of 6 µm, and a first negative electrode active material layer and a second negative electrode active material layer sequentially arranged on the copper foil. A tortuosity of the first negative electrode active material layer is 3.42, and a tortuosity of the second active coating layer is 4.55. A difference between the tortuosity of the second active coating layer and the tortuosity of the first negative electrode active material layer is 1.13. [0037]In Embodiment 1, a D50 of a negative electrode active material (specifically graphite) in the first negative electrode active material layer is 11 µm, and a D50 of a negative electrode active material (specifically graphite) in the second negative electrode active material layer is 17 µm. The first negative electrode active material layer has a thickness of 40 µm, and a surface density of 0.675 g/dm 2< . The second negative electrode active material layer has a thickness of 42 µm, and a surface density of 0.688 g/dm 2< . [0038]The preparation method of the negative electrode plate includes: (1) A negative electrode active material (specifically graphite), a conductive agent Supper P, carboxymethyl cellulose (CMC), styrene-butadiene rubber (SBR) and water are prepared into two slurries in a mass ratio of 100:2:1.6:1.8:128. In each slurry, a solid content is 45.2%, and a viscosity of the slurry is 2300 cps. AD50 of the graphite in the first negative electrode active material slurry is 11 µm, and a D50 of the graphite in the second negative electrode active material slurry is 17 µm. (2) The first negative electrode active material slurry and the second negative electrode active material slurry are uniformly coated on a copper foil with a thickness of 6 µm in sequence by using a double-layer coating die head, and baked in an oven at 120°C for 15 minutes, and then after cooling, it is rolled at 2 MPa, to obtain a negative electrode plate. The negative electrode plate has a surface density of 1.363 g/dm 2< , and has a compacted density of 1.60 g/cm 3< . A sum of the thicknesses of the two active material layers is 82 µm. [0039]In the present disclosure, a focused ion beam-scanning electron microscope (FIB-SEM) is used to test the tortuosity of each active material layer in Embodiment 1, and the test method is as follows: FIB slicing is performed on a test sample every 50 nm thickness, and then SEM scanning is performed, these operations are repeated several times, and three-dimensional (3D) reconstruction is performed on all the scanning results, to obtain a 3D image of the plate. Then, a professional software is used for analysis, to obtain the tortuosity. Embodiment 2 [0040]A negative electrode plate includes a copper foil with a thickness of 6 µm, and a first negative electrode active material layer and a second negative electrode active material layer sequentially arranged on the copper foil. A tortuosity of the first negative electrode active material layer is 1.88, and a tortuosity of the second active coating layer is 4.06. A difference between the tortuosity of the second active coating layer and the tortuosity of the first negative electrode active material layer is 2.18. [0041]In Embodiment 2, a D50 of a negative electrode active material (specifically graphite) in the first negative electrode active material layer is 8 µm, and a D50 of a negative electrode active material (specifically graphite) in the second negative electrode active material layer is 15 µm. Embodiment 3 [0042]A negative electrode plate includes a copper foil with a thickness of 6 µm, and a first negative electrode active material layer and a second negative electrode active material layer sequentially arranged on the copper foil. A tortuosity of the first negative electrode active material layer is 1.75, and a tortuosity of the second active coating layer is 4.92. A difference between the tortuosity of the second active coating layer and the tortuosity of the first negative electrode active material layer is 3.17. [0043]In Embodiment 3, a D50 of a negative electrode active material (specifically graphite) in the first negative electrode active material layer is 8 µm, and a D50 of a negative electrode active material (specifically graphite) in the second negative electrode active material layer is 20 µm. Embodiment 4 [0044]A negative electrode plate includes a copper foil with a thickness of 6 µm, and a first negative electrode active material layer and a second negative electrode active material layer sequentially arranged on the copper foil. A tortuosity of the first negative electrode active material layer is 2.33, and a tortuosity of the second active coating layer is 3.02. A difference between the tortuosity of the second active coating layer and the tortuosity of the first negative electrode active material layer is 0.69. [0045]In Embodiment 4, a D50 of a negative electrode active material (specifically graphite) in the first negative electrode active material layer is 9 µm, and a D50 of a negative electrode active material (specifically graphite) in the second negative electrode active material layer is 11 µm. Embodiment 5 [0046]A negative electrode plate includes a copper foil with a thickness of 6 µm, and a first negative electrode active material layer and a second negative electrode active material layer sequentially arranged on the copper foil. A tortuosity of the first negative electrode active material layer is 1.81, and a tortuosity of the second active coating layer is 4.62. A difference between the tortuosity of the second active coating layer and the tortuosity of the first negative electrode active material layer is 2.81. [0047]In Embodiment 5, a D50 of a negative electrode active material (specifically graphite) in the first negative electrode active material layer is 8 µm, and a D50 of a negative electrode active material (specifically graphite) in the second negative electrode active material layer is 17 µm. [0048]In order to highlight the beneficial effects of the embodiments of the present disclosure, the following comparison examples 1 to 4 are provided. Comparison example 1 [0049]A negative electrode plate includes a copper foil with a thickness of 6 µm, and a first negative electrode active material layer and a second negative electrode active material layer sequentially arranged on the copper foil. A tortuosity of the first negative electrode active material layer is 2.97, and a tortuosity of the second active coating layer is 3.11. A difference between the tortuosity of the second active coating layer and the tortuosity of the first negative electrode active material layer is 0.14. [0050]In Comparison example 1, a D50 of a negative electrode active material (specifically graphite) in the first negative electrode active material layer is 14 µm, and a D50 of a negative electrode active material (specifically graphite) in the second negative electrode active material layer is 15 µm. Comparison example 2 [0051]A negative electrode plate includes a copper foil with a thickness of 6 µm, and a first negative electrode active material layer and a second negative electrode active material layer sequentially arranged on the copper foil. A tortuosity of the first negative electrode active material layer is 3.90, and a tortuosity of the second active coating layer is 2.01. A difference between the tortuosity of the second active coating layer and the tortuosity of the first negative electrode active material layer is -1.89. [0052]In Comparison example 2, a D50 of a negative electrode active material (specifically graphite) in the first negative electrode active material layer is 14 µm, and a D50 of a negative electrode active material (specifically graphite) in the second negative electrode active material layer is 9 µm. Comparison example 3 [0053]A negative electrode plate includes a copper foil with a thickness of 6 µm, and a first negative electrode active material layer and a second negative electrode active material layer sequentially arranged on the copper foil. A tortuosity of the first negative electrode active material layer is 1.18, and a tortuosity of the second active coating layer is 5.22. A difference between the tortuosity of the second active coating layer and the tortuosity of the first negative electrode active material layer is 4.04. Comparison example 4 [0054]A negative electrode plate includes a copper foil with a thickness of 6 µm, and a negative electrode active material layer with a thickness of 82 µm arranged on the copper foil. A D50 of the graphite in the active coating layer is 15 µm. A tortuosity of the negative electrode active material layer is 3.06, and a tortuosity of the surface layer is slightly smaller. [0055]In order to support the beneficial effects brought by the technical solutions of the embodiments of the present disclosure, the negative electrode plates in the foregoing examples are prepared into corresponding batteries using the following method: in a vacuum glove box, the positive electrode plate, the separator film and the negative electrode plate are stacked in sequence, to obtain a naked battery core; then the battery core is sleeved into a case; after baking and drying, a special electrolyte for the ternary battery is injected, welding and sealing are performed; and the battery is finally obtained through processes such as high temperature aging, formation, aging, and the like. [0056]A direct current internal resistance (DCIR) test and a cycle performance test are performed on each battery prepared by using the negative electrode plate according to each of the foregoing embodiments and examples. The results of the DCIR test are summarized in Table 1, the results of the cycle performance test are summarized in Table 1, and the cycle curves of some examples are plotted in FIG. 2. [0057]The DCIR test method is as follows: 1) discharging the battery at 0.2 C to a | 1. A negative electrode plate, comprising a current collector, and a first negative electrode active material layer and a second negative electrode active material layer sequentially arranged on the current collector, a tortuosity of the first negative electrode active material layer and a tortuosity of the second negative electrode active material layer satisfying: 1<t1≤5,1<t2≤5, and 0.5≤t2-t1≤3.2; wherein t1 represents the tortuosity of the first negative electrode active material layer, t2 represents the tortuosity of the second negative electrode active material layer, and t2-t1 represents a difference between the tortuosity of the second negative electrode active material layer and the tortuosity of the first negative electrode active material layer. 2. The negative electrode plate according to claim 1, wherein the first negative electrode active material layer comprises a first negative electrode active material, the second negative electrode active material layer comprises a second negative electrode active material, a D50 of the first negative electrode active material and a D50 of the second negative electrode active material are in a range of 8 µm to 20 µm, and the D50 of the second negative electrode active material is greater than the D50 of the first negative electrode active material. 3. The negative electrode plate according to claim 2, wherein the D50 of the first negative electrode active material is 8 µm to 13 µm, and the D50 of the second negative electrode active material is 13 µm to 20 µm. 4. The negative electrode plate according to claim 2 or 3, wherein a difference between the D50 of the second negative electrode active material and the D50 of the first negative electrode active material is 3 µm or more. 5. The negative electrode plate according to claim 2, wherein a porosity of the first negative electrode active material layer is 20% to 30%, a porosity of the second negative electrode active material layer is 30% to 40%, and the porosity of the second negative electrode active material layer is greater than the porosity of the first negative electrode active material layer. 6. The negative electrode plate according to any one of claims 1 to 5, wherein a thickness of the first negative electrode active material layer and a thickness of the second negative electrode active material layer are within a range of 30 µm to 100 µm. 7. The negative electrode plate according to any one of claims 1 to 6, wherein a surface density of the first negative electrode active material layer and a surface density of the second negative electrode active material layer are in a range of 0.30 g/dm2 to 0.73 g/dm2. 8. The positive electrode plate according to claim 5, wherein a mass of the first negative electrode active material accounts for 90% to 98% of a mass of the first negative electrode active material layer, and a mass of the second negative electrode active material accounts for 90% to 98% of a mass of the second negative electrode active material layer. 9. The positive electrode plate according to claim 2, wherein the first negative electrode active material and the second negative electrode active material are independently selected from one or more of graphite, soft carbon, hard carbon, lithium titanate, a silicon-based material, and a tin-based material. 10. A secondary battery, comprising the negative electrode plate according to any one of claims 1 to 9. | BYD Company Limited
380 | EP4184615A4 | Published | BYD CO LTD | Final product manufacture¦Positive electrodes¦Li-accumulators¦Electrolyte accumulators manufacture¦Nickel compounds | 2021-04-15 | 2024-01-17 | Positive electrode material and preparation method therefor, positive electrode composite material, and battery | The present disclosure provides a cathode material including multiple composite secondary particles, each of the composite secondary particles including multiple primary cathode material particles, where the composite secondary particles meet: 0.9≤0.1D/A+B∗C≤20 (Relation 1). In which A represents a particle size D50 of the primary cathode material particles, unit: µm; B represents a particle size D50 of the composite secondary particles, unit: µm; C represents a specific surface area of the composite secondary particles, unit: m2/g; and D represents a number of the primary cathode material particles in each of composite secondary particles. | CROSS-REFERENCE TO RELATED APPLICATIONS [0001]The present disclosure claims priority to Chinese Patent Application No. 202010681792.9 filed by BYD Company Limited on July 15, 2020 and entitled "Cathode material and preparation method thereof, composite cathode material, and battery". FIELD [0002]The present disclosure relates to the technical field of batteries, and specifically to a cathode material and a preparation method thereof, a composite cathode material, and a battery. BACKGROUND [0003]At present, two popular designs of cathode materials are available in the market. One is composed of one or a few (not more than 5) primary particles. This material has the advantages such as good structural stability, good cycling performance, and less gas production during storage, and also some disadvantages such as low capacity, high battery impedance and poor power at the same ratio of metal. The other is a secondary particle material composed of many primary particles. This material also has many problems. For example, in the secondary particle materials with the same particle size, the more primary particles lead to too small particle size and large specific surface area of the primary particles, serious side reactions with the electrolyte solution, and gas production. The secondary particle material is prone to breakage upon compaction, and has poor cycle performance, thermal stability and safety. SUMMARY [0004]The present disclosure aims to at least solve one of the technical problems in related art. To this end, the present disclosure proposes a cathode material enabling a battery to have a better stability. [0005]A cathode material is provided, which includes multiple composite secondary particles, where each of the composite secondary particles includes multiple primary cathode material particles, and the composite secondary particles meet Relation 1: 0.9 ≤ 0.1 D/A + B*C ≤ 20 where A represents a particle size D50 of the primary cathode material particles, unit: µm; B represents a particle size D50 of the composite secondary particles, unit: µm; C represents a specific surface area of the composite secondary particles, unit: m 2< /g; and D represents a number of the primary cathode material particles in each of the composite secondary particles. [0006]Therefore, in the composite secondary particles in the cathode material provided in the present disclosure, the particle size D50 of the primary cathode material particles, the particle size D50 of the composite secondary particle, the specific surface area of the composite secondary particles, and the number of the primary cathode material particles in each of the composite secondary particles are set to meet the above Relation 1. A battery prepared with the cathode material has a low battery impedance, a high retention rate of cycle capacity, and a low rate of change in thickness. These indicate that the battery has less gas production, less side reactions occur between the cathode plate and the electrolyte solution, and the battery has better stability. [0007]A method for preparing a cathode material, which includes: mixing a first precursor and a second precursor and pre-sintering; and subjecting the pre-sintered mixture to first sintering and then to first crushing, to obtain a cathode material including multiple composite secondary particles, where each of the composite secondary particles includes multiple primary cathode material particles. [0008]A composite cathode material is provided, which includes a cathode material as described above and a coating on a surface of the cathode material. [0009]A battery is provided, which includes a cathode plate including a current collector and a cathode active material layer is disposed on the current collector, where the cathode active material layer includes a composite cathode material as described above. [0010]Other aspects and advantages of the present disclosure will be given in the following description, some of which will become apparent from the following description or may be learned from practices of the present disclosure. DETAILED DESCRIPTION [0011]Embodiments of the present disclosure are described in detail below, and examples of the embodiments are shown in accompanying drawings, where the same or similar elements or the elements having same or similar functions are denoted by the same or similar reference numerals throughout the description. The embodiments described below with reference to the accompanying drawings are exemplary and used only for explaining the present disclosure, and should not be construed as a limitation on the present disclosure. [0012]It is to be understood that the terms "first" and "second" are used herein for purposes of description, and are not intended to indicate or imply relative importance or implicitly point out the number of the indicated technical feature. Therefore, the features defined by "first", and "second" may explicitly or implicitly include one or more features. Further, in the description of the present disclosure, unless otherwise stated, "multiple" means two or more than two. [0013]According to the embodiments of the present disclosure, the cathode material includes multiple composite secondary particles, where each of the composite secondary particle includes multiple primary cathode material particles; and the composite secondary particles meet Relation 1 below: 0.9 ≤ 0.1 D/A + B*C ≤ 20 where A represents a particle size D50 of the primary cathode material particles, unit: µm; B represents a particle size D50 of the composite secondary particles, unit: µm; C represents a specific surface area of the composite secondary particles, unit: m 2< /g; and D represents a number of the primary cathode material particles in each of composite secondary particles. [0014]In the charge and discharge process of the battery, lithium ions are deintercalated/intercalated in the cathode material and anode material. The detercalation/intercalation rate of lithium ions affects the electrical performances of the cathode material. In the present disclosure, the particle size D50 of the primary cathode material particles is directly related to the length of the diffusion path of lithium ions in cathode material. If the particle size D50 of the primary cathode material particles is too large, the diffusion path of lithium ions will be extended, resulting in a low capacity of the material and an increased impedance of the battery. If the particle size D50 of the primary cathode material particles is too small, more primary cathode material particles will be included in a composite secondary particle with the same particle size D50, such that the specific surface area of the composite secondary particle is increased, causing increased side reactions between the composite secondary particles and the electrolyte solution, serious gas production, and deteriorated cycle performance of the battery. [0015]The particle size D50 of the primary cathode material particles and the number of primary cathode material particles in the composite secondary particle directly affect the particle size D50 and specific surface area of the composite secondary particles. With the same particle size of the composite secondary particle, if the particle size D50 of the primary cathode material particle is too small, the number of primary cathode material particles will be increased, resulting in an increase in the specific surface area of the composite secondary particles and an increase in the area to undergo side reactions. Moreover, if the number of primary cathode material particles in composite secondary particle is too much, primary cathode material particles will break up in the compaction of the electrode plate and the cycle process, further leading to the occurrence of new interfaces and deteriorating the battery performance. If the particle size D50 of the primary cathode material particles is too large, the number of primary cathode material particles in the composite secondary particle decreases accordingly. However, primary cathode material particles of larger particle size will directly extend the diffusion path of lithium ions, resulting in low capacity of the material, increased battery impedance, and reduced power performance. [0016]It is found through extensive experimental data in the present disclosure that when the particle size D50 of primary cathode material particles in the composite secondary particle, the particle size D50 of the composite secondary particles, the specific surface area of the composite secondary particles, and the number of primary cathode material particles in the composite secondary particle meet the above Relation 1, a battery prepared with the cathode material has a low battery impedance, a high retention rate of cycle capacity, and a low rate of change in thickness. These indicate that the battery has less gas production, less side reactions occur between the cathode plate and the electrolyte solution, and the battery has better stability. [0017]In some embodiments, the composite secondary particles meet: 2.5≤0.1D/A+B ∗< C≤9. Experimental data shows that composite secondary particles falling in the above range have better performances. [0018]A is in the range of: 0.5≤A≤3.5. Further, A is in the range of: 1.5≤A≤2.5. [0019]In some embodiments, B is in the range of: 3≤B≤12. Further, B is in the range of: 4.5≤B≤7. [0020]C is in the range of: 0.3≤C≤1.2. Further, C is in the range of: 0.5<C<1.0. [0021]In some embodiments, D is in the range of: 1≤D≤50. Further, D is in the range of: 3≤D≤20. [0022]In some embodiments, the primary cathode material particle is a cathode material having a layered structure. [0023]The primary cathode material particle is LiNi x Co y M z , where x is in the range of: 0.33≤x≤0.98, y is in the range of: 0.01≤y≤0.33, z is in the range of: 0.01≤z≤0.33, and x+y+z=1; and M is at least one of Mn, Al, Zr, Ti, Y, Sr or W. [0024]An embodiment of the present disclosure further provides a method for preparing a cathode material, which includes Step S100 and Step S200. The steps are described below [0025]S100: Mixing a first precursor and a second precursor and pre-sintering. [0026]The first precursor includes at least one of Ni e Co f Q g (OH) 2 , Ni e Co f Q g O, or a hydroxide or oxide of Ni, Co, Q, where e, f, and g in Ni e Co f Q g (OH) 2 and Ni e Co f Q g O meet: 0.33≤e≤0.98, 0.01≤f≤0.33, 0.01≤g≤0.33, and e+f+g=1; and Q is at least one of Mn, Al, Zr, Ti, Y, Sr or W. The second precursor includes at least one of lithium hydroxide, lithium carbonate, lithium nitrate or lithium acetate. The mole ratio of the first precursor to the second precursor is 1: (1-1.05). [0027]In some embodiments, the pre-sintering temperature can be 200-500°C and the pre-sintering time is 4-6 hrs. The pre-sintering process can be carried out in a roller kiln without stirring. The pre-sintering aims to volatilize the moisture in the first precursor and the second precursor, which is more conducive to the full reaction of the first precursor and the second precursor in the first sintering process and facilitates the formation of the cathode material. [0028]S200: subjecting the pre-sintered mixture to first sintering and then to first crushing, to obtain a cathode material including multiple composite secondary particles, where each of the composite secondary particles includes multiple primary cathode material particles. After the first sintering and first crushing process are completed, the particle size D50 of the primary cathode material particles, the particle size D50 of the composite secondary particles, the specific surface area of the composite secondary particles, and the number of primary cathode material particles in the composite secondary particle are determined. [0029]The primary cathode material particles are particles with different orientation in the cathode material as measured by electron backscatter diffraction (EBSD). Orientation refers to the orientation of a particle on an axis with any point as the origin on the interface shown. In other words, multiple particles with different orientations can be observed when the cathode material is tested by EBSD, where each particle with a different orientation is a primary cathode material particle. [0030]The composite secondary particle is a material particle that has multiple primary cathode material particles bonded together. That is, there are multiple primary cathode material particles with different orientations in composite secondary particle. [0031]In some embodiments, the first sintering includes sequentially a first heating stage, a first constant-temperature stage, a second heating stage, a second constant-temperature stage and a cooling stage. [0032]A temperature of the first heating stage is 200-800°C, a time of the first heating stage is 1.5-3.5 hrs; a temperature of the first constant-temperature stage is 700-800°C, a time of the first constant-temperature stage is 5.0-8.0 hrs; a temperature of the second heating stage is 800-1100°C, a time of the second heating stage is 2.0-3.5 hrs; a temperature of the second constant-temperature stage is 1000-1100°C, and a time of the second constant-temperature stage is 8.0-10.0 hrs. [0033]The first and second heating stage can be continuous heating, or continue heating with a short pause in each heating stage. Continuous heating is better. [0034]The first precursor and the second precursor undergoes a thermal decomposition reaction in the first heating stage and the second heating stage. The byproducts from the decomposition include water and/or carbon dioxide. When the first precursor includes a hydroxide, the first precursor will be decomposed to produce water and a metal oxide, and the second precursor will be decomposed to produce water and lithium hydroxide. When the second precursor includes lithium carbonate, lithium carbonate will be decomposed to produce carbon dioxide and lithium oxide. Optionally, the first heating stage and the second heating stage are carried out in a heating furnace with an exhaust duct. Water vapor, carbon dioxide, and other gases produced by the thermal decomposition of the first precursor and/or the lithium source can be discharged via the exhaust duct, to speed up the decomposition reactions of the first precursor and the second precursor. Too fast heating in the first and second heating stages will cause insufficient decomposition reaction and incomplete discharge of by-products, leading to adverse effect on the subsequent solid-phase reaction. On the one hand, this causes the corrosion of the subsequent reaction equipment, and a too high free lithium content on the cathode material surface on the other hand. As a result, the impedance of the cathode material becomes large. Solid-phase reaction refers to the reaction of lithium oxide and a metal oxide to form the primary cathode material particles. [0035]Solid-phase reactions occur in the first and second constant-temperature stages, where lithium oxide and the metal oxide are amendable to ion diffusion. The reaction temperature and reaction time of the constant-temperature stage affect the particle size and crystallization degree of the primary cathode material particles, which in turn directly affect the final performances of the cathode material. No exhaust ducts are needed in the first and second constant-temperature stages. It is to be understood that the temperature in the constant-temperature stage can fluctuate within a certain preset range, for example, the temperature in the first constant-temperature stage fluctuates between 750°C and 780°C. [0036]In the first sintering process, the heating stage and the constant-temperature stage occur alternately to allow the first precursor and the second precursor to react more fully. [0037]The cooling stage includes a first sub-cooling stage and a second sub-cooling stage, a temperature of the first sub-cooling is 1100-600°C, a cooling time of the first sub-cooling is 2.5-4.0 hrs; a temperature of the second sub-cooling stage is 600-200°C, a cooling time of the second sub-cooling stage is 0.5-2.0 hrs. The first and second sub-cooling stages can be can be continuous cooling, or continue cooling with a short pause in each cooling stage. Continuous cooling is better. [0038]In the cooling stage, if the material is discharged from the furnace at a higher temperature, it will cause corrosion to the subsequent equipment. If the cooling rate is too fast, large residual stress will remain in the composite secondary particles, leading to crack of the material in the subsequent use and cycle process, and affecting the performance of the material. [0039]It is found through experiments in the present disclosure that when temperature and time of the first heating stage, the first constant-temperature stage, the second heating stage, the second constant-temperature stage and the cooling stage in the first sintering process fall within the above ranges, good performances are exhibited. After the first sintering process, the particle size of the primary cathode material particles is determined, and after the first sintering process, the primary cathode material particles will agglomerate to form an agglomerate. [0040]The first crushing includes: ball-milling a sintered agglomerate obtained after the first sintering, to obtain a primarily crushed material, and then pneumatically crushing the primarily crushed material, in which a rotational speed of the ball-milling is 4000 r/min-8000 r/min, and a time of the ball-milling is 1.5-2.5 hrs; a pressure of pneumatic crushing is 5-10 MPa, and a time of the pneumatic crushing is 0.5-1.5 hrs. The particle size D50 of the composite secondary particles, the specific surface area of the composite secondary particles, and the number of primary cathode material particles in the composite secondary particle are determined in this step. [0041]According to an embodiment of the present disclosure, a composite cathode material is provided, which includes any of the cathode materials as described above and a coating on a surface of the cathode material. [0042]The coating can be a protective layer formed on the surface of the cathode material, which functions to reduce the side reaction of the cathode material with the electrolyte solution, contributes to the stability of the surface structure of the material and improves the cycle performance of the material. Alternatively, the coating is a thermal insulation layer formed on the surface of the cathode material, which functions to reduce the thermal diffusion rate of the material and improves the safety of the material. [0043]In some embodiments, a weight proportion of the coating in the composite cathode material is 300-900 ppm. With the weight proportion falling in this range, the coating can effectively reduce the side reaction between the composite secondary particles and the electrolyte solution, reduce the gas production of the material to a certain extent, and also have a thermal insulation effect, to slow down the thermal diffusion and improve the safety performance of the material. Moreover, if the amount of the coating is too large, there will be a layer of material on the surface of the composite secondary particles that is different from the bulk structure, which is adverse to the deintercalation of lithium ions, reduces the content of active components in composite secondary particle, and is not conducive to the improvement of the specific capacity, and rate and low-temperature performances of the cathode material. If the amount of the coating is too small, the thickness of the coating will be too thin; or the surface area of the composite secondary particle that can be coated is insufficient, and there will be side reactions between exposed composite secondary particles and the electrolyte solution, which is not conducive to the exertion of the performance of the material. In the present disclosure, it is found through experiments that when the weight proportion of the coating in the composite cathode material is within the above range and the above Relation 1 is met, the composite cathode material and the battery produced therewith have good performances. [0044]In some embodiments, the material of the coating is a hydroxide and/oxide of at least one of the elements selected from Zr, Mn, Y, Ti, W, Al, Co, B or Mg. In some embodiments, the material of the coating is at least one of Ti 3 O 4 , Mg(OH) 2 , W 2 O 3 , Al 2 O 3 , Co(OH) 2 or B(OH) 3 . [0045]The coating can be formed on the surface of the cathode material by the following methods to obtain composite cathode material. [0046]The cathode material and the coating material are mixed, and then subjected to second sintering; and then the mixture obtained after the second sintering is crushed to obtain the composite cathode material. [0047]According to some embodiments of the present disclosure, the second sintering temperature is 500°C-800°C, and the second sintering time is 5.0-8.0 h. The second crushing is done by mechanical grinding at a rotational speed of 2000-4000 r/min for a crushing time of 0.5-1 hrs. The purpose of the second sintering is to sinter the coating material on the surface of the composite secondary particles to form a coating, so as to obtain the composite cathode material. In the second sintering, some composite secondary particles are bonded through the coating material. The second crushing is to break down the composite secondary particles bonded in the second sintering process, and break down the coating material between the composite secondary particles. The particle size of composite secondary particles will not be affected when the parameters in the above range are adopted in the second crushing process. [0048]The present disclosure further provides a battery, which includes a cathode plate including a current collector and a cathode active material layer is disposed on the current collector, where the cathode active material layer includes any of the composite cathode materials as described above. The cathode active material layer is a coating formed by coating a cathode paste on the current collector. [0049]In the present disclosure, the cathode plate includes the composite cathode material mentioned above, which allows the cathode plate to have a compacted density of 3.5g/mm 3< or higher. The intensity ratio of peak in orientation 003 to peak in orientation 110 is low, and expansion tends not to occur during the charge and discharge process. [0050]The battery includes the cathode plate as described above, which reduces the impedance of the battery and the rate of change in thickness of the battery during storage at high temperature, and improves the capacity retention rate of the battery after 500 cycles and the electrical performance of the battery. [0051]In some embodiments, the cathode paste further includes a conductive agent and a binder, where the weight ratio of the composite cathode material, the conductive agent and the binder is 100:(0.5-2):(0.5-2). In other words, the cathode active material layer includes the composite cathode material, a conductive agent and a binder, where the weight ratio of the composite cathode material, the conductive agent and the binder is 100:(0.5-2):(0.5-2). [0052]The conductive agent includes at least one of carbon tubes, carbon black or graphene. In some embodiments, the conductive agent includes carbon tubes, carbon black, and graphene. [0053]The binder includes a first copolymer obtained by the copolymerization of vinylidene fluoride with an ethylene compound containing an active group and a second copolymer obtained by the copolymerization of vinylidene fluoride with trifluorochloroethylene. In the first copolymer, the weight ratio of vinylidene fluoride to the ethylene compound containing an active group is (85.00-99.99):(0.01-15.00). The active group include at least one of carboxyl, epoxy, hydroxyl or sulfonic acid groups. In the second copolymer, the weight ratio of vinylidene fluoride to trifluorochloroethylene is (85.00-99.05):(0.05-15.00). [0054]To well illustrate the technical solutions of the present disclosure, description is made below in connection with specific embodiments. Embodiments [0055]Preparation of cathode material: Step S100: A nickel-cobalt-manganese precursor is mixed with a second precursor and pre-sintered in a roller kiln. In this embodiment, the nickel-cobalt-manganese precursor is Ni 0.7 Co 0.1 Mn 0.2 (OH) 2 , the second precursor is lithium hydroxide, the presintering temperature is 200°C-500°C, and the pre-sintering time is 4-6 hrs. Step S200: The obtained pre-sintered mixture is subjected to first sintering, and then crushed after the first sintering is completed, to a cathode material. The first sintering includes sequentially a first heating stage, a first constant-temperature stage, a second heating stage, a second constant-temperature stage and a cooling stage. The temperature of the first heating stage is 200-800°C, the time of the first heating stage is 1.5-3.5 hrs; the temperature of the first constant-temperature stage is 700-800°C, the time of the first constant-temperature stage is 5.0-8.0 hrs; the temperature of the second heating stage is 800-1 100°C, the time of the second heating stage is 2.0-3.5 hrs; the temperature of the second constant-temperature stage is 1000-1100°C, and the time of the second constant-temperature stage is 8.0-10.0 hrs. The cooling stage includes a first cooling stage and a second sub-cooling stage, a temperature of the first sub-cooling is 1100-600°C, a cooling time of the first sub-cooling is 2.5-4.0 hrs; a temperature of the second sub-cooling stage is 600-200°C, a cooling time of the second sub-cooling stage is 0.5-2.0 hrs. The first crushing includes ball-milling the sintered agglomerate obtained after the first sintering, to obtain a primarily crushed material, and then pneumatically crushing the primarily crushed material, in which the rotational speed of the ball-milling is 4000 r/min-8000 r/min, and a time of the ball-milling is 1.5-2.5 hrs; and a pressure of the pneumatic crushing is 5-10 MPa, and a time of the pneumatic crushing is 0.5-1.5 hrs. [0056]The obtained cathode material includes multiple composite secondary particles, and each of the composite secondary particles includes multiple primary cathode material particles. The primary cathode material particle is a cathode material with a layered structure, and having a chemical formula of LiNi 0.7 Co 0.1 Mn 0.2 . [0057]According to the method in the above embodiment, various cathode materials are obtained by adjusting the preparation parameters. The particle size D50 of the cathode material, the specific surface area of the composite secondary particles, the number of the primary cathode material particles in the composite secondary particle, and the particle size D50 of the primary cathode material particles are tested, and summarized in Table 1, where A represents the particle size D50 of primary cathode material particles (unit: µm). B represents the particle size D50 of the composite secondary particles, unit: µm; C represents a specific surface area of the composite secondary particles, unit: m 2< /g; and D represents a number of the primary cathode material particles in composite secondary particle. The test methods of various items are as follows: Test method of particle size D50 of primary cathode material particles: Using a CP-SEM images at 5000x, the long-axis dimensions of about 300 primary cathode material particles are statistically calculated and the statistical distribution of the data is obtained, to obtain the particle size D50 of the primary cathode material particles. [0058]Test method of particle size D50 of composite secondary particles: Test instrument: Laser particle size analyzer, reference model Malvern 2000/3000. Test method: The material is dispersed in deionized water, ultrasonicated for 10 min, and tested, to obtain the particle size D50 of the composite secondary particle. [0059]Test method of specific surface area of composite secondary particles: The gas adsorption method is used for multi-point test, and the test standard is ISO-9277/GB/T19587-2004. [0060]Test method of number of primary cathode material particles in composite secondary particle: The orientations of primary cathode material particles in the composite secondary particle is measured by EBSD. Different primary cathode material particles have different orientations and is shown with different colors in EBSD. In an EBSD image of 10K, the average number of primary cathode material particles in the composite secondary particles in a unit area of 10 µm x 10 µm is calculated. Then the average number of primary cathode material particles in a composite secondary particle is obtained according to the area of a composite secondary particle. [0061]Preparation of composite cathode material: The prepared cathode material and the coating material are mixed, and then subjected to second sintering; and then the mixture obtained after the second sintering is crushed to obtain the composite cathode material. In this embodiment, the coating material is Ti 3 O 4 , and the content of the coating material in the composite cathode material is 300-900 ppm. The second sintering temperature is 500-800°C and the second sintering time is 5-8 hrs. The second crushing is done by mechanical grinding at a rotational speed of 2000-4000 r/min for a crushing time of 0.5-1 hrs. [0062]Preparation of cathode paste: The prepared composite cathode material is mixed with a conductive agent and a binder at a weight ratio of 100:1.2:1.2 to prepare a cathode paste. The conductive agent includes carbon tube, carbon black and graphene at a weight ratio of 0.6:0.5:0.3. The binder includes a first copolymer obtained by the copolymerization of vinylidene fluoride with an ethylene compound containing an active group and a second copolymer obtained by the copolymerization of vinylidene fluoride with trifluorochloroethylene at a molar ratio of 1:1. In the first copolymer, the weight ratio of vinylidene fluoride to the ethylene compound containing an active group is 95.00:5.00, and the active group includes carboxyl groups. In the second copolymer, the weight ratio of vinylidene fluoride to trifluorochloroethylene is 96.00:4.00. [0063]The prepared cathode paste is tested for the performances, including compacted density test of electrode plate, post-compaction orientation test of electrode plate, battery impedance test, cycle performance test and storage performance test. [0064]Compacted density test of electrode plate: The cathode paste prepared in each embodiment is coated on an electrode plate to form an uncompacted cathode plate. The uncompacted cathode plate is prepared into a size of 40 ∗< 100mm, and compacted by Daye compacting machine, and the electrode density of the plate is calculated according to the areal density and the thickness after compaction of the plate. [0065]Post-compaction orientation test of electrode plate This parameter is determined according to JY/T 009-1996 General rules for X-ray polycrystalline diffractometry. and characterized by the peak intensity ratios of (003) and (110). [0066]Battery impedance test: The prepared cathode material is fabricated into a corresponding battery. The battery is adjusted to 60% of SOC, and DCIR of the battery is tested at a current of 3C and a charge and discharge time of 10 s. The battery impedance is characterized by a product of the DCIR value of the battery multiplying the discharge capacity at 1/3C of the battery. [0067]Cycle performance test: The prepared cathode material is fabricated into a corresponding battery. The test method includes: temperature condition: 45±5°C; charge: charge to 4.2 V at a constant current of 1C; and discharge: discharge to 2.5 V at a constant current of 1C. After 500 cycles, the capacity retention rate is calculated with the discharge capacity C1 of the first cycle as a reference, and recorded as C500 after cycles at 45°C in Table 2. [0068]Storage performance test: The prepared cathode material is fabricated into a corresponding battery. The battery is charged to 4.2V at a constant current of 0.2C, and placed at room temperature for 2 hrs. The initial thickness of the battery is recorded. The battery is stored in a constant-temperature cabinet at 60°C for 28 days, and the thickness after storage is recorded. The | 1. A cathode material, comprising: a plurality of composite secondary particles, each of the composite secondary particles comprising a plurality of primary cathode material particles, wherein the composite secondary particles meet Relation 1: 0.9 ≤ 0.1 D/A + B*C ≤ 20 where A represents a particle size D50 of the primary cathode material particles, unit: µm; B represents a particle size D50 of the composite secondary particles, unit: µm; C represents a specific surface area of the composite secondary particles, unit: m2/g; and D represents a number of the primary cathode material particles in each of the composite secondary particles. 2. The cathode material according to claim 1, wherein A is in the range of: 0.5≤A≤3.5, B is in the range of: 3≤B≤12, C is in the range of: 0.3≤C≤1.2, and D is in the range of: 1≤D≤50. 3. The cathode material according to any one of claims 1 and 2, wherein: the primary cathode material particle is LiNixCoyMz, in which x is in the range of: 0.33≤x≤0.98, y is in the range of: 0.01≤y≤0.33, z is in the range of: 0.01≤z≤0.33, and x+y+z=1; and M is at least one of Mn, Al, Zr, Ti, Y, Sr, or W. 4. A method for preparing a cathode material according to any one of claims 1 to 3, comprising mixing a first precursor and a second precursor and pre-sintering; and subjecting the pre-sintered mixture to first sintering and then to first crushing, to obtain a cathode material comprising a plurality of composite secondary particles, wherein each of the composite secondary particles comprises a plurality of primary cathode material particles. 5. The method for preparing a cathode material according to claim 4, wherein: the composite secondary particles meet Relation 1: 2.5 ≤ 1 D/A + B*C ≤ 9 where A represents a particle size D50 of the primary cathode material particles, unit: µm; B represents a particle size D50 of the composite secondary particles, unit: µm; C represents a specific surface area of the composite secondary particles, unit: m2/g; and d represents a number of the primary cathode material particles in each of the composite secondary particles. 6. The method for preparing a cathode material according to any one of claims 4 and 5, wherein the first sintering comprises sequentially a first heating stage, a first constant-temperature stage, a second heating stage, a second constant-temperature stage and a cooling stage, in which a temperature of the first heating stage is 200-800°C, a time of the first heating stage is 1.5-3.5 hrs; a temperature of the first constant-temperature stage is 700-800°C, a time of the first constant-temperature stage is 5.0-8.0 hrs; a temperature of the second heating stage is 800-1100°C, a time of the second heating stage is 2.0-3.5 hrs; a temperature of the second constant-temperature stage is 1000-1100°C, and a time of the second constant-temperature stage is 8.0-10.0 hrs; and the cooling stage comprises a first sub-cooling stage and a second sub-cooling stage, a temperature of the first sub-cooling is 1100-600°C, a cooling time of the first sub-cooling is 2.5-4.0 hrs; a temperature of the second sub-cooling stage is 600-200°C, and a cooling time of the second sub-cooling stage is 0.5-2.0 hrs. 7. A method for preparing a composite cathode material according to any one of claims 4 to 6, wherein the first crushing comprises: ball-milling a sintered agglomerate obtained after the first sintering, to obtain a primarily crushed material, and then pneumatically crushing the primarily crushed material, in which a rotational speed of the ball-milling is 4000 r/min-8000 r/min, and a time of the ball-milling is 1.5-2.5 hrs; a pressure of the pneumatic crushing is 5-10 MPa, and a time of the pneumatic crushing is 0.5-1.5 hrs. 8. A composite cathode material, comprising: a cathode material according to any one of claims 1 to 3 and a coating on a surface of the cathode material. 9. The composite cathode material according to claim 8, wherein a weight proportion of the coating in the composite cathode material is 300-900 ppm. 10. A battery, comprising: a cathode plate, comprising a current collector and a cathode active material layer is disposed on the current collector, wherein the cathode active material layer comprises a composite cathode material according to claim 8 or 9. | BYD Company Limited
381 | EP4174980A4 | Published | BYD CO LTD | Positive electrodes¦Non-aqueous electrolyte accumulator electrodes¦Li-accumulators | 2021-05-13 | 2024-10-02 | Positive electrode sheet and battery | Provided is a positive electrode plate, including a current collector and a positive electrode active layer arranged on the current collector. The positive electrode active layer includes m positive electrode active sub-layers. A positive electrode active material in each positive electrode active sub-layer includes a main positive electrode material and an auxiliary positive electrode material. The D50 particle size of the main positive electrode material in the positive electrode active layer satisfies 1/2−1n−1D501≤D50n≤22+1n−1D501. The D90 particle size of the auxiliary positive electrode material is less than the D10 particle size of the main positive electrode material in a first positive electrode active sub-layer. | CROSS REFERENCE TO RELATED APPLICATIONS [0001]The present disclosure claims priority to and benefits of Chinese Patent Application No. 202010585072.2, filed by BYD Company Limited on June 24, 2020 and titled "POSITIVE ELECTRODE PLATE AND BATTERY". FIELD [0002]The present disclosure relates to the technical field of batteries, and more specifically, to a positive electrode plate and a battery. BACKGROUND [0003]Lithium ion batteries have the advantages of high energy density, small size, light weight, long cycle life, no memory effect and the like, and are widely used in portable electronic devices and new energy electric vehicle batteries. In the lithium battery system, layered positive electrode materials have become the focus of attention due to their advantages of high energy density, low cost, high platform voltage and the like. Especially, with the urgent demand of people for high energy density, higher requirements have been put forward for the surface density and compacted density of electrode plates. However, under high surface density and high compacted density, the migration path of lithium ions in the electrode plate far away from the electrolyte side is extended, the electrode plate partially has the problem of uneven lithium ion deintercalation/intercalation, and the speed for large and small particles in the electrode plate to be completely deintercalated/intercalated is inconsistent, resulting in uneven distribution of state of charge among particles, large battery impedance, poor rate and fast cycle attenuation, as well as potential safety hazards. SUMMARY [0004]The present disclosure is to resolve at least one of the technical problems in the related art. For this purpose, a first aspect of the present disclosure provides a positive electrode plate. The positive electrode plate includes a current collector and a positive electrode active layer arranged on the current collector. The positive electrode active layer includes m positive electrode active sub-layers. A positive electrode active material in each of the positive electrode active sub-layers includes a main positive electrode material and an auxiliary positive electrode material. The D 50 particle size of the main positive electrode material in the positive electrode active layer satisfies 1 / 2 − 1 n − 1 D 501 ≤ D 50 n ≤ 2 2 + 1 n − 1 D 501 , [0005]where the m is an integer equal to or greater than 2, the n is any integer ranging from 2 to m, the D 501 represents the D 50 particle size of the main positive electrode material in a first positive electrode active sub-layer, the D 50 n< represents the D 50 particle size of the main positive electrode material in an nth positive electrode active sub-layer, and the distance between the nth positive electrode active sub-layer and the current collector is greater than the distance between a (n-1)th positive electrode active sub-layer and the current collector. [0006]The D 90 particle size of the auxiliary positive electrode material is less than the D 10 particle size of the main positive electrode material in the first positive electrode active sub-layer. [0007]A second aspect of the present disclosure provides a battery, including the positive electrode plate as described above. [0008]The present disclosure has the following beneficial effects: in the positive electrode plate provided by the present disclosure, by setting the particle size of the main positive electrode material in each of the positive electrode active sub-layers of the positive electrode active layer to satisfy 1 / 2 − 1 n − 1 D 501 ≤ D 50 n ≤ 2 2 + 1 n − 1 D 501 , the particle size of the main positive electrode material of the positive electrode active layer is gradually increased from the side adjacent to the current collector to the side far from the current collector, so that the lithium ion deintercalation/intercalation speed in the entire positive electrode active layer is uniform, the charge distribution between adjacent particles in the thickness direction of the positive electrode plate is uniform, and the polarization caused by different state of charge in the thickness direction of the positive electrode plate and different state of charge between large and small particles can be reduced; and by filling the small auxiliary positive electrode material particles in the gap between the large main positive electrode material particles, the compacted density of the positive electrode plate can be effectively increased. BRIEF DESCRIPTION OF THE DRAWINGS [0009]FIG. 1 illustrates Raman spectral images of micro-region of positive electrode plates prepared in an example and a comparative example provided in the present disclosure. DETAILED DESCRIPTION [0010]The following descriptions are preferred embodiments of the present disclosure. It should be noted that a person of ordinary skill in the art may make various improvements and modifications without departing from the principles of the present disclosure, and such improvements and modifications shall all fall within the protection scope of the present disclosure. [0011]An example of the present disclosure provides a positive electrode plate. The positive electrode plate includes a current collector and a positive electrode active layer arranged on the current collector. The positive electrode active layer includes m positive electrode active sub-layers. A positive electrode active material in each of the positive electrode active sub-layers includes a main positive electrode material and an auxiliary positive electrode material. The D 50 particle size of the main positive electrode material in the positive electrode active layer satisfies: 1 / 2 − 1 n − 1 D 501 ≤ D 50 n ≤ 2 2 + 1 n − 1 D 501 <mspace width="1ex" /> [0012]where the m is an integer equal to or greater than 2, the n is any integer ranging from 2 to m, the D 501 represents the D 50 particle size of the main positive electrode material in a first positive electrode active sub-layer, the D 50 n< represents the D 50 particle size of the main positive electrode material in an nth positive electrode active sub-layer, and the distance between the nth positive electrode active sub-layer and the current collector is greater than the distance between a (n-1)th positive electrode active sub-layer and the current collector. [0013]The D 90 particle size of the auxiliary positive electrode material is less than the D 10 particle size of the main positive electrode material in the first positive electrode active sub-layer. That is, the particle size of the auxiliary positive electrode material and the particle size of the main positive electrode material in the first positive electrode active sub-layer satisfy D 90 auxiliary< < D 101 , where the D 90 auxiliary< represents the D 90 particle size of the auxiliary positive electrode material, and the D 101 represents the D 10 particle size of the main positive electrode material in the first positive electrode active sub-layer. [0014]The m positive electrode active sub-layers are arranged on the same side of the current collector. In the direction far away from the current collector, the m positive electrode active sub-layers successively include a first positive electrode active sub-layer, a second positive electrode active sub-layer ... a (m-1)th positive electrode active sub-layer and an mth positive electrode active sub-layer. The first positive electrode active sub-layer is in direct contact with the current collector. In an example, the m is an integer ranging from 3 to 6. In another example, the m is equal to 4. [0015]The D 50 particle size of the main positive electrode material in the positive electrode active layer satisfies: 1 / 2 − 1 n-1 D 501 ≤ D 50 n ≤ 2 2 + 1 n − 1 D 501 . That is to say, the D 50 particle size of any positive electrode active sub-layer of the m positive electrode active sub-layers and the D 50 particle size of the first positive electrode active sub-layer satisfy the relational expression I. From the relational expression I, it can be seen that the D 50 particle size from the first positive electrode active sub-layer to the mth positive electrode active sub-layer increases gradually, the D 50 particle size of the first positive electrode active sub-layer near the current collector is the smallest, and the D 50 particle size of the mth positive electrode active sub-layer farthest from the current collector is the largest. The middle layer shows a gradient distribution from small particle size to large particle size. [0016]By adopting the gradient-distribution particle size relationship expressed by relational expression I, the particle size of the main positive electrode material of the positive electrode active layer increases gradually from the current collector to the side far from the current collector, so that the lithium ion deintercalation/intercalation speed in the entire positive electrode active layer is uniform, thus making the charge distribution between adjacent particles in the thickness direction of the positive electrode plate uniform, reducing the polarization caused by different state of charge in the thickness direction of the positive electrode plate and different state of charge between the large and small particles, improving the electric conductivity of the prepared battery, and improving the rate performance, the safety performance and the like of the prepared battery. The transmission of lithium ions in the battery is mainly affected by two aspects, one is solid phase diffusion, that is, the particle size of the active material in the electrode, the other is liquid phase diffusion, that is, the diffusion distance of lithium ions in the liquid phase environment. When the particle size of the positive electrode material particles at each position of the entire positive electrode active layer is not distributed according to the relational expression I, for example, the particle size of the positive electrode material particles in the entire positive electrode active layer is the same, the solid diffusion distance of lithium ions in the active material is the same, but the distances between the active material of different thickness of the electrode plate and the solid-liquid interface are different, resulting in different deintercalation/intercalation distances of lithium ions in the liquid phase. In this case, the lithium ion deintercalation/intercalation speed of the active material in the surface layer (near the separator) of the electrode plate is caused to be fast, while the lithium ion deintercalation/intercalation speed of the active material in the inner layer (near the current collector) of the electrode plate is caused to be slow, leading to uneven distribution of the state of charge between the active material particles, resulting in large battery impedance, poor rate and fast cycle attenuation. The deintercalation/intercalation speed of the lithium ions of large positive electrode material particles is slower than that of small main positive electrode material particles, leading to uneven distribution of the state of charge among the positive electrode material particles, resulting in large battery impedance, poor rate and fast cycle attenuation. [0017]Generally speaking, the lithium ion deintercalation/intercalation speed of the large positive electrode material particles is slower, while the lithium ion deintercalation/intercalation speed of the small positive electrode material particles is faster. In the present disclosure, the particle size of the main positive electrode material particles in the positive electrode active sub-layer adjacent to the electrolyte (far from the side of the current collector) is set to be larger, and the particle size of the main positive electrode material particles in the positive electrode active sub-layer far from the electrolyte (near the side of the current collector) is set to be smaller. In this way, the lithium ion deintercalation/intercalation speed of the large main positive electrode material particles adjacent to the electrolyte is equivalent to the lithium ion deintercalation/intercalation speed of the small main positive electrode material particles far from the electrolyte, so that the lithium ion deintercalation/intercalation speed of the positive electrode active material in each of the positive electrode active sub-layers is the same, thus improving the consistency of the lithium ion deintercalation/intercalation speed of the overall positive electrode active layer. [0018]For example, the particle size of the main positive electrode material particles in the first positive electrode active sub-layer is the smallest, and the time for lithium ions to release from the main positive electrode material particles is short, but the first positive electrode active sub-layer is the farthest from the electrolyte, and the released lithium ions take longer time to enter the electrolyte. The particle size of the main positive electrode material particles in the mth positive electrode active sub-layer is the largest, and the lithium ions take longer time to release from the main positive electrode material particles, but the mth positive electrode active sub-layer is the closest to the electrolyte, and the lithium ions only take shorter time to enter the electrolyte. It can be seen that the total time for the lithium ions to release from the main positive electrode material particles of the first positive electrode active sub-layer and arrive at the electrolyte tends to be the same as the total time for the lithium ions to release from the main positive electrode material particles of the mth positive electrode active sub-layer and arrive at the electrolyte, that is, the deintercalation/intercalation speed of the lithium ions in the first positive electrode active sub-layer is equivalent to the deintercalation/intercalation speed of the lithium ions in the mth positive electrode active sub-layer. Similarly, the deintercalation/intercalation speed of the lithium ions in the second positive electrode active sub-layer is equivalent to that in the (m-1)th positive electrode active sub-layer, and the deintercalation/intercalation speed of the lithium ions in adjacent nth and (n-1)th positive electrode active sub-layers is also equivalent, or the deintercalation/intercalation speed of the lithium ions in any two positive electrode active sub-layers of the positive electrode active layer is equivalent. Therefore, for the entire positive electrode active layer, the D 50 particle size of the main positive electrode material in each of the positive electrode active sub-layer of the positive electrode active layers is distributed according to the above relational expression, so that the deintercalation/intercalation speed of the lithium ions in the entire positive electrode active layer is uniform, thus making the charge distribution between adjacent particles in the thickness direction of the positive electrode plate uniform, and reducing the polarization caused by different state of charge in the thickness direction of the positive electrode plate and different state of charge between the large and small particles. [0019]In addition, the positive electrode active material in the present disclosure is also provided with an auxiliary positive electrode material layer. The particle size of the auxiliary positive electrode material and the particle size of the main positive electrode material in the first positive electrode active sub-layer satisfy: D 90 auxiliary< < D 101 , that is, the particle size of 90% of the auxiliary positive electrode material is less than the particle size of 10% of the main positive electrode material in the positive electrode active sub-layer, and the small auxiliary positive electrode material particles are distributed in the gaps between the large main positive electrode material particles in each of the positive electrode active sub-layers, thus effectively increasing the compacted density of the positive electrode plate. [0020]In the present disclosure, the main positive electrode material is preferably a layered positive electrode material, and the auxiliary positive electrode material is preferably a polyanion positive electrode material. The polyanion positive electrode material has excellent structural stability. The polyanion positive electrode is not easy to react with the electrolyte, or has little impact on the structure of the positive electrode active layer when reacting with the electrolyte, and will not damage the structural stability of the positive electrode active layer. The cycle and safety performance of the positive electrode plate can be improved by the joint use of the polyanion positive electrode material and the layered positive electrode material. The layered positive electrode material may be a layered positive electrode material formed by coating and compacting the main positive electrode material. [0021]In the positive electrode plate provided by the present disclosure, under the situation that the particle size of the main positive electrode material in each of the positive electrode active sub-layers of the positive electrode active layer is set to satisfy the above relational expression I, and the small auxiliary positive electrode material particles are also filled in the gap among the large main positive electrode material particles, the uniformity of the charge distribution between adjacent particles in the thickness direction of the positive electrode plate is improved, and the polarization caused by different state of charge in the thickness direction of the positive electrode plate and different state of charge between the large and small particles, thus further effectively increasing the compacted density of the positive electrode plate. [0022]In an example, the D 50 particle size of the auxiliary positive electrode material is less than or equal to 200 nm. That is, the particle size of the auxiliary positive electrode material satisfies D 50 auxiliary< ≤ 200 nm, and the D 50 auxiliary< represents the D 50 particle size of the auxiliary positive electrode material. When the D 50 particle size of the auxiliary positive electrode material is less than or equal to 200 nm, the auxiliary positive electrode material can be better distributed among the main positive electrode material particles, thus further improving the compacted density of the positive electrode plate. [0023]In an example, the D 90 particle size of the main positive electrode material in the (n-1)th positive electrode active sub-layer is less than or equal to the D 10 particle size of the main positive electrode material in the nth positive electrode active sub-layer. That is, the particle size of the main positive electrode material in the (n-1)th positive electrode active sub-layer and the particle size of the main positive electrode material in the nth positive electrode active sub-layer satisfy D 90 n-1< ≤D 10 n< , where D 90 n-1< represents the D 90 particle size of the main positive electrode material in the (n-1)th positive electrode active sub-layer, and D 10 n< represents the D 10 particle size of the main positive electrode material in the nth positive electrode active sub-layer. The particle size of 90% of the main positive electrode material in the (n-1)th positive electrode active sub-layer is smaller than the particle size of 10% of the main positive electrode material in the nth positive electrode active sub-layer. In this way, it is ensured that the particle size of the main positive electrode material particles in the adjacent two layers gradually transitions from small particle size to large particle size. For the entire positive electrode active layer, it can further improve the gradient regularity of the particle size distribution of the main positive electrode material particles in each of the positive electrode active sub-layers. [0024]In an example, the particle size of the main positive electrode material in the positive electrode active layer further satisfies 4.0 µm≤D 50 [m/2]+1< ≤8.0 µm, the [m/2] represents rounding down, and the D 50 [m/2]+1< represents the D 50 particle size of the main positive electrode material in a ([m/2]+1)th positive electrode active sub-layer. For example, when the m is 4, the particle size of the main positive electrode material in the positive electrode active layer satisfies 4.0 µm≤D 503 ≤8.0 µm. That is to say, the D 50 particle size of the third positive electrode active sub-layer is between 4.0 µm and 8.0 µm. When the m is 5, the particle size of the main positive electrode material in the positive electrode active layer satisfies 4.0 µm≤D 503 ≤8.0 µm. That is to say, the D 50 particle size of the third positive electrode active sub-layer is between 4.0 µm and 8.0 µm. [0025]The above setting defines the particle size of the main positive electrode material close to the middle layer or in the middle layer. The particle size distribution of the main positive electrode material in the first positive electrode active sub-layer to the last positive electrode active sub-layer can be known through the relational expression I of particle size distribution of the sub-layers. [0026]In an example, in the positive electrode active layer, the percentage of the surface density of the main positive electrode material in each of the first positive electrode active sub-layer to an mth positive electrode active sub-layer to the surface density of the main positive electrode material in the positive electrode active layer shows a normal distribution. Here, the surface density of the main positive electrode material in the positive electrode active layer refers to the mass of the main positive electrode material in the positive electrode active layer on a unit area under a specified thickness, and the surface density of the main positive electrode material in the positive electrode active sub-layer refers to the mass of the main positive electrode material in the positive electrode active sub-layer on a unit area under a specified thickness. [0027]That is to say, the surface densities of the main positive electrode material in the positive electrode active sub-layer at both ends of the positive electrode active layer are small, and the surface density of the main positive electrode material in the positive electrode active sub-layer of the middle layer is large. This distribution can improve the uniformity of the charge distribution between adjacent particles in the thickness direction of the positive electrode plate. Since the particle size difference of the main positive electrode material in the positive electrode active sub-layers at both ends is the largest, and the deintercalation/intercalation speed difference of the lithium ions of the main positive electrode material particles at both ends is the largest, the surface density of the main positive electrode material in the positive electrode active sub-layers at both ends is set to be smaller, thus reducing the amount of the main positive electrode material particles with large lithium ion deintercalation/intercalation speed difference at both ends, improving the consistency of lithium ion deintercalation/intercalation speed in the entire positive electrode active layer, and improving the charge distribution uniformity between adjacent particles in the thickness direction of the positive electrode plate. [0028]In an example, in the positive electrode active layer, the percentage of the surface density of the main positive electrode material in each of the positive electrode active sub-layers to the surface density of the main positive electrode material in the positive electrode active layer satisfies: ρ 1 ≤ 10.0 % ,<mspace width="1ex" /> ρ m ≤ 10.0 % ; ρ 2 ≥ 10.0 % ,<mspace width="1ex" /> ρ m-1 ≥ 10.0 % ; 40.0 % ≤ ρ m/2 ≤ 60.0 % , where the m is an integer equal to or greater than 3, the ρ 1< represents the percentage of the surface density of the main positive electrode material in the first positive electrode active sub-layer to the surface density of the main positive electrode material in the positive electrode active layer, the ρ 2< represents the percentage of the surface density of the main positive electrode material in the second positive electrode active sub-layer to the surface density of the main positive electrode material in the positive electrode active layer, the ρ m< represents the percentage of the surface density of the main positive electrode material in the mth positive electrode active sub-layer to the surface density of the main positive electrode material in the positive electrode active layer, and the ρ m-1< represents the percentage of the surface density of the main positive electrode material in the (m-1)th positive electrode active sub-layer to the surface density of the main positive electrode material in the positive electrode active layer. When the m is an odd number, the ρ m/2< represents the percentage of the surface density of the main positive electrode material in the ([m/2]+1)th positive electrode active sub-layer to the surface density of the main positive electrode material in the positive electrode active layer, and the [m/2] represents rounding down; and when the m is an even number, the ρ m/2< represents the percentage of the surface density of the main positive electrode material in at least one of the ([m/2])th positive electrode active sub-layer and the ([m/2]+1)th positive electrode active sub-layer to the surface density of the main positive electrode material in the positive electrode active layer. [0029]For example, when the m is equal to 4, ρ 1< =8%, ρ 2< =45%, ρ 3< =38%, and ρ 4< =9%. [0030]When the m is equal to 5, ρ 1< =8%, ρ 2< =17%, ρ 3< =50%, ρ 4< =17%, and ρ 5< =8%. When the m is equal to 6, ρ 1< =5%, ρ 2< =10%, ρ 3< =40%, ρ 4< =30%, ρ 5< =10%, and ρ 6< =5%. That is, the surface densities of the main positive electrode material in the positive electrode active sub-layers at both ends are small, and the surface density of the main positive electrode material in the positive electrode active sub-layer in the middle is large. [0031]In an example, each of the positive electrode active sub-layers further includes a conductive agent and a binder. [0032]Preferably, the surface density of the positive electrode active layer satisfies 300 g/m 2< ≤ρ≤500 g/m 2< , where the ρ represents the surface density of the positive electrode active layer. The positive electrode active layer includes a main positive electrode material, an auxiliary positive electrode material, a conductive agent and a binder. The surface density of the positive electrode active layer refers to the mass of all of the main positive electrode material, the auxiliary positive electrode material, the conductive agent and the binder in the positive electrode active layer on a unit area under a specified thickness. [0033]In the present disclosure, the surface density of the positive electrode active layer is large and between 300 g/m 2< and 500 g/m 2< , so that the positive electrode active layer has a high electric capacity. On the other hand, the positive electrode active layer with higher surface density has a greater thickness on the positive electrode plate with the same area. In the present disclosure, the larger the thickness of the positive electrode active layer, the more obvious the improvement of the distribution of the state of charge among the positive electrode material particles of the positive electrode plate is obtained by adopting the relational expression I of particle size distribution of each of the positive electrode active sub-layers. In other words, the thicker the positive electrode plate is, the more obvious the effect of improving the electric performance of the positive electrode plate is when the setting of the relational expression I is adopted. Specifically, the impedance of the positive electrode plate can be reduced, the charge uniformity of the positive electrode plate can be improved, and the rate performance of the prepared battery can be improved. [0034]The conductive agent is at least one of conductive carbon black, acetylene black, carbon nanotubes and graphene. The binder is polyvinylidene fluoride or a copolymer containing vinylidene fluoride. [0035]In an example, the surface density of the positive electrode active layer satisfies 350 g/m 2< ≤ρ≤450 g/m 2< . In another example, the surface density of the positive electrode active layer satisfies 400 g/m 2< ≤ρ≤450 g/m 2< . [0036]In an example, the mass of the auxiliary positive electrode material accounts for 0.5%-20.0% of the mass of the positive electrode active material in the positive electrode active layer. By adopting the above mass ratio, the compacted density of the obtained positive electrode plate is better. [0037]In another example, the mass of the auxiliary positive electrode material accounts for 4.0%-12.0% of the mass of the positive electrode active material in the positive electrode active layer. [0038]In an example, the layered positive electrode material is at least one of lithium cobaltate, lithium nickelate, lithium manganate, lithium nickel cobalt manganate and lithium nickel cobalt aluminate; and the polyanion positive electrode material is at least one of lithium iron phosphate, lithium manganese iron phosphate, lithium manganese phosphate, lithium vanadium phosphate, lithium vanadium fluorophosphate, lithium manganese silicate, lithium iron silicate and lithium cobalt silicate. [0039]The present disclosure further provides a battery, including the positive electrode plate as described in the above examples. Arranging the electrode plate in the battery can reduce the polarization caused by different charge in the thickness direction of the positive electrode plate and different charge between the large and small particles, eliminate the polarization caused by the uneven lithium ion deintercalation/intercalation, reduce the impedance of the battery, and improve the electrochemical performance and cycle performance of the battery at different rates. [0040]In order to better describe the technical solution of the present disclosure, description will be made below in combination with multiple specific examples. Example 1 [0041] (1) A positive electrode active material, a conductive agent and a binder were dissolved in a solvent of N-methylpyrrolidone according to a mass ratio of 94:3.0:3.0, and were uniformly dispersed to prepare slurry. The positive electrode active material included a layered positive electrode material and a polyanion positive electrode material. The layered positive electrode material was LiNi 0.83 Co 0.13 Mn 0.04O2 . The polyanion positive electrode material was a lithium iron phosphate positive electrode material. The mass percentage of the lithium iron phosphate positive electrode material in the positive electrode active material was 6.5%. (2) First positive electrode slurry was prepared according to the above steps. The first positive electrode slurry contained LiNi 0.83 Co 0.13 Mn 0.04O2 with D 50 =0.80 µm and a lithium iron phosphate positive electrode with D 50 =200 nm. [0042]Second positive electrode slurry was prepared according to the above steps. The second positive electrode slurry contained LiNi 0.83 Co 0.13 Mn 0.04O2 with D 50 =2.2 µm and a lithium iron phosphate positive electrode with D 50 =200 nm. [0043]Third positive electrode slurry was prepared according to the above steps. The third positive electrode slurry contained LiNi 0.83 Co 0.13 Mn 0.04O2 with D 50 =5.2 µm and a lithium iron phosphate positive electrode with D 50 =200 nm. [0044]Fourth positive electrode slurry was prepared according to the above steps. The fourth positive electrode slurry contained LiNi 0.83 Co 0.13 Mn 0.04O2 with D 50 =12.0 µm and a lithium iron phosphate positive electrode with D 50 =200 nm. (3) The first positive electrode slurry, the sec | 1. A positive electrode plate, wherein the positive electrode plate comprises a current collector and a positive electrode active layer arranged on the current collector, the positive electrode active layer comprises m positive electrode active sub-layers, a positive electrode active material in each of the positive electrode active sub-layers comprises a main positive electrode material and an auxiliary positive electrode material, and a D50 particle size of the main positive electrode material in the positive electrode active layer satisfies 1 / 2 − 1 n − 1 D 501 ≤ D 50 n ≤ 2 2 + 1 n + 1 D 501 , where the m is an integer equal to or greater than 2, the n is any integer ranging from 2 to m, the D501 represents a D50 particle size of the main positive electrode material in a first positive electrode active sub-layer, the D50n represents a D50 particle size of the main positive electrode material in an nth positive electrode active sub-layer, and a distance between the nth positive electrode active sub-layer and the current collector is greater than a distance between a (n-1)th positive electrode active sub-layer and the current collector; and a D90 particle size of the auxiliary positive electrode material is smaller than a D10 particle size of the main positive electrode material in the first positive electrode active sub-layer. 2. The positive electrode plate according to claim 1, wherein a D50 particle size of the auxiliary positive electrode material is smaller than or equal to 200 nm. 3. The positive electrode plate according to claim 1 or 2, wherein a D90 particle size of the main positive electrode material in the (n-1)th positive electrode active sub-layer is smaller than or equal to a D10 particle size of the main positive electrode material in the nth positive electrode active sub-layer. 4. The positive electrode plate according to claim 3, wherein the particle size of the main positive electrode material in the positive electrode active layer further satisfies 4.0 µm≤D50[m/2]+1≤8.0 µm, the [m/2] represents rounding down, and the D50[m/2]+1 represents a D50 particle size of the main positive electrode material in a ([m/2]+1)th positive electrode active sub-layer. 5. The positive electrode plate according to any one of claims 1-4, wherein in the positive electrode active layer, a percentage of a surface density of the main positive electrode material in each of the first positive electrode active sub-layer to an mth positive electrode active sub-layer to a surface density of the main positive electrode material in the positive electrode active layer shows a normal distribution. 6. The positive electrode plate according to any one of claims 1-5, wherein in the positive electrode active layer, a percentage of a surface density of the main positive electrode material in each of the positive electrode active sub-layers to a surface density of the main positive electrode material in the positive electrode active layer satisfies: ρ 1 ≤ 10.0 % ,<mspace width="1ex" /> ρ m ≤ 10.0 % ; ρ 2 ≥ 10.0 % ,<mspace width="1ex" /> ρ m-1 ≥ 10.0 % ; 40.0 % ≤ ρ m/2 ≤ 60.0 % , where the m is an integer equal to or greater than 3, the ρ1 represents a percentage of a surface density of the main positive electrode material in the first positive electrode active sub-layer to a surface density of the main positive electrode material in the positive electrode active layer, the ρ2 represents a percentage of a surface density of the main positive electrode material in a second positive electrode active sub-layer to the surface density of the main positive electrode material in the positive electrode active layer, the ρm represents a percentage of a surface density of the main positive electrode material in the mth positive electrode active sub-layer to the surface density of the main positive electrode material in the positive electrode active layer, and the ρm-1 represents a percentage of a surface density of the main positive electrode material in a (m-1)th positive electrode active sub-layer to the surface density of the main positive electrode material in the positive electrode active layer, wherein when the m is an odd number, the ρm/2 represents a percentage of a surface density of the main positive electrode material in a ([m/2]+1)th positive electrode active sub-layer to the surface density of the main positive electrode material in the positive electrode active layer, and the [m/2] represents rounding down; and when the m is an even number, the ρm/2 represents a percentage of a surface density of the main positive electrode material in at least one of a ([m/2])th positive electrode active sub-layer and the ([m/2]+1)th positive electrode active sub-layer to the surface density of the main positive electrode material in the positive electrode active layer. 7. The positive electrode plate according to any one of claims 1-6, wherein each of the positive electrode active sub-layers further comprises a conductive agent and a binder, a surface density of the positive electrode active layer satisfies 300 g/m2≤ρ≤500 g/m2, and the ρ represents a surface density of the positive electrode active layer. 8. The positive electrode plate according to any one of claims 1-7, wherein a mass of the auxiliary positive electrode material accounts for 0.5%-20.0% of a mass of the positive electrode active material in the positive electrode active layer. 9. The positive electrode plate according to any one of claims 1-8, wherein the m is an integer ranging from 3 to 6. 10. The positive electrode plate according to any one of claims 1-9, wherein the m is equal to 4. 11. The positive electrode plate according to any one of claims 1-10, wherein the main positive electrode material is a layered positive electrode material; and the auxiliary positive electrode material is a polyanion positive electrode material. 12. The positive electrode plate according to claim 11, wherein the layered positive electrode material is at least one of lithium cobaltate, lithium nickelate, lithium manganate, lithium nickel cobalt manganate and lithium nickel cobalt aluminate; and the polyanion positive electrode material is at least one of lithium iron phosphate, lithium manganese iron phosphate, lithium manganese phosphate, lithium vanadium phosphate, lithium vanadium fluorophosphate, lithium manganese silicate, lithium iron silicate and lithium cobalt silicate. 13. A battery, wherein the battery comprises the positive electrode plate according to any one of claims 1-12. | BYD Company Limited
382 | EP4170771A4 | Published | BYD CO LTD | Final product manufacture¦Secondary cells servicing/maintenance¦Li-accumulators¦Electrolyte accumulators manufacture¦Organic electrolytes | 2021-06-21 | 2024-11-13 | Lithium ion battery and electrolyte for use therein | The present disclosure relates to an electrolyte solution for a lithium-ion battery. The electrolyte solution includes an organic solvent, a lithium salt, and an additive. The electrolyte solution provided in the present disclosure includes a 6-membered heterocyclyl carboxylic anhydride additive, and can effectively inhibit gas production and the increase of interface impedance in the battery, improve the high-temperature stability of the battery, and prolong the service life of the battery. | CROSS REFERENCE TO RELATED APPLICATIONS [0001]This application claims priority to and benefits of Chinese Patent Application No. 202010584645.X, filed on June 23, 2020. The entire content of the above-referenced application is incorporated herein by reference. FIELD [0002]The present disclosure relates to the field of lithium-ion batteries, and specifically to an electrolyte solution for a lithium-ion battery and a lithium-ion battery. BACKGROUND [0003]Lithium-ion batteries with high energy density have always been an indispensable battery system in the battery market. However, during use of such a battery system, gases are produced by parasitic reactions between the interface and the electrolyte solution, and the interface impedance increase, resulting in the expansion of the battery and the shortened service life of the battery. In particular, in the pursuit of batteries with higher energy density in recent years, positive electrode materials suitable for high-voltage applications have been continuously developed, and the research of electrolyte solutions for the materials for high-voltage applications has also become the top priority. The limit voltage of existing electrolyte solution systems is 4.2 V, and a voltage of above 4.2 V causes the electrolyte solution to be oxidized at the positive electrode, which leads to gas production and unduly quick consumption of the electrolyte solution, resulting in safety hazards of the battery and shortening the service life of the battery. Therefore, the research of electrolyte solutions suitable for high-voltage systems is now an urgent priority. A conventional solution is to use a fluorine-containing solvent to increase the oxidative decomposition potential of the electrolyte solution. Although the oxidative decomposition potential of the fluorine-containing solvent is high, the release of HF at a later stage of the electrolyte solution will damage the particles of the positive and negative electrode materials and affect the service life of the battery. SUMMARY [0004]In order to further increase the oxidative decomposition potential of the electrolyte solution, solve the current problem of electrolyte solution decomposition under high voltage, and improve the high-voltage and high-temperature stability of the lithium-ion battery, the present disclosure provides an electrolyte solution for a lithium-ion battery and a lithium-ion battery. [0005]To achieve the above objectives, a first aspect of the present disclosure provides an electrolyte solution for a lithium-ion battery. The electrolyte solution for a lithium-ion battery includes an organic solvent, a lithium salt, and an additive. The additive includes a first additive represented by formula (1): where in the formula (1), X 1 , X 2 , X 3 and X 4 are each independently selected from CR or N, and at least one of X 1 , X 2 , X 3 or X 4 is N; and R in X 1 , X 2 , X 3 and X 4 are each independently selected from H, halogen, C 1 -C 4 alkyl, C 1 -C 4 substituted alkyl, C 4 -C 7 cycloalkyl, or C 1 -C 3 alkoxy. [0006]The inventors of the present disclosure have unexpectedly discovered that the additive represented by formula (1) can preferentially undergo oxidation reaction to form a film at a high-nickel positive electrode interface, and the resulting positive electrode film layer has good ion-conductivity and well prevents the interface deterioration reaction between the positive electrode that promotes oxidation reaction and the electrolyte solution during the cycle and storage processes, thereby preventing or reducing the increased polarization caused by the continuous increase of the film layer at the interface and the expansion caused by gases produced by the reactions at the interface. Thus, the present application is obtained. [0007]A second aspect of the present disclosure provides a lithium-ion battery. The lithium-ion battery includes the electrolyte solution for a lithium-ion battery provided in the first aspect of the present disclosure. [0008]Through the above technical solutions, the present disclosure provides an electrolyte solution for a lithium-ion battery and a lithium-ion battery, and the lithium-ion battery including the electrolyte solution provided in the present disclosure has better high-temperature stability and battery cycle performance at a high voltage. [0009]Other features and advantages of the present disclosure will be described in detail in the following detailed description. DETAILED DESCRIPTION [0010]Specific implementations of the present disclosure are described in detail below. It should be understood that the specific implementations described herein are merely used to describe and explain the present disclosure, but are not intended to limit the present disclosure. [0011]A first aspect of the present disclosure provides an electrolyte solution for a lithium-ion battery. The electrolyte solution for a lithium-ion battery includes an organic solvent, a lithium salt, and an additive. The additive includes a first additive represented by formula (1): where, X 1 , X 2 , X 3 and X 4 are each independently selected from CR or N, and at least one of X 1 , X 2 , X 3 or X 4 is N; and R in X 1 , X 2 , X 3 and X 4 are each independently selected from H, halogen, C 1 -C 4 alkyl, C 1 -C 4 substituted alkyl, C 4 -C 7 cycloalkyl, or C 1 -C 3 alkoxy. [0012]The electrolyte solution for a lithium-ion battery of the present disclosure includes a 6-membered heterocyclyl carboxylic anhydride additive, and can form a film on the surface of the positive electrode, i.e., form a positive electrode interface film with excellent lithium-ion conductivity, which can block the deterioration reaction of the electrolyte solution on the surface of the positive electrode under high voltage conditions, inhibit the continuous production of gases during the cycle process of the battery, reduce the battery expansion, inhibit the decomposition of the electrolyte solution, and prolong the service life of the battery. [0013]The 6-membered heterocyclic ring is preferably a 6-membered ring containing one N atom or two N atoms, more preferably, a 6-membered ring containing one N atom, because the reaction potential of such molecules is lower and is more conducive to the formation of the film on the surface of the positive electrode by oxidation reaction, and the components forming the film have a good ion conductivity. [0014]According to the present disclosure, a content of the organic solvent, a content of the lithium salt, and a content of the additive in the electrolyte solution for a lithium-ion battery may vary over a large range. Preferably, the content of the organic solvent may be 50%-90% by weight, the content of the lithium salt may be 1%-20% by weight, and the content of the additive may be 0.1 %-10% by weight. More preferably, the content of the organic solvent may be 60%-85 % by weight, the content of the lithium salt may be 5%-15% by weight, and the content of the additive may be 0.5%-8% by weight. In the above preferred case, an excellent film layer may be formed on the interfaces of the positive and negative electrodes of the battery, to inhibit the side reactions of the electrolyte solution on the active sites on the interfaces of the positive and negative electrodes, inhibit gas production and the increase of interface impedance in the battery, improve the high-temperature stability of the battery, and prolong the service life of the battery. [0015]According to the present disclosure, in the additive, based on the total weight of the additive, the content of the first additive represented by formula (1) may be 0.5%-4% by weight, preferably 0.6%-3% by weight. [0016]According to the present disclosure, in formula (1), R1 in X 1 , X 2 , X 3 and X 4 is preferably H. In this preferred case, the additive has a smaller molecular weight and a lower oxidative decomposition potential, and can preferentially undergo oxidation reaction on the surface of the positive electrode more easily. [0017]More preferably, the first additive represented by formula (1) is 2,3-pyridine dicarboxylic anhydride, 3,4-pyridine dicarboxylic anhydride, 2,3-pyrazine dicarboxylic anhydride, and 4,5-pyridazine dicarboxylic anhydride. In this preferred case, the first additive has a low oxidative decomposition or film formation potential, and therefore can preferentially form a film on the surface of the positive electrode. 2,3-pyridine dicarboxylic anhydride [0018] 3,4-pyridine dicarboxylic anhydride [0019] 2,3-pyrazine dicarboxylic anhydride [0020] 4,5-pyridazine dicarboxylic anhydride [0021]According to the present disclosure, the lithium salt is well known to those skilled in the art, and may be, for example, one or more of LiPF 6 , LiBF 4 , LiClO 4 , LiAsF 6 , LiCF 3 SO 3 , LiN(CF 3 SO 2 ) 2 , LiN(C 2 F 5 SO 2 ) 2 , LiC(CF 3 SO 2 ) 3 , or LiB(C 2 O 4 ) 2 . [0022]According to the present disclosure, the organic solvent is well known to those skilled in the art, and may be, for example, one or more of ethyl methyl carbonate, dimethyl carbonate, diethyl carbonate, ethylene carbonate, propylene carbonate, butylene carbonate, ethylene sulfite, propylene sulfite, diethyl sulfite, γ-butyrolactone, dimethyl sulfoxide, ethyl acetate, or methyl acetate. [0023]According to the present disclosure, based on the total weight of the additive, the additive further includes the balance of a second additive, and the second additive includes one or more of vinyl carbonate, lithium boroxalate, or lithium difluorosulfonimide. [0024]A second aspect of the present disclosure provides a lithium-ion battery. The lithium-ion battery includes a housing, and a battery core and the electrolyte solution for a lithium-ion battery provided in the first aspect of the present disclosure that are accommodated inside the housing. [0025]According to the present disclosure, the battery core may include a positive electrode, a negative electrode, and a separator between the positive electrode and the negative electrode. [0026]According to the present disclosure, the positive electrode may include a positive electrode current collector and a positive electrode material, and the positive electrode material may include a positive electrode active material, a conductive agent, and a positive electrode binder. The positive electrode active material, the conductive agent, and the positive electrode binder may be a positive electrode active material, a conductive agent, and a positive electrode binder conventionally used in the art. The positive electrode active material may be a nickel manganese positive electrode material or lithium iron phosphate positive electrode material of a spinel or layered structure, preferably, spinel LiNi 0.5 Mn 1.5 O 4 . [0027]According to the present disclosure, the negative electrode includes a negative electrode current collector and a negative electrode material, and the negative electrode material includes a negative electrode active material and a negative electrode binder. The negative electrode material may optionally include a conductive agent, which is a conventional conductive agent and may be the same as or different from the conductive agent in the positive electrode material layer. The negative electrode active material and the negative electrode binder may be a negative electrode active material and a negative electrode binder conventionally used in the art. The negative electrode active material is lithium or a graphite negative electrode or silicon-carbon negative electrode material, preferably, metal lithium. [0028]The present disclosure is further described in detail below through examples. The raw materials used in the examples are all commercially available. Example 1 (1) Preparation of non-aqueous electrolyte solution: [0029]26 parts by weight of vinyl carbonate (EC), 61 parts by weight of diethyl carbonate (DEC), 12 parts by weight of lithium hexafluorophosphate (LiPF 6 ), and 0.5 parts by weight of 2,3-pyridine dicarboxylic anhydride were mixed uniformly in an argon glove box to obtain a lithium-ion battery electrolyte solution C1 of this embodiment. (2) Preparation of lithium-ion battery: [0030]A positive electrode active material (LiNi 0.5 Mn 1.5 O 4 ), acetylene black, and polyvinylidene fluoride were mixed uniformly at a ratio of 90:5:5, and pressed on an aluminum foil to obtain a positive electrode. A lithium metal sheet was used as a negative electrode. A PE/PP composite membrane was used as an ion exchange membrane. A button cell S1 was prepared by based on a conventional method in the art by using the electrolyte solution C1 of this embodiment. Example 2 [0031]An electrolyte solution and a button cell were prepared by performing the same steps as those in Example 1, except that: 0.5 parts by weight of 2,3-pyridine dicarboxylic anhydride in step (1) were replaced with 1 part by weight of 3,4-pyridine dicarboxylic anhydride, and a lithium-ion battery non-aqueous electrolyte solution C2 and a button cell S2 were prepared. Example 3 [0032]A non-aqueous electrolyte solution and a button cell were prepared by performing the same steps as those in Example 1, except that: 0.5 parts by weight of 2,3-pyridine dicarboxylic anhydride in step (1) were replaced with 3 parts by weight of 2,3-pyrazine dicarboxylic anhydride, and a lithium-ion battery non-aqueous electrolyte solution C3 and a button cell S3 were prepared. Example 4 [0033]A non-aqueous electrolyte solution and a button cell were prepared by performing the same steps as those in Example 1, except that: 0.5 parts by weight of 2,3-pyridine dicarboxylic anhydride in step (1) were replaced with 5 parts by weight of 4,5-pyridazine dicarboxylic anhydride, and a lithium-ion battery non-aqueous electrolyte solution C4 and a button cell S4 were prepared. Example 5 [0034]A non-aqueous electrolyte solution and a button cell were prepared by performing the same steps as those in Example 1, except that: 0.5 parts by weight of 2,3-pyridine dicarboxylic anhydride in step (1) were replaced with 0.05 parts by weight of 2,3-pyridine dicarboxylic anhydride, and a lithium-ion battery non-aqueous electrolyte solution C5 and a button cell S5 were prepared. Example 6 [0035]A non-aqueous electrolyte solution and a button cell were prepared by performing the same steps as those in Example 1, except that: 0.5 parts by weight of 2,3-pyridine dicarboxylic anhydride in step (1) were replaced with 0.1 parts by weight of 2,3-pyridine dicarboxylic anhydride, and a lithium-ion battery non-aqueous electrolyte solution C6 and a button cell S6 were prepared. Example 7 [0036]A non-aqueous electrolyte solution and a button cell were prepared by performing the same steps as those in Example 1, except that: 12 parts by weight of 2,3-pyridine dicarboxylic anhydride were added in step (1), and a lithium-ion battery electrolyte solution C7 and a button cell S7 were prepared. Comparative Example 1 [0037]An electrolyte solution and a button cell were prepared by performing the same steps as those in Example 1, except that: 2,3-pyridine dicarboxylic anhydride was not used in step (1), and a lithium-ion battery non-aqueous electrolyte solution DC1 and a button cell DS1 were prepared. Comparative Example 2 [0038]A non-aqueous electrolyte solution and a button cell were prepared by performing the same steps as those in Example 1, except that: 2,3-pyridine dicarboxylic anhydride in step (1) was replaced with maleic anhydride, and a lithium-ion battery electrolyte solution DC2 and a button cell DS2 were prepared. Comparative Example 3 [0039]An electrolyte solution and a button cell were prepared by performing the same steps as those in Example 1, except that: 2,3-pyridine dicarboxylic anhydride in step (1) was replaced with pyridine, and a lithium-ion battery electrolyte solution DC3 and a button cell DS3 were prepared. Comparative Example 4 [0040]An electrolyte solution and a button cell were prepared by performing the same steps as those in Example 1, except that: 2,3-pyridine dicarboxylic anhydride in step (1) was replaced with pyrazine, and a lithium-ion battery electrolyte solution DC4 and a button cell DS4 were prepared. Comparative Example 5 [0041]An electrolyte solution and a button cell were prepared by performing the same steps as those in Example 1, except that: 2,3-pyridine dicarboxylic anhydride in step (1) was replaced with pyridazine, and a lithium-ion battery electrolyte solution DC5 and a button cell DS5 were prepared. Test embodiment (1) Oxidative decomposition potential test [0042]A three-electrode test method was used. Cells was prepared respectively using a platinum sheet as the working electrode, a lithium sheet as the reference electrode, and C1-C7 prepared in the examples and DC1-DC5 prepared in the comparative examples as the electrolyte solution. The polymerization potential of the additive and the oxidative decomposition potential of the electrolyte solution were characterized. The test results are shown in Table 1. (2) Battery charging and discharging performance test [0043]The button cells S1-S7 and DS1-DS5 under test were charged to 4.95 V at a constant current of 0.1 mA at normal temperature, and then discharged to 2.8 V at a constant current of 0.1 mA. The discharge capacities and charge capacities of the cells were recorded. The charging and discharging efficiency was calculated based on the following equation: charging and discharging efficiency (%) = charge capacity / discharge capacity × 100%. The test results are shown in Table 2. (3) Battery cycle test [0044]The above cells were charged to 4.95 V at a 1C-rate constant current (about 0.5 mA) and constant voltage at room temperature. The charging cut-off current was 0.05 mA. The cells were then discharged to 2.8 V at a constant current of 0.5 mA. As such, one cycle is complete. The initial charge capacity and the initial discharge capacity were recorded, and the discharging efficiency (%) was calculated. After 100 cycles of repeated charging and discharging, the discharge capacity of the 100th cycle was recorded, and the capacity retention rate after cycles was calculated based on the following equation: capacity retention rate (%) = discharge capacity of the 100th cycle / initial discharge capacity × 100%. The cut-off voltage was 4.95 V. The test results are shown in Table 3. <table border="1" cellspacing="0"> Table 1 Electrolyte solutionPolymerization potential of additiveOxidative decomposition potential of electrolyte solution C14.15.8 C24.15.6 C34.25.7 C44.15.3 C54.15.2 C64.15.7 C74.15.6 DC1\4.8 DC24.04.9 DC34.14.9 DC44.25.0 DC54.15.1 Table 2 Battery numberDischarge capacity/mAh·g -1< Charge capacity/mAh·g -1< Discharge efficiency/%S113314889.8S212515083.2S312314783.6S412814389.5S512516675.3S610113574.8S712017570.9DS110514868.5DS210318256.5DS39817556.0DS410417858.4DS59218948.7 Table 3 Battery numberFirst discharge efficiency / %Capacity retention rate after 100 cycles / %Capacity retention rate after 200 cycles / %Capacity retention rate after 300 cycles / %S189.885.282.378.4S283.2817875.2S383.680.177.374.6S489.583.480.275.4S575.373.365.457.5S674.869.261.855.3S768.576.569.456.3DS170.961.253.342.4DS256.545.937.231.8DS356.044.338.230.1DS458.449.540.836.2DS548.737.533.929.5 [0045]It can be seen from the data in Tables 1 to 3 that the present disclosure effectively inhibits the decomposition of the electrolyte solution by adding the pyridyl dicarboxylic anhydride additive to the lithium ion electrolyte solution, thereby improving the high-temperature stability of the lithium-ion battery and prolonging the service life of the battery. [0046]The preferred embodiments of the present disclosure are described in detail above, but the present disclosure is not limited to the specific details in the above embodiments. Various simple variations may be made to the technical solutions of the present disclosure within the scope of the technical idea of the present disclosure, and such simple variations shall all fall within the protection scope of the present disclosure. [0047]It should be further noted that the specific technical features described in the above embodiments may be combined in any suitable manner without contradiction. To avoid unnecessary repetition, various possible combinations are not further described in the present disclosure. [0048]In addition, different implementations of this disclosure may also be arbitrarily combined without departing from the idea of this disclosure, and these combinations shall still be regarded as content disclosed in this disclosure. | 1. An electrolyte solution for a lithium-ion battery, wherein the electrolyte solution for a lithium-ion battery comprises an organic solvent, a lithium salt, and an additive; and the additive comprises a first additive represented by formula (1): wherein in the formula (1), X1, X2, X3 and X4 are each independently selected from CR or N, and at least one of X1, X 2, X 3 or X4 is N; and R in X1, X 2, X 3 and X4 are each independently selected from H, halogen, C1-C4 alkyl, C1-C4 substituted alkyl, C4-C7 cycloalkyl, or C1-C3 alkoxy. 2. The electrolyte solution according to claim 1, wherein R in X1, X 2, X 3 and X4 is H; and preferably, any one or two of X1, X 2, X 3 and X4 is N. 3. The electrolyte solution according to claim 1 or 2, wherein based on the total weight of the electrolyte solution, a content of the organic solvent is 50%-90% by weight, a content of the lithium salt is 1%-20% by weight, and a content of the additive is 0.1%-10% by weight. 4. The electrolyte solution according to claim 3, wherein, preferably, based on the total weight of the electrolyte solution, the content of the organic solvent is 60%-85% by weight, the content of the lithium salt is 5%-15% by weight, and the content of the additive is 0.5%-8% by weight. 5. The electrolyte solution according to any one of claims 1-4, wherein in the additive, based on the total weight of the additive, a content of the first additive is 30%-100% by weight, preferably 50-100% by weight. 6. The electrolyte solution according to any one of claims 1-5, wherein the first additive is 2,3-pyridine dicarboxylic anhydride, 3,4-pyridine dicarboxylic anhydride, 2,3-pyrazine dicarboxylic anhydride, and 4,5-pyridazine dicarboxylic anhydride. 7. The electrolyte solution according to any one of claims 1-6, wherein the organic solvent is one or more of ethyl methyl carbonate, dimethyl carbonate, diethyl carbonate, ethylene carbonate, propylene carbonate, butylene carbonate, ethylene sulfite, propylene sulfite, diethyl sulfite, γ-butyrolactone, dimethyl sulfoxide, ethyl acetate, or methyl acetate. 8. The electrolyte solution according to any one of claims 1-7, wherein the lithium salt is one or more of LiPF6, LiBF4, LiClO4, LiAsF6, LiCF3SO3, LiN(CF3SO2)2, LiN(C2F5SO2)2, LiC(CF3SO2)3, or LiB(C2O4)2. 9. The electrolyte solution according to claim 5, wherein in the additive, based on the total weight of the additive, the additive further comprises the balance of a second additive, and the second additive comprises one or more of vinyl carbonate, lithium boroxalate, or lithium difluorosulfonimide. 10. A lithium-ion battery, comprising the electrolyte solution according to any one of claims 1-9. | BYD Company Limited
383 | EP4160766A4 | Published | BYD CO LTD | Final product manufacture¦Electrode carriers/collectors¦Negative electrodes¦Positive electrodes¦Non-aqueous electrolyte accumulator electrodes¦Li-accumulators¦Cell component details¦Electrolyte accumulators manufacture¦Batteries | 2021-05-24 | 2025-01-01 | Lithium-ion battery, power battery module, battery pack, electric vehicle, and energy storage device | The present disclosure provides a lithium ion battery, a power battery module, a battery pack, an electric vehicle and an energy storage device. The lithium ion battery includes a casing and an electrode core packaged in the casing. The electrode core includes a positive electrode sheet, a negative electrode sheet, and a separator located between the positive electrode sheet and the negative electrode sheet. The positive electrode sheet includes a positive electrode current collector and a positive electrode material layer loaded on the positive electrode current collector. Among the positive electrode current collector, the positive electrode material layer, the negative electrode sheet, and the separator, the one with the lowest melting point is defined as an effective component. The effective component meets: 80<d2ρCp×1.12nLn+1W+1.35LW+0.337n+4.49<2000. | FIELD [0001]The present disclosure relates to the technical field of lithium ion batteries, and specifically, to a lithium ion battery, a power battery module, a battery pack, an electric vehicle and an energy storage device. BACKGROUND [0002]Lithium ion batteries, due to their unique characteristics, have found use in more and more fields. Particularly, the power batteries are being developed rapidly. When lithium batteries are used as a main energy supply source for electric vehicles, and especially with the wide use of ternary batteries in recent years, accidents such as fire and explosion occurs from time to time due to thermal runaway of lithium-ion power batteries (overheating, fire, and explosion of the battery due to rapidly changed temperature rise rate caused by the exothermic chain reaction in the battery). In a battery pack, once a battery experiences thermal runaway, the thermal runaway of the adjacent batteries in the battery pack or system, that is, thermal diffusion, is often triggered. As a result, the entire battery pack is out of control, and serious consequences such as fire and explosion may occur. At present, the safety of lithium ion batteries during use is challenged. SUMMARY [0003]The present disclosure is intended to resolve at least one of the technical problems in the related art to some extent. In view of this, an object of the present disclosure is to provide a lithium ion battery with effectively improved thermal runaway and improved safety during use. [0004]In an aspect of the present disclosure, the present disclosure provides a lithium ion battery. According to an embodiment of the present disclosure, the lithium ion battery includes a casing and an electrode core packaged in the casing. The electrode core includes a positive electrode sheet, a negative electrode sheet, and a separator located between the positive electrode sheet and the negative electrode sheet. The positive electrode sheet includes a positive electrode current collector and a positive electrode material layer loaded on the positive electrode current collector. Among the positive electrode current collector, the positive electrode material layer, the negative electrode sheet, and the separator, the one with the lowest melting point is defined as an effective component. The effective component meets: 80 &lt; d 2 ρ C p × 1.12 nL n + 1 W + 1.35 L W + 0.337 n + 4.49 &lt; 2000 where n is the layer number of the effective component; L is the dimension of the effective component in a first direction, unit: m; W is the dimension of the effective component in a second direction, unit: m; d 2 is the thickness of the effective component, unit: m;ρ is the density of the effective component, unit: kg/m 3< ; and C p is the specific heat capacity of the effective component (heat capacity, specific heat capacity and specific heat are used interchangeably herein), unit: J/(Kg·°C) (that is, J/(Kg·K), and J/(Kg·°C) and J/(Kg·K) are used interchangeably herein). The first direction is parallel to the direction in which the current in the effective component is output, and the second direction intersects the first direction. In the lithium ion battery, by rational optimization and design of the layer number, dimensions in different directions and other parameters of the electrode core component, the battery safety is greatly improved. Lithium ion batteries that meets the above conditions effectively reduce the probability of thermal runaway or thermal diffusion of the battery. [0005]In another aspect of the present disclosure, the present disclosure provides a lithium ion battery. According to an embodiment of the present disclosure, the lithium ion battery includes a casing and an electrode core accommodated in the casing. The electrode core includes a positive electrode sheet, a negative electrode sheet, and a separator located between the positive electrode sheet and the negative electrode sheet. The positive electrode sheet includes a positive electrode current collector and a positive electrode material layer loaded on the positive electrode current collector. The positive electrode current collector meets: 80 &lt; d 2 ρ C p × 1.12 nL n + 1 W + 1.35 L W + 0.337 n + 4.49 &lt; 2000 where n is the layer number of the positive electrode current collector, L is the dimension of the positive electrode current collector in a first direction, unit: m; W is the dimension of the positive electrode current collector in a second direction, unit: m; d 2 is the thickness of the positive electrode current collector, unit: m, ρ is the density of the positive electrode current collector, unit: kg/m 3< ; and C p is the specific heat capacity of the positive electrode current collector, unit: J/(Kg·°C). The first direction is parallel to the direction in which the current is led out in the positive electrode current collector, and the second direction intersects the first direction. [0006]In another aspect of the present disclosure, the present disclosure provides a power battery module or a battery pack. According to an embodiment of the present disclosure, the power battery module or battery pack includes at least one lithium ion battery as described above. The possibility of thermal runaway and thermal diffusion of the power battery module is significantly reduced, and the safety during use is significantly improved. [0007]In another aspect of the present disclosure, the present disclosure provides an electric vehicle or an energy storage device. According to an embodiment of the present disclosure, the electric vehicle or energy storage device includes the power battery module or the battery pack as described above. The electric vehicle has excellent safety and long service life. BRIEF DESCRIPTION OF THE DRAWINGS [0008] Fig. 1 is a schematic structural view of a stacked electrode core according to an embodiment of the present disclosure. Fig. 2 is a schematic cross-sectional structural view of a positive electrode in Fig. 1 along the line A-A. Fig. 3 is a schematic structural view of a flattened state of a stacked structure forming a wound electrode core according to an embodiment of the present disclosure. Fig. 4 is a schematic structural view of a wound electrode core according to an embodiment of the present disclosure. Fig. 5 is a schematic structural view of a wound electrode core according to an embodiment of the present disclosure. Fig. 6 is a schematic planar structural view of a wound section in Figs. 4 and 5. Fig. 7 is a schematic cross-sectional structural view of Fig. 6 along the line B-B. Fig. 8 is a schematic planar structural view of a wound section according to another embodiment of the present disclosure. DETAILED DESCRIPTION [0009]Embodiments of the present disclosure are described in detail below The embodiments described below are exemplary and used only for explaining the present disclosure, and should not be construed as a limitation on the present disclosure. The embodiments in which the specific technique or condition is not specified are implemented according to the technique or condition described in the literature in the art or according to the product specification. The reagents or instruments used do not indicate the manufacturer and are conventional products commercially available. [0010]In an aspect of the present disclosure, the present disclosure provides a lithium ion battery. According to an embodiment of the present disclosure, the lithium ion battery includes a casing and an electrode core packaged in the casing. The electrode core includes a positive electrode sheet, a negative electrode sheet, and a separator located between the positive electrode sheet and the negative electrode sheet. The positive electrode sheet includes a positive electrode current collector and a positive electrode material layer loaded on the positive electrode current collector. Among the positive electrode current collector, the positive electrode material layer, the negative electrode sheet, and the separator, the one with the lowest melting point is defined as an effective component. The effective component meets: 80 &lt; d 2 ρ C p × 1.12 nL n + 1 W + 1.35 L W + 0.337 n + 4.49 &lt; 2000 where n is the layer number of the effective component; L is the dimension of the effective component in a first direction, unit: m; W is the dimension of the effective component in a second direction, unit: m; d 2 is the thickness of the effective component, unit: m; ρ is the density of the effective component, unit: kg/m 3< ; and C p is the specific heat capacity of the effective component, unit: J/(Kg·°C). The first direction is parallel to the direction in which the current in the effective component is output, and the second direction intersects the first direction. In the lithium ion battery, by rational optimization and design of the layer number, dimensions in different directions and other parameters of the electrode core component, the battery safety is greatly improved. Lithium ion batteries that meets the above conditions effectively reduce the probability of thermal runaway or thermal diffusion of the battery, without newly adding any parts, changing the battery system design, and additionally increasing the cost. [0011]In some embodiments, the effective component meets: 100 &lt; d 2 ρ C p × 1.12 nL n + 1 W + 1.35 L W + 0.337 n + 4.49 &lt; 1500 . [0012]Therefore, the safety of the lithium ion battery is further improved, and the probability of thermal runaway and thermal diffusion is further reduced. [0013]In present disclosure, the lithium ion battery of the present disclosure is obtained by the present inventors after rational design and optimization based on the following two equations and models. [0014]In present disclosure, according to the general heat balance equation: ρC p ∂ T ∂ t = ∇ 2 kT + I E − U − IT ∂ E ∂ T [0015]The boundary condition is: ∂ T ∂ n surface = − h k T surface − T room where ρ represents the density of a predetermined component in the system, T represents the temperature at which the system reaches heat balance, t represents the time, Cp represents the specific heat of a predetermined component, k represents the coefficient of thermal conductivity, Q represents the heat generated, h represents the thermal coefficient of the casing and air, E represents the electromotive force, U represents the terminal voltage, I represents the charging and discharging current, T surface represents the surface temperature of the system, and T room represents room temperature. [0016]The one-dimensional heat diffusion model is: ΔT R t = Q / ρcδ 4 παt exp − αm 2 t − R 2 4 αt where Q is a heat given at x=0 at the moment t=0, △T is the increment of the temperature at a distance x=R from the zero point relative to the room temperature, ρ is the density of the heat conductor, c is the specific heat capacity of the heat conductor, δ is the thickness of the heat conductor, α is the coefficient of thermal conductivity α=k/(ρc, k is the coefficient of thermal conductivity of the heat conductor, m 2< =2h/(kδ). [0017]Based on the above equations and models, combined with the practical research experience of the present inventor, the present disclosure is proposed by the present inventor following the principles below. Thermal runaway is mostly caused by short circuit inside the battery. Once short circuit occurs, the temperature at the short-circuit point rises rapidly, resulting in thermal runaway of the battery, and easily causing fire or explosion. In the lithium ion battery of the present disclosure, by controlling the number, size, and thermodynamic parameters of the effective component in the battery, the short-circuit point is fused quickly when the battery is short-circuited, to cut off the short-circuit point, prevent further heat generation, and ensure that the material does not reach the out-of-control point. This can greatly ensure the safety of the battery, avoid the occurrence of thermal runaway, and greatly improve the safety of the battery. [0018]The lithium ion battery of the present disclosure can be a liquid battery, a solid state battery or a polymer battery. The liquid battery and polymer battery can include a positive electrode sheet, a negative electrode sheet, and a separation film (i.e., separator) between the positive electrode sheet and the negative electrode sheet. Definitely, the electrode core also includes an electrolyte solution. The solid-state battery includes a positive electrode sheet, a negative electrode sheet, and a solid electrolyte layer (i.e. separator) between the positive electrode sheet and the negative electrode sheet. [0019]In some embodiments, the negative electrode sheet may include a negative electrode current collector and a negative electrode material layer loaded on the negative electrode current collector. In such embodiments, among the positive electrode current collector, the positive electrode material layer, the negative electrode current collector, the negative electrode material layer and the separator, the one with the lowest melting point is defined as an effective component. [0020]In some other embodiments, the negative electrode sheet may be a lithium foil, or a lithium strip. In such embodiments, among the positive electrode current collector, the positive electrode material layer, the lithium foil (or lithium strip), and the separator, the one with the lowest melting point is defined as an effective component. [0021]In some embodiments, the negative electrode sheet can include a porous current collector and a negative electrode active material deposited in the porous current collector. In such embodiments, among the positive electrode current collector, the positive electrode material layer, the porous current collector and the separator, the one with the lowest melting point is defined as an effective component. [0022]Further, the positive electrode sheet and negative electrode sheet are respectively provided with a positive electrode tab and a negative electrode tab for current output. In some embodiments, the positive electrode tab and the negative electrode are respectively led out from one side of the positive electrode sheet and the negative electrode sheet, and the positive electrode tab and the negative electrode may be arranged at the same side (as shown in Fig. 8), or at opposite sides (as shown in Figs. 1 and 7). The direction in which the tab is led out is the direction in which the current is output. [0023]In the electrode core, multiple positive electrode sheets 10 and negative electrode sheets 20 may be stacked alternately to form a stacked electrode core (as shown in a schematic structural view in Fig. 1), where a separator is provided between adjacent positive electrode sheet and negative electrode sheet. Alternatively, the positive electrode sheet, the separator, and the negative electrode sheet are stacked, and then wound to form a wound electrode core (as shown in the schematic structural view in Fig. 2). The specific arrangement can be made reference to conventional techniques, and will not be detailed here again. [0024]It should be noted that referring to Fig. 1, the stacked electrode core includes multiple positive electrode sheets 10 and negative electrode sheets 20 stacked alternately, and a separator (not shown) is provided between adjacent positive electrode sheet 10 and negative electrode sheet 20. In this case, n is the number of the effective component stacked, L is the dimension of the effective component in the first direction, and W is the dimension of the effective component in the second direction, d 2 is the thickness of the effective component (the dimension in the stacking direction). [0025]Referring to Figs. 3, 4, 5, 6 and 7, in the wound electrode core, the positive electrode sheet 10, the negative electrode sheet 20 and the separator 40 are stacked and then wound. In some embodiments, the positive electrode sheet 10, the separator 40 and the negative electrode sheet 20 that are stacked in sequence are defined as a stacked body 30. The stacked body 30 is divided into multiple successively connected winding segments 31 (see Fig. 3). When wound, the multiple winding segments 31 are stacked sequentially (see Fig. 4). In this case, n is the number of the winding segments (or twice the number of the winding turns of the effective component), L is the dimension of the effective component in one winding segment in the first direction, W is the average dimension of the effective components in the multiple winding segments in the second direction, and d 2 is the thickness of the effective component in one winding section. [0026]Further, it should also be noted that, the second direction intersecting the first direction described herein is that the angle between the first direction and the second direction can be greater than 0 degrees and less than or equal to 90 degrees. In some embodiments, the angle between the first direction and the second direction can be 90 degrees, that is, the first direction is perpendicular to the second direction. [0027]In some embodiments, according to the materials commonly used in various components of the lithium ion battery, the melting point of the positive electrode current collector is generally lower. When the positive electrode current collector is fused upon thermal runaway, the electrode material is not out of control, thus greatly ensuring the safety of the battery. Among the various forms of short circuits inside the battery that lead to thermal runaway, for example, the short circuit between the positive and negative materials, the short circuit between the positive electrode current collector and the negative electrode sheet, and the short circuit between the negative electrode current collector and the positive electrode sheet. The heat generated is the maximum, when the positive electrode current collector is in contact and short-circuited with the negative electrode material. It is found that once short circuit occurs, the temperature at the short-circuit point can rise rapidly to 200°C, causing the material to be of control, and easily causing the fire or explosion. In the lithium ion battery of the present disclosure, to achieve the fundamental purpose that the material does not reach the out-of-control point when the short-circuit point is fused, the positive electrode current collector is used as the effective component, to effectively avoid thermal runaway and thermal diffusion, and greatly improve the safety of the battery. [0028]Hereinafter, the solution of the present disclosure is described in further detail with the positive electrode current collector as the effective component. [0029]According to an embodiment of the present disclosure, referring to Figs. 1 and 2, a positive electrode tab 11 is led out from one side of the positive electrode sheet 10. In some embodiments, the direction in which the positive electrode tab is led out is the direction in which the current is output in the positive electrode current collector. Therefore, the first direction is parallel to the direction in which the positive electrode tab is led out. [0030]In some embodiments, the positive electrode tab can be welded to the positive electrode current collector, or cut from the positive electrode current collector (that is, the positive electrode tab is integrally formed with the positive electrode current collector). It should be noted that no matter how the positive electrode tab is led out from the positive electrode current collector, the dimension of the positive electrode current collector in the first direction does not include the dimension of the positive electrode tab in the first direction. It can be understood that the condition of the negative electrode tab can be the same as that of the positive tab, and will not be detailed here again. [0031]Further, the second direction can be selected according to the actual situation. In some embodiments, the second direction is perpendicular to the first direction. Therefore, a higher degree of matching the above conditions is attained, so the probability of thermal runaway and thermal diffusion is lower, and the safety of the battery is higher. [0032]In some embodiments, referring to Figs. 1 and 2, the electrode core in the lithium ion battery can be a stacked electrode core. The stacked electrode core includes multiple positive electrode sheets 10 and negative electrode sheets 20 stacked alternately. In this case, n is the number of the positive electrode current collector 12 in the multiple positive electrode sheets 10, L is the dimension of the positive electrode current collector 12 in one positive electrode sheet 10 in the first direction, W is the dimension of the positive electrode current collector 12 in one positive electrode sheet 10 in the second direction, and d 2 is the thickness of the positive electrode current collector 12 in one positive electrode sheet 10. In the electrode core shown in Figs. 1 and 2, the number n of the positive electrode current collector is 3, L, W, and d 2 are as shown in the figure. [0033]In some other embodiments, the electrode core in the lithium ion battery can be a wound electrode core. Referring to Figs. 3 to 7, the wound electrode core is formed by winding a stacked body 30 divided into multiple winding segments 31 connected in sequence. In the wound electrode core, the multiple winding segments 31 are stacked. Each of the winding sections 31 includes a positive electrode sheet 10, a separator 40 and a negative electrode sheet 20 that are stacked in sequence. In this case, n is the number of the winding segment 31, L is the dimension of the positive electrode current collector 12 in one winding section 31 in the first direction, W is the average dimension of the positive electrode current collectors 12 in the multiple winding segments 31 in the second direction, and d 2 is the thickness of the positive electrode current collector 12 in one winding segment 31. In the wound electrode core shown in Figs. 3 to 7, n=5, W=(W1+W2+W3+W4+W5)/5, L=L1. [0034]In some embodiments, the material of the positive electrode current collector includes aluminum, such as aluminum foil, and the negative electrode current collector is a copper foil. With rational designs of the battery parameters (the layer number, dimensions in different directions, thickness, specific heat capacity and others of the effective component), in combination with the low melting point of aluminum, it can be effectively ensured that when the short-circuit point is fused, the material is not out of control, thus avoiding the thermal runaway and thermal diffusion, and greatly guaranteeing the safety of the lithium ion battery. [0035]In some embodiments, the thickness d 2 of the positive electrode current collector can range from 6 µm to 15 µm (for example, 6 µm,7 µm, 8 µm, 9 µm, 10 µm, 11 µm, 12 µm, 13 µm, 14 µm, or 15 µm). The density ρ of the positive electrode current collector ranges from 2000kg·m -3< to 3000 kg·m -3< (for example, 2000 kg·m -3< , 2100 kg·m -3< , 2200 kg·m -3< , 2300 kg·m -3< , 2400 kg·m -3< , 2500 kg·m -3< , 2600 kg·m -3< , 2700 kg·m -3< , 2800 kg·m -3< , 2900 kg·m -3< , or 3000 kg·m -3< ). The specific heat capacity C p of the positive electrode current collector ranges from 800 J·kg -1< ·K -1< to 900 J·kg -1< ·K -1< (for example, 800 J·kg -1< ·K -1< , 810 J·kg -1< ·K -1< , 820 J·kg -1< ·K -1< , 830 J·kg -1< ·K -1< , 840 J·kg -1< ·K -1< , 850 J·kg -1< ·K -1< , 860 J·kg -1< ·K -1< , 870 J·kg -1< ·K -1< , 880 J·kg -1< ·K -1< , 890 J·kg -1< ·K -1< , or 900 J·kg -1< ·K -1< ). According to this disclosure, d 2 , ρ, and C p is the thermal characteristic attributes of the positive electrode current collector. As the product of the three increases, the short-circuit point is more difficult to be fused, the risk of becoming out of control is greater. In the ranges defined above, it can be effectively ensured that when the short-circuit point is fused, the material is not out of control, thus well guaranteeing the safety of the battery. [0036]In some embodiments, the layer number n of the positive electrode current collector ranges from 1 to 150 (for example, 1, 10, 20, 30, 40, 50, 60, 70, 80, 90, 100, 110, 120, 130, 140, or 150). n is the total layer number of the positive electrode current collector. As the value of n increases, the heat released upon short circuit increases, and the risk of becoming out of control is greater. In the ranges defined above, the energy density of the battery is guaranteed while the risk of becoming out of control is low. [0037]In some embodiments, the ratio L/w of the dimension L of the positive electrode current collector in the first direction to the dimension W of the positive electrode current collector in the second direction is in the range of 0-30 (for example, 1, 2, 5, 8, 10, 12, 15, 18, 20, 22, 25, 28, or 30). L/w determines the impedance of the positive electrode current collector. The larger the value is, the greater the total heat generated before the electrode core is fused at the short-circuit point will be, and the high the risk of becoming out of control will be. In the ranges defined above, the battery is ensured to operate normally, and the risk of becoming out of control is low. [0038]In some embodiments, in the lithium ion battery of the present disclosure, types of the positive electrode material layer and the negative electrode active material are not particularly limited, and can be flexibly selected and adjusted by those skilled in the art according to actual needs. In some embodiments, the positive electrode material layer may include a lithium iron phosphate material. In some embodiments, the negative electrode sheet includes a negative electrode active material, including at least one of graphite, soft carbon, hard carbon, carbon fibers, mesocarbon microspheres, a silicon based material, a tin-based material and lithium titanate. Therefore, a higher degree of matching the above thermal runaway conditions is attained, and the risk of thermal runaway of the lithium ion battery is lower. [0039]In some embodiments, the lithium ion battery can be a rectangular battery. Further, the length of the lithium ion battery can be 500 mm-2500 mm (for example, 500 mm, 800 mm, 1000 mm, 1500 mm, 1800 mm, 2000 mm, 2200 mm, or 2500 mm). The lithium ion batteries with a shape and size in this range can well match the above thermal runaway conditions. Through the above thermal runaway conditions, the lithium ion battery can be controlled more accurately to have a lower risk of thermal runaway. [0040]It can be understood that in addition to the previously described components, the lithium ion battery can also have necessary structures and components of a conventional lithium ion battery, for example, an electrolyte solution or a solid electrolyte, necessary connection wires, and others may be included. The specific arrangement can be made reference to conventional techniques, and will not be detailed here again. [0041]In some embodiments, multiple electrode cores are packaged in the casing, and the multiple electrode cores are assigned to several electrode core assemblies connected in series. For example, 15 electrode cores are packaged in the casing, and each 5 electrode cores are assigned to one electrode core assembly. Then 3 electrode core assemblies are included in the casing, and the 3 electrode core assemblies are connected in series. [0042]In some embodiments, an encapsulation film is further provided between the casing and the electrode core, where the electrode core is packaged in the encapsulation film. Therefore, the electrode core can be well protected, to avoid the problem of damage, improve the safety of the battery, and extend the service life of the battery. [0043]In another aspect of the present disclosure, the present disclosure provides a lithium ion battery. According to an embodiment of the present disclosure, the lithium ion battery includes a casing and an electrode core accommodated in the casing. The electrode core includes a positive electrode sheet, a negative electrode sheet, and a separator located between the positive electrode sheet and the negative electrode sheet. The positive electrode sheet includes a positive electrode current collector and a positive electrode material layer loaded on the positive electrode current collector. The positive electrode current collector meets: 80 &lt; d 2 ρ C p × 1.12 nL n + 1 W + 1.35 L W + 0.337 n + 4.49 &lt; 2000 where n is the layer number of the positive electrode current collector, L is the dimension of the positive electrode current collector in a first direction, unit: m; W is the dimension of the positive electrode current collector in a second direction, unit: m; d 2 is the thickness of the positive electrode current collector, unit: m; ρ is the density of the positive electrode current collector, unit: kg/m 3< ; and C p is the specific heat capacity of the positive electrode current collector, unit: J/(Kg·°C). The first direction is parallel to the current output direction in the positive electrode current collector, and the second direction intersects the first direction. [0044]It can be understood that the casing, the positive electrode sheet, the negative electrode sheet, and the separator of the lithium ion battery are as described above, and will not be detailed here again. [0045]In another aspect of the present disclosure, the present disclosure provides a power battery module. According to an embodiment of the present disclosure, the power battery module includes at least one lithium ion battery as described above. The possibility of thermal runaway and thermal diffusion of the power battery module is significantly reduced, and the safety during use is significantly improved. [0046]In the power battery module, multiple lithium ion batteries can be connected in series, in parallel or in a hybrid pattern; or some lithium ion batteries are connected to form an assembly, and then multiple assemblies are further connected to form a power battery module. Definitely, it can be designed and selected according to actual needs, and will not be detailed here again. [0047]In another aspect of the present disclosure, the present disclosure provides a battery pack. According to an embodiment of the present disclosure, the battery pack includes at least one lithium ion battery or power battery module as described above. The battery pack has high safety and long service life during use. [0048]In another aspect of the present disclosure, the present disclosure provides an electric vehicle. According to an embodiment of the present disclosure, the electric vehicle includes the battery module or the battery pack as described above. The electric vehicle has excellent safety and long service life. [0049]It can be understood that in addition to the power battery module described earlier, the electric vehicle may further include necessary structures and components for a conventional electric vehicle, for example, the vehicle body, tire, motor, frame, interiors, and so on. The specific arrangement can be made reference to conventional techniques, and will not be detailed here again. [0050]In another aspect of the present disclosure, the present disclosure provides an energy storage device. According to an embodiment of the present disclosure, the energy storage device includes the power | 1. A lithium ion battery, comprising a casing and an electrode core packaged in the casing, the electrode core comprising a positive electrode sheet, a negative electrode sheet, and a separator located between the positive electrode sheet and the negative electrode sheet, and the positive electrode sheet comprising a positive electrode current collector and a positive electrode material layer loaded on the positive electrode current collector, wherein among the positive electrode current collector, the positive electrode material layer, the negative electrode sheet, and the separator, the one with the lowest melting point is defined as an effective component; and the effective component meets: 80 &lt; d 2 ρ C p × 1.12 nL n + 1 W + 1.35 L W + 0.337 n + 4.49 &lt; 2000 wherein n is the layer number of the effective component; L is the dimension of the effective component in a first direction, unit: m; W is the dimension of the effective component in a second direction, unit: m; d2 is the thickness of the effective component, unit: m; ρ is the density of the effective component, unit: kg/m3; and Cp is the specific heat capacity of the effective component, unit: J/(Kg·°C); the first direction is parallel to the direction in which the current in the effective component is output, and the second direction intersects the first direction. 2. The lithium ion battery according to claim 1, wherein the effective component meets: 100 &lt; d 2 ρ C p × 1.12 nL n + 1 W + 1.35 L W + 0.337 n + 4.49 &lt; 1500 . 3. The lithium ion battery according to claim 1 or 2, wherein the effective component is the positive electrode current collector. 4. The lithium ion battery according to any one of claims 1 to 3, wherein a positive electrode tab is led out from one side of the positive electrode current collector, and the first direction is parallel to the direction in which the positive electrode tab is led out. 5. The lithium ion battery according to any one of claims 1 to 4, wherein the second direction is perpendicular to the first direction. 6. The lithium ion battery according to any one of claims 1 to 5, wherein the positive electrode current collector meets at least one of the following conditions: the thickness d2 of the positive electrode current collector ranges from 6 µm to 15 µm; the density ρ of the positive electrode current collector ranges from 2000 kg·m-3 to 3000 kg·m-3; the specific heat capacity Cp of the positive electrode current collector ranges from 800 J·kg-1·K-1 to 900 J·kg-1·K-1; the layer number n of the positive electrode current collector ranges from 1 to 150; and the ratio L/W of the dimension L of the positive electrode current collector in the first direction to the dimension W of the positive electrode current collector in the second direction is in the range of 0-30. 7. The lithium ion battery according to any one of claims 1 to 6, wherein the material of the positive electrode current collector comprises aluminum. 8. The lithium ion battery according to any one of claims 1 to 7, wherein the electrode core meets at least one of the following conditions: the positive electrode material layer comprises a lithium iron phosphate material; the negative electrode sheet comprises a negative electrode active material, and the negative electrode active material comprises at least one of graphite, soft carbon, hard carbon, carbon fibers, mesocarbon microspheres, a silicon based material, a tin-based material and lithium titanate. 9. The lithium ion battery according to any one of claims 1 to 8, wherein the lithium ion battery meets at least one of the following conditions: the lithium ion battery is a rectangular battery, and the length of the lithium ion battery is 500-2500 mm. 10. A lithium ion battery, comprising a casing and an electrode core accommodated in the casing, the electrode core comprising a positive electrode sheet, a negative electrode sheet, and a separator located between the positive electrode sheet and the negative electrode sheet, and the positive electrode sheet comprising a positive electrode current collector and a positive electrode material layer loaded on the positive electrode current collector, wherein the positive electrode current collector meets: 80 &lt; d 2 ρ C p × 1.12 nL n + 1 W + 1.35 L W + 0.337 n + 4.49 &lt; 2000 wherein n is the layer number of the positive electrode current collector, L is the dimension of the positive electrode current collector in a first direction, unit: m; W is the dimension of the positive electrode current collector in a second direction, unit: m; d2 is the thickness of the positive electrode current collector, unit: m; ρ is the density of the positive electrode current collector, unit: kg/m3; and Cp is the specific heat capacity of the positive electrode current collector, unit: J/(Kg·°C), in which the first direction is parallel to the current output direction in the positive electrode current collector, and the second direction intersects the first direction. 11. The lithium ion battery according to any one of claims 1 to 10, wherein multiple electrode cores are packaged in the casing, and the multiple electrode cores are assigned to several electrode core assemblies connected in series. 12. The lithium ion battery according to any one of claims 1 to 11, wherein an encapsulation film is further provided between the casing and the electrode core, and the electrode core is packaged in the encapsulation film. 13. A power battery module or battery pack, comprising at least one lithium ion battery according to any one of claims 1 to 12. 14. An electric vehicle or an energy storage device, comprising a power battery module or a battery pack according to claim 13. | BYD Company Limited
384 | EP4160753A4 | Published | BYD CO LTD | Final product manufacture¦Electrode carriers/collectors¦Negative electrodes¦Secondary cells¦Positive electrodes¦Batteries | 2021-05-24 | 2025-01-01 | Lithium ion battery, power battery module, battery pack, electric vehicle, and energy storage apparatus | The present disclosure provides a lithium ion battery, a power battery module, a battery pack, an electric vehicle and an energy storage device. The lithium ion battery includes a casing and an electrode core packaged in the casing. The electrode core includes a positive electrode sheet, a negative electrode sheet, and a separator located between the positive electrode sheet and the negative electrode sheet. The positive electrode sheet includes a positive electrode current collector and a positive electrode material layer loaded on the positive electrode current collector. Among the positive electrode current collector, the positive electrode material layer, the negative electrode sheet, and the separator, the one with the lowest melting point is defined as an effective component. The effective component meets: 1≤d2ρCp×1.12nLn+1W≤500. | FIELD [0001]The present disclosure relates to the technical field of lithium ion batteries, and specifically, to a lithium ion battery, a power battery module, a battery pack, an electric vehicle and an energy storage device. BACKGROUND [0002]Lithium ion batteries, due to their unique characteristics, have found use in more and more fields. Particularly, the power batteries are being developed rapidly. When lithium batteries are used as a main energy supply source for electric vehicles, and especially with the wide use of ternary batteries in recent years, accidents such as fire and explosion occurs from time to time due to thermal runaway of lithium-ion power batteries (overheating, fire, and explosion of the battery due to rapidly changed temperature rise rate caused by the exothermic chain reaction in the battery). In a battery pack, once a battery experiences thermal runaway, the thermal runaway of the adjacent batteries in the battery pack or system, that is, thermal diffusion, is often triggered. As a result, the entire battery pack is out of control, and serious consequences such as fire and explosion may occur. At present, the safety of lithium ion batteries during use is challenged. SUMMARY [0003]The present disclosure is intended to resolve at least one of the technical problems in the related art to some extent. In view of this, an object of the present disclosure is to provide a lithium ion battery with effectively improved thermal runaway and improved safety during use. [0004]In an aspect of the present disclosure, the present disclosure provides a lithium ion battery. According to an embodiment of the present disclosure, the lithium ion battery includes a casing and an electrode core packaged in the casing. The electrode core includes a positive electrode sheet, a negative electrode sheet, and a separator located between the positive electrode sheet and the negative electrode sheet. The positive electrode sheet includes a positive electrode current collector and a positive electrode material layer loaded on the positive electrode current collector. Among the positive electrode current collector, the positive electrode material layer, the negative electrode sheet, and the separator, the one with the lowest melting point is defined as an effective component. The effective component meets: 1 ≤ d 2 ρ C p × 1.12 nL n + 1 W ≤ 500 [0005]where n is the layer number of the effective component; L is the dimension of the effective component in a first direction, unit: m; W is the dimension of the effective component in a second direction, unit: m; d 2 is the thickness of the effective component, unit: m;ρ is the density of the effective component, unit: kg/m 3< ; and C p is the specific heat capacity of the effective component (heat capacity, specific heat capacity and specific heat are used interchangeably herein), unit: J/(Kg·°C) (that is, J/(Kg·K), and J/(Kg·°C) and J/(Kg·K) are used interchangeably herein). The first direction is parallel to the direction in which the current in the effective component is output, and the second direction intersects the first direction. In the lithium ion battery, by rational optimization and design of the layer number, different dimensions and other parameters of the electrode core component, the battery safety is greatly improved. Lithium ion batteries that meets the above conditions effectively reduce the probability of thermal runaway or thermal diffusion of the battery, thus avoiding the damage to adjacent batteries or the exterior caused by heat generation of the battery. [0006]In another aspect of the present disclosure, the present disclosure provides a lithium ion battery. According to an embodiment of the present disclosure, the lithium ion battery includes a casing and an electrode core packaged in the casing. The electrode core includes a positive electrode sheet, a negative electrode sheet, and a separator located between the positive electrode sheet and the negative electrode sheet. The positive electrode sheet includes a positive electrode current collector and a positive electrode material layer loaded on the positive electrode current collector. The positive electrode current collector meets: 1 ≤ d 2 ρ C p × 1.12 nL n + 1 W ≤ 500 where n is the layer number of the positive electrode current collector, L is the dimension of the positive electrode current collector in a first direction, unit: m; W is the dimension of the positive electrode current collector in a second direction, unit: m; d 2 is the thickness of the positive electrode current collector, unit: m, ρ is the density of the positive electrode current collector, unit: kg/m 3< ; and C p is the specific heat capacity of the positive electrode current collector, unit: J/(Kg·°C). The first direction is parallel to the current direction in the positive electrode current collector, and the second direction intersects the first direction. In the lithium ion battery, by rational optimization and design of the layer number, dimensions in different directions and other parameters of the positive electrode current collector, the battery safety is greatly improved. Lithium ion batteries that meets the above conditions effectively reduce the probability of thermal runaway or thermal diffusion of the battery, thus avoiding the damage to adjacent batteries or the exterior caused by heat generation of the battery. [0007]In another aspect of the present disclosure, the present disclosure provides a power battery module or a battery pack. According to an embodiment of the present disclosure, the power battery module or battery pack includes at least one lithium ion battery as described above. The possibility of thermal runaway and thermal diffusion of the power battery module is significantly reduced, and the safety during use is significantly improved. [0008]In another aspect of the present disclosure, the present disclosure provides an electric vehicle or an energy storage device. According to an embodiment of the present disclosure, the electric vehicle or energy storage device includes the power battery module or the battery pack as described above. The electric vehicle has excellent safety and long service life. BRIEF DESCRIPTION OF THE DRAWINGS [0009] Fig. 1 is a schematic structural view of a stacked electrode core according to an embodiment of the present disclosure. Fig. 2 is a schematic cross-sectional structural view of a positive electrode sheet in Fig. 1 along the line A-A. Fig. 3 is a schematic structural view of a flattened state of a stacked structure forming a wound electrode core according to an embodiment of the present disclosure. Fig. 4 is a schematic structural view of a wound electrode core according to an embodiment of the present disclosure. Fig. 5 is a schematic structural view of a wound electrode core according to an embodiment of the present disclosure. Fig. 6 is a schematic planar structural view of a wound section in Figs. 4 and 5. Fig. 7 is a schematic cross-sectional structural view of Fig. 6 along the line B-B. Fig. 8 is a schematic planar structural view of a wound section according to another embodiment of the present disclosure. DETAILED DESCRIPTION [0010]Embodiments of the present disclosure are described in detail below The embodiments described below are exemplary and used only for explaining the present disclosure, and should not be construed as a limitation on this application. The embodiments in which the specific technique or condition is not specified are implemented according to the technique or condition described in the literature in the art or according to the product specification. The reagents or instruments used do not indicate the manufacturer and are conventional products commercially available. [0011]In an aspect of the present disclosure, the present disclosure provides a lithium ion battery. According to an embodiment of the present disclosure, the lithium ion battery includes a casing and an electrode core packaged in the casing. The electrode core includes a positive electrode sheet, a negative electrode sheet, and a separator located between the positive electrode sheet and the negative electrode sheet. The positive electrode sheet includes a positive electrode current collector and a positive electrode material layer loaded on the positive electrode current collector. Among the positive electrode current collector, the positive electrode material layer, the negative electrode sheet, and the separator, the one with the lowest melting point is defined as an effective component. The effective component meets: 1 ≤ A = d 2 ρ C p × 1.12 nL n + 1 W ≤ 500 where n is the layer number of the effective component; L is the dimension of the effective component in a first direction, unit: m; W is the dimension of the effective component in a second direction, unit: m; d 2 is the thickness of the effective component, unit: m; ρ is the density of the effective component, unit: kg/m 3< ; and C p is the specific heat capacity of the effective component, unit: J/(Kg·°C). The first direction is parallel to the direction in which the current in the effective component is output, and the second direction intersects the first direction. In the lithium ion battery, by rational optimization and design of the layer number, dimensions in different directions and other parameters of the electrode core component, the battery safety is greatly improved. Lithium ion batteries that meets the above conditions effectively reduce the probability of thermal runaway or thermal diffusion of the battery, without newly adding any parts, changing the battery system design, and additionally increasing the cost. Further, in the lithium ion battery of the present disclosure, as the A value increases, the safety of the battery decreases relatively. When the value is greater than 500, the heat generated cannot be discharged in time due to the internal structure design of the battery, lowering the battery safety. As the A value decreases, the space in the battery is seriously wasted and the shape of the battery is not conducive to the arrangement of the battery inside the electric vehicle. [0012]In some embodiments, the effective component meets: 1 ≤ A = d 2 ρ C p × 1.12 nL n + 1 W ≤ 450 . [0013]Therefore, the safety of the lithium ion battery is further improved, and the probability of thermal runaway and thermal diffusion is further reduced. [0014]In present disclosure, the lithium ion battery of the present disclosure is obtained by the present inventors after rational design and optimization based on the following two equations and models. [0015]In present disclosure, according to the general heat balance equation: ρC p ∂ T ∂ t = ∇ 2 kT + I E − U − IT ∂ E ∂ T the boundary condition is: ∂ T ∂ n surface = − h k T surface − T room where ρ represents the density of a predetermined component in the system, T represents the temperature at which the system reaches heat balance, t represents the time, Cp represents the specific heat of a predetermined component, k represents the coefficient of thermal conductivity, Q represents the heat generated, h represents the thermal coefficient of the casing and air, E represents the electromotive force, U represents the terminal voltage, I represents the charging and discharging current, T surface represents the surface temperature of the system, and T room represents room temperature. [0016]The one-dimensional heat diffusion model is: ΔT R t = Q / ρcδ 4 παt exp − αm 2 t − R 2 4 αt where Q is a heat given at x=0 at the moment t=0, ΔT is the increment of the temperature at a distance x=R from the zero point relative to the room temperature, ρ is the density of the heat conductor, c is the specific heat capacity of the heat conductor, δ is the thickness of the heat conductor, α is the coefficient of thermal conductivity α=k/(ρc), k is the coefficient of thermal conductivity of the heat conductor, m 2< =2h/(kδ). [0017]Based on the above equations and models, combined with the practical research experience of the present inventor, the present disclosure is proposed by the present inventor following the principles below Thermal runaway is mostly caused by short circuit inside the battery. Once short circuit occurs, the temperature at the short-circuit point rises rapidly, resulting in thermal runaway of the battery, and easily causing fire or explosion. In the lithium ion battery of the present disclosure, by controlling the number, size, and thermodynamic parameters of the effective component in the battery, the short-circuit point is fused quickly when the battery is short-circuited, to cut off the short-circuit point, prevent further heat generation, and ensure that the material does not reach the out-of-control point. This can greatly ensure the safety of the battery, avoid the occurrence of thermal runaway, and greatly improve the safety of the battery. [0018]The lithium ion battery of the present disclosure can be a liquid battery, a solid state battery or a polymer battery. The liquid battery and polymer battery can include a positive electrode sheet, a negative electrode sheet, and a separation film (i.e., separator) between the positive electrode sheet and the negative electrode sheet. Definitely, the electrode core also includes an electrolyte solution. The solid-state battery includes a positive electrode sheet, a negative electrode sheet, and a solid electrolyte layer (i.e. separator) between the positive electrode sheet and the negative electrode sheet. [0019]In some embodiments, the negative electrode sheet may include a negative electrode current collector and a negative electrode material layer loaded on the negative electrode current collector. In such embodiments, among the positive electrode current collector, the positive electrode material layer, the negative electrode current collector, the negative electrode material layer and the separator, the one with the lowest melting point is defined as an effective component. [0020]In some other embodiments, the negative electrode sheet may be a lithium foil, or a lithium strip. In such embodiments, among the positive electrode current collector, the positive electrode material layer, the lithium foil (or lithium strip), and the separator, the one with the lowest melting point is defined as an effective component. [0021]In some embodiments, the negative electrode sheet can include a porous current collector and a negative electrode active material deposited in the porous structure. In such embodiments, among the positive electrode current collector, the positive electrode material layer, the porous current collector and the separator, the one with the lowest melting point is defined as an effective component. [0022]Further, the positive electrode sheet and negative electrode sheet are respectively provided with a positive electrode tab and a negative electrode tab for current output. Specifically, the positive electrode tab and the negative electrode are respectively led out from one side of the positive electrode sheet and the negative electrode sheet, and the positive electrode tab and the negative electrode may be arranged at the same side (as shown in Fig. 8), or at opposite sides (as shown in Figs. 1 and 7). The direction in which the tab is led out is the direction in which the current is output. In the electrode core, multiple positive electrode sheets 10 and negative electrode sheets 20 may be stacked alternately to form a stacked electrode core (as shown in a schematic structural view in Fig. 1), where a separator is provided between adjacent positive electrode sheet and negative electrode sheet. Alternatively, the positive electrode sheet, the separator, and the negative electrode sheet are stacked, and then wound to form a wound electrode core (as shown in the schematic structural view in Fig. 2). The specific arrangement can be made reference to conventional techniques, and will not be detailed here again. [0023]It should be noted that referring to Fig. 1, the stacked electrode core includes multiple positive electrode sheets 10 and negative electrode sheets 20 stacked alternately, and a separator (not shown) is provided between adjacent positive electrode sheet 10 and negative electrode sheet 20. In this case, n is the number of the effective component stacked, L is the dimension of the effective component in the first direction, and W is the dimension of the effective component in the second direction, d 2 is the thickness of the effective component (the dimension in the stacking direction). [0024]Referring to Figs. 3, 4, 5, 6 and 7, in the wound electrode core, the positive electrode sheet 10, the negative electrode sheet 20 and the separator 40 are stacked and then wound. In some embodiments, the positive electrode sheet 10, the separator 40 and the negative electrode sheet 20 that are stacked in sequence are defined as a stacked body 30. The stacked body 30 is divided into multiple successively connected winding segments 31 (see Fig. 3). When wound, the multiple winding segments 31 are stacked sequentially (see Fig. 4). In this case, n is the number of the winding segments (or twice the number of the winding turns of the effective component), L is the dimension of the effective component in one winding segment in the first direction, W is the average dimension of the effective components in the multiple winding segments in the second direction, and d 2 is the thickness of the effective component in one winding section. [0025]Further, it should also be noted that, the second direction intersecting the first direction described herein is that the angle between the first direction and the second direction can be greater than 0 degrees and less than or equal to 90 degrees. In some embodiments, the angle between the first direction and the second direction can be 90 degrees, that is, the first direction is perpendicular to the second direction. [0026]In some embodiments, according to the materials commonly used in various components of the lithium ion battery, the melting point of the positive electrode current collector is generally lower. When the positive electrode current collector is fused upon thermal runaway, the electrode material is not out of control, thus greatly ensuring the safety of the battery. Among the various forms of short circuits inside the battery that lead to thermal runaway, for example, the short circuit between the positive and negative materials, the short circuit between the positive electrode current collector and the negative electrode sheet, and the short circuit between the negative electrode current collector and the positive electrode sheet. The heat generated is the maximum, when the positive electrode current collector is in contact and short-circuited with the negative electrode material. It is found that once short circuit occurs, the temperature at the short-circuit point can rise rapidly to 200°C, causing the material to be of control, and easily causing the fire or explosion. In the lithium ion battery of the present disclosure, to achieve the fundamental purpose that the material does not reach the out-of-control point when the short-circuit point is fused, the positive electrode current collector is used as the effective component, to effectively avoid thermal runaway and thermal diffusion, and greatly improve the safety of the battery. [0027]Hereinafter, the solution of the present disclosure is described in further detail with the positive electrode current collector as the effective component. [0028]According to an embodiment of the present disclosure, referring to Figs. 1 and 2, a positive electrode tab 11 is led out from one side of the positive electrode sheet 10. In some embodiments, the direction in which the positive electrode tab is led out is the direction in which the current is output in the positive electrode current collector. Therefore, the first direction is parallel to the direction in which the positive electrode tab is led out. [0029]In some embodiments, the positive electrode tab can be welded to the positive electrode current collector, or cut from the positive electrode current collector (that is, the positive electrode tab is integrally formed with the positive electrode current collector). It should be noted that no matter how the positive electrode tab is led out from the positive electrode current collector, the dimension of the positive electrode current collector in the first direction does not include the dimension of the positive electrode tab in the first direction. It can be understood that the condition of the negative electrode tab can be the same as that of the positive tab, and will not be detailed here again. [0030]Further, the second direction can be selected according to the actual situation. In some embodiments, the second direction is perpendicular to the first direction. Therefore, a higher degree of matching the above conditions is attained, so the probability of thermal runaway and thermal diffusion is lower, and the safety of the battery is higher. [0031]In some embodiments, referring to Figs. 1 and 2, the electrode core in the lithium ion battery can be a stacked electrode core. The stacked electrode core includes multiple positive electrode sheets 10 and negative electrode sheets 20 stacked alternately. In this case, n is the number of the positive electrode current collector 12 in the multiple positive electrode sheets 10, L is the dimension of the positive electrode current collector 12 in one positive electrode sheet 10 in the first direction, W is the dimension of the positive electrode current collector 12 in one positive electrode sheet 10 in the second direction, and d 2 is the thickness of the positive electrode current collector 12 in one positive electrode sheet 10. In the electrode core shown in Figs. 1 and 2, the number n of the positive electrode current collector is 3, L, W, and d 2 are as shown in the figure. [0032]In some other embodiments, the electrode core in the lithium ion battery can be a wound electrode core. Referring to Figs. 3 to 7, the wound electrode core is formed by winding a stacked body 30 divided into multiple winding segments 31 connected in sequence. In the wound electrode core, the multiple winding segments 31 are stacked. Each of the winding sections 31 includes a positive electrode sheet 10, a separator 40 and a negative electrode sheet 20 that are stacked in sequence. In this case, n is the number of the winding segment 31, L is the dimension of the positive electrode current collector 12 in one winding section 31 in the first direction, W is the average dimension of the positive electrode current collectors 12 in the multiple winding segments 31 in the second direction, and d 2 is the thickness of the positive electrode current collector 12 in one winding segment 31. In the wound electrode core shown in Figs. 3 to 7, n=5, W=(W1+W2+W3+W4+W5)/5, L=L1. [0033]In some embodiments, the material of the positive electrode current collector includes aluminum, such as aluminum foil, and the negative electrode current collector is a copper foil. With rational designs of the battery parameters (the layer number, dimensions in different directions, thickness, specific heat capacity and others of the effective component), in combination with the low melting point of aluminum, it can be effectively ensured that when the short-circuit point is fused, the material is not out of control, thus avoiding the thermal runaway and thermal diffusion, and greatly guaranteeing the safety of the lithium ion battery. [0034]In some embodiments, the thickness d 2 of the positive electrode current collector can range from 6 µm to 15 µm (for example, 6 µm,7 µm, 8 µm, 9 µm, 10 µm, 11 µm, 12 µm, 13 µm, 14 µm, or 15 µm). The density ρ of the positive electrode current collector ranges from 2000 kg·m -3< to 3000 kg·m -3< (for example, 2000 kg·m -3< , 2100 kg·m -3< , 2200 kg·m -3< , 2300 kg·m -3< , 2400 kg·m -3< , 2500 kg·m -3< , 2600 kg·m -3< , 2700 kg·m -3< , 2800 kg·m -3< , 2900 kg·m -3< , or 3000 kg·m -3< ). The specific heat capacity C p of the positive electrode current collector ranges from 800 J·kg -1< ·K -1< to 900 J·kg -1< ·K -1< (for example, 800 J·kg -1< ·K -1< , 810 J·kg -1< ·K -1< , 820 J·kg -1< ·K -1< , 830 J·kg -1< ·K -1< , 840 J·kg -1< ·K -1< , 850 J·kg -1< ·K -1< , 860 J·kg -1< ·K -1< , 870 J·kg -1< ·K -1< , 880 J·kg -1< ·K -1< , 890 J·kg -1< ·K -1< , or 900 J·kg -1< ·K -1< ). According to this disclosure, d 2 , ρ, and C p is the thermal characteristic attributes of the positive electrode current collector. As the product of the three increases, the short-circuit point is more difficult to be fused, the risk of becoming out of control is greater. In the ranges defined above, it can be effectively ensured that when the short-circuit point is fused, the material is not out of control, thus well guaranteeing the safety of the battery. [0035]In some embodiments, the layer number n of the positive electrode current collector ranges from 1 to 150 (for example, 1, 10, 20, 30, 40, 50, 60, 70, 80, 90, 100, 110, 120, 130, 140, or 150). n is the total layer number of the positive electrode current collector. As the value of n increases, the heat released upon short circuit increases, and the risk of becoming out of control is greater. In the ranges defined above, the energy density of the battery is guaranteed while the risk of becoming out of control is low [0036]In some embodiments, the ratio L/w of the dimension L of the positive electrode current collector in the first direction to the dimension W of the positive electrode current collector in the second direction is in the range of 0-30 (for example, 1, 2, 5, 8, 10, 12, 15, 18, 20, 22, 25, 28, or 30). L/w determines the internal ohmic resistance of the battery. The larger the L/w is, the higher the ohmic resistance will be, and the more the heat generated by the battery will be. Also, L/w determines the impedance of the positive electrode current collector. The larger the value is, the greater the total heat generated by the electrode core before the electrode core is fused at the short-circuit point will be, and the high the risk of becoming out of control will be. In the ranges defined above, the battery is ensured to operate normally, the risk of becoming out of control is low, and the heat generation can be controlled within a certain range, so as to avoid the damage of the heat generation of the battery to adjacent batteries or the exterior. [0037]In some embodiments, in the lithium ion battery of the present disclosure, types of the positive electrode material layer and the negative electrode active material are not particularly limited, and can be flexibly selected and adjusted by those skilled in the art according to actual needs. In some embodiments, the positive electrode material layer may include a lithium iron phosphate material. In some embodiments, the negative electrode sheet includes a negative electrode active material, including at least one of graphite, soft carbon, hard carbon, carbon fibers, mesocarbon microspheres, a silicon based material, a tin-based material and lithium titanate. Therefore, a higher degree of matching the above thermal runaway conditions is attained, and the risk of thermal runaway of the lithium ion battery is lower. [0038]In some embodiments, the lithium ion battery can be a rectangular battery. Further, the length of the lithium ion battery can be 500 mm-2500 mm (for example, 500 mm, 800 mm, 1000 mm, 1500 mm, 1800 mm, 2000 mm, 2200 mm, or 2500 mm). In some embodiments, it can be a lithium ion battery having a casing of a certain strength (for example, a metal casing). The lithium ion batteries with a shape and size in this range can well match the above thermal runaway conditions. Through the above thermal runaway conditions, the lithium ion battery can be controlled more accurately to have a lower risk of thermal runaway. [0039]It can be understood that in addition to the previously described components, the lithium ion battery can also have necessary structures and components of a conventional lithium ion battery, for example, an electrolyte solution or a solid electrolyte, necessary connection wires, and others may be included. The specific arrangement can be made reference to conventional techniques, and will not be detailed here again. [0040]In some embodiments, multiple electrode cores are packaged in the casing, and the multiple electrode cores are assigned to several electrode core assemblies connected in series. For example, 15 electrode cores are packaged in the casing, and each 5 electrode cores are assigned to one electrode core assembly. Then 3 electrode core assemblies are included in the casing, and the 3 electrode core assemblies are connected in series. [0041]In some embodiments, an encapsulation film is further provided between the casing and the electrode core, where the electrode core is packaged in the encapsulation film. Therefore, the electrode core can be well protected, to avoid the problem of damage, improve the safety of the battery, and extend the service life of the battery. [0042]In another aspect of the present disclosure, the present disclosure provides a lithium ion battery. According to an embodiment of the present disclosure, the lithium ion battery includes a casing and an electrode core accommodated in the casing. The electrode core includes a positive electrode sheet, a negative electrode sheet, and a separator located between the positive electrode sheet and the negative electrode sheet. The positive electrode sheet includes a positive electrode current collector and a positive electrode material layer loaded on the positive electrode current collector. The positive electrode current collector meets: 1 ≤ d 2 ρ C p × 1.12 nL n + 1 W ≤ 500 , where n is the layer number of the positive electrode current collector, L is the dimension of the positive electrode current collector in a first direction, unit: m; W is the dimension of the positive electrode current collector in a second direction, unit: m; d 2 is the thickness of the positive electrode current collector, unit: m; ρ is the density of the positive electrode current collector, unit: kg/m 3< ; and C p is the specific heat capacity of the positive electrode current collector, unit: J/(Kg . °C). The first direction is parallel to the current output direction in the positive electrode current collector, and the second direction intersects the first direction. [0043]It can be understood that the casing, the positive electrode sheet, the negative electrode sheet, and the separator of the lithium ion battery are as described above, and will not be detailed here again. [0044]In another aspect of the present disclosure, the present disclosure provides a power battery module. According to an embodiment of the present disclosure, the power battery module includes at least one lithium ion battery as described above. The possibility of thermal runaway and thermal diffusion of the power battery module is significantly reduced, and the safety during use is significantly improved. [0045]In the power battery module, multiple lithium ion batteries can be connected in series, in parallel or in a hybrid pattern; or some lithium ion batteries are connected to form an assembly, and then multiple assemblies are further connected to form a power battery module. Definitely, it can be designed and selected according to actual needs, and will not be detailed here again. [0046]In another aspect of the present disclosure, the present disclosure provides a battery pack. According to an embodiment of the presen | 1. A lithium ion battery, comprising a casing and an electrode core packaged in the casing, the electrode core comprising a positive electrode sheet, a negative electrode sheet, and a separator located between the positive electrode sheet and the negative electrode sheet, and the positive electrode sheet comprising a positive electrode current collector and a positive electrode material layer loaded on the positive electrode current collector, wherein among the positive electrode current collector, the positive electrode material layer, the negative electrode sheet, and the separator, the one with the lowest melting point is defined as an effective component; and the effective component meets: 1 ≤ d 2 ρ C p × 1.12 nL n + 1 W ≤ 500 where n is the layer number of the effective component; L is the dimension of the effective component in a first direction, unit: m; W is the dimension of the effective component in a second direction, unit: m; d2 is the thickness of the effective component, unit: m; ρ is the density of the effective component, unit: kg/m3; and Cp is the specific heat capacity of the effective component, unit: J/(Kg·K); the first direction is parallel to the direction in which the current in the effective component is output, and the second direction intersects the first direction. 2. The lithium ion battery according to claim 1, wherein the effective component meets: 3 ≤ d 2 ρ C p × 1.12 nL n + 1 W ≤ 450 . 3. The lithium ion battery according to claim 1 or 2, wherein the effective component is the positive electrode current collector. 4. The lithium ion battery according to any one of claims 1 to 3, wherein a positive electrode tab is led out from one side of the positive electrode current collector, and the first direction is parallel to the direction in which the positive electrode tab is led out. 5. The lithium ion battery according to any one of claims 1 to 4, wherein the second direction is perpendicular to the first direction. 6. The lithium ion battery according to any one of claims 1 to 5, wherein the positive electrode current collector meets at least one of the following conditions: the thickness d2 of the positive electrode current collector ranges from 6 µm to 15 µm; the density ρ of the positive electrode current collector ranges from 2000 kg·m-3 to 3000 kg·m-3; the specific heat capacity Cp of the positive electrode current collector ranges from 800 J·kg-1·K-1 to 900 J·kg-1·K-1; the layer number n of the positive electrode current collector ranges from 1 to 150; and the ratio L/w of the dimension L of the positive electrode current collector in the first direction to the dimension W of the positive electrode current collector in the second direction is in the range of 0-30. 7. The lithium ion battery according to any one of claims 1 to 6, wherein the material of the positive electrode current collector comprises aluminum. 8. The lithium ion battery according to any one of claims 1 to 7, wherein the electrode core meets at least one of the following conditions: the positive electrode material layer comprises a lithium iron phosphate material; the negative electrode sheet comprises a negative electrode active material, and the negative electrode active material comprises at least one of graphite, soft carbon, hard carbon, carbon fibers, mesocarbon microspheres, a silicon based material, a tin-based material and lithium titanate. 9. The lithium ion battery according to any one of claims 1 to 8, wherein the lithium ion battery meets at least one of the following conditions: the lithium ion battery is a rectangular battery, and the length of the lithium ion battery is 500-2500 mm. 10. A lithium ion battery, comprising a casing and an electrode core packaged in the casing, the electrode core comprising a positive electrode sheet, a negative electrode sheet, and a separator located between the positive electrode sheet and the negative electrode sheet, and the positive electrode sheet comprising a positive electrode current collector and a positive electrode material layer loaded on the positive electrode current collector, wherein the positive electrode current collector meets: 1 ≤ d 2 ρ C p × 1.12 nL n + 1 W ≤ 500 wherein n is the layer number of the positive electrode current collector, L is the dimension of the positive electrode current collector in a first direction, unit: m; W is the dimension of the positive electrode current collector in a second direction, unit: m; d2 is the thickness of the positive electrode current collector, unit: m; ρ is the density of the positive electrode current collector, unit: kg/m3; and Cp is the specific heat capacity of the positive electrode current collector, unit: J/(Kg·°C), in which the first direction is parallel to the current output direction in the positive electrode current collector, and the second direction intersects the first direction. 11. The lithium ion battery according to any one of claims 1 to 10, wherein multiple electrode cores are packaged in the casing, and the multiple electrode cores are assigned to several electrode core assemblies connected in series. 12. The lithium ion battery according to any one of claims 1 to 11, wherein an encapsulation film is further provided between the casing and the electrode core, and the electrode core is packaged in the encapsulation film. 13. A power battery module or battery pack, comprising at least one lithium ion battery according to any one of claims 1 to 12. 14. An electric vehicle or an energy storage device, comprising a power battery module or a battery pack according to claim 13. | BYD Company Limited
385 | EP4160752A4 | Published | BYD CO LTD | Final product manufacture¦Electrode carriers/collectors¦Secondary cells¦Positive electrodes¦Electrode collector coating¦Cell component details¦Batteries | 2021-05-24 | 2025-01-01 | Lithium-ion battery, power battery module, battery pack, electric vehicle, and energy storage device | The present disclosure provides a lithium ion battery, a power battery module, a battery pack, an electric vehicle and an energy storage device. The lithium ion battery includes a casing and an electrode core packaged in the casing. The electrode core includes a positive electrode sheet, a negative electrode sheet, and a separator located between the positive electrode sheet and the negative electrode sheet. The positive electrode sheet includes a positive electrode current collector and a positive electrode material layer loaded on the positive electrode current collector. Among the positive electrode current collector, the positive electrode material layer, the negative electrode sheet, and the separator, the one with the lowest melting point is defined as an effective component. The effective component meets: 3≤A=d2ρCp×1.35LW≤850. | FIELD [0001]The present disclosure relates to the technical field of lithium ion batteries, and specifically, to a lithium ion battery, a power battery module, a battery pack, an electric vehicle and an energy storage device. BACKGROUND [0002]Lithium ion batteries, due to their unique characteristics, have found use in more and more fields. Particularly, the power batteries are being developed rapidly. When lithium batteries are used as a main energy supply source for electric vehicles, and especially with the wide use of ternary batteries in recent years, accidents such as fire and explosion occurs from time to time due to thermal runaway of lithium-ion power batteries (overheating, fire, and explosion of the battery due to rapidly changed temperature rise rate caused by the exothermic chain reaction in the battery). In a battery pack, once a battery experiences thermal runaway, the thermal runaway of the adjacent batteries in the battery pack or system, that is, thermal diffusion, is often triggered. As a result, the entire battery pack is out of control, and serious consequences such as fire and explosion may occur. At present, the safety of lithium ion batteries during use is challenged. SUMMARY [0003]The present disclosure is intended to resolve at least one of the technical problems in the related art to some extent. In view of this, an object of the present disclosure is to provide a lithium ion battery with effectively improved thermal runaway and improved safety during use. [0004]In an aspect of the present disclosure, the present disclosure provides a lithium ion battery. According to an embodiment of the present disclosure, the lithium ion battery includes a casing and an electrode core packaged in the casing. The electrode core includes a positive electrode sheet, a negative electrode sheet, and a separator located between the positive electrode sheet and the negative electrode sheet. The positive electrode sheet includes a positive electrode current collector and a positive electrode material layer loaded on the positive electrode current collector. The present disclosure features that among the positive electrode current collector, the positive electrode material layer, the negative electrode sheet, and the separator, the one with the lowest melting point is defined as an effective component. The effective component meets: 3 ≤ A = d 2 ρ C p × 1.35 L W ≤ 850 where L is the dimension of the effective component in a first direction, unit: m; W is the dimension of the effective component in a second direction, unit: m; d 2 is the thickness of the effective component, unit: m;ρ is the density of the effective component, unit: kg/m 3< ; and C p is the specific heat capacity of the effective component (heat capacity, specific heat capacity and specific heat are used interchangeably herein), unit: J/(Kg·°C) (that is, J/(Kg·K)). The first direction is parallel to the direction in which the current in the effective component is output, and the second direction intersects the first direction. In the lithium ion battery, by rational optimization and design of the dimensions in different directions and other parameters of the electrode core component, the battery safety is greatly improved. Lithium ion batteries that meets the above conditions effectively reduce the probability of thermal runaway or thermal diffusion of the battery, thus avoiding the damage to adjacent batteries or the exterior caused by heat generation of the battery. [0005]In another aspect of the present disclosure, the present disclosure provides a lithium ion battery. The lithium ion battery includes a casing and an electrode core packaged in the casing. The electrode core includes a positive electrode sheet, a negative electrode sheet, and a separator located between the positive electrode sheet and the negative electrode sheet. The positive electrode sheet includes a positive electrode current collector and a positive electrode material layer loaded on the positive electrode current collector. The positive electrode current collector meets: 3 ≤ A = d 2 ρ C p × 1.35 L W ≤ 850 where L is the dimension of the positive electrode current collector in a first direction, unit: m; W is the dimension of the positive electrode current collector in a second direction, unit: m; d 2 is the thickness of the positive electrode current collector, unit: m, ρ is the density of the positive electrode current collector, unit: kg/m 3< ; and C p is the specific heat capacity of the positive electrode current collector, unit: J/(Kg °C). The first direction is parallel to the direction in which the current is output in the positive electrode current collector, and the second direction intersects the first direction. [0006]In another aspect of the present disclosure, the present disclosure provides a power battery module or a battery pack. According to an embodiment of the present disclosure, the power battery module or battery pack includes at least one lithium ion battery as described above. The possibility of thermal runaway and thermal diffusion of the power battery module is significantly reduced, and the safety during use is significantly improved. [0007]In another aspect of the present disclosure, the present disclosure provides an electric vehicle or an energy storage device. According to an embodiment of the present disclosure, the electric vehicle or energy storage device includes the power battery module or the battery pack as described above. The electric vehicle has excellent safety and long service life. BRIEF DESCRIPTION OF THE DRAWINGS [0008] Fig. 1 is a schematic structural view of a stacked electrode core according to an embodiment of the present disclosure. Fig. 2 is a schematic cross-sectional structural view of a positive electrode sheet in Fig. 1 along the line A-A. Fig. 3 is a schematic structural view of a flattened state of a stacked structure forming a wound electrode core according to an embodiment of the present disclosure. Fig. 4 is a schematic structural view of a wound electrode core according to an embodiment of the present disclosure. Fig. 5 is a schematic structural view of a wound electrode core according to an embodiment of the present disclosure. Fig. 6 is a schematic planar structural view of a wound section in Figs. 4 and 5. Fig. 7 is a schematic cross-sectional structural view of Fig. 6 along the line B-B. Fig. 8 is a schematic planar structural view of a wound section according to another embodiment of the present disclosure. DETAILED DESCRIPTION [0009]Embodiments of the present disclosure are described in detail below The embodiments described below are exemplary and used only for explaining the present disclosure, and should not be construed as a limitation on the present disclosure. The embodiments in which the specific technique or condition is not specified are implemented according to the technique or condition described in the literature in the art or according to the product specification. The reagents or instruments used do not indicate the manufacturer and are conventional products commercially available. [0010]In an aspect of the present disclosure, the present disclosure provides a lithium ion battery. According to an embodiment of the present disclosure, the lithium ion battery includes a casing and an electrode core packaged in the casing. The electrode core includes a positive electrode sheet, a negative electrode sheet, and a separator located between the positive electrode sheet and the negative electrode sheet. The positive electrode sheet includes a positive electrode current collector and a positive electrode material layer loaded on the positive electrode current collector. Among the positive electrode current collector, the positive electrode material layer, the negative electrode sheet, and the separator, the one with the lowest melting point is defined as an effective component. The effective component meets: 3 ≤ A = d 2 ρ C p × 1.35 L W ≤ 850 where L is the dimension of the effective component in a first direction, unit: m; W is the dimension of the effective component in a second direction, unit: m; d 2 is the thickness of the effective component, unit: m; ρ is the density of the effective component, unit: kg/m 3< ; and C p is the specific heat capacity of the effective component, unit: J/(Kg·°C). The first direction is parallel to the direction in which the current in the effective component is output, and the second direction intersects the first direction. In the lithium ion battery, by rational optimization and design of the dimensions in different directions and other parameters of the electrode core component, the battery safety is greatly improved. Lithium ion batteries that meets the above conditions effectively reduce the probability of thermal runaway or thermal diffusion of the battery, without newly adding any parts, changing the battery system design, and additionally increasing the cost. Further, in the lithium ion battery of the present disclosure, as the A value increases, the safety of the battery decreases relatively. When the value is greater than 850, the heat generated cannot be discharged in time due to the internal structure design of the battery, lowering the battery safety. As the A value decreases, the space in the battery is seriously wasted and the shape of the battery is not conducive to the arrangement of the battery inside the electric vehicle. [0011]In some embodiments, the effective component meets: 4 ≤ A = d 2 ρ C p × 1.35 L W ≤ 800 [0012]Therefore, the safety of the lithium ion battery is further improved, and the probability of thermal runaway and thermal diffusion is further reduced. [0013]In present disclosure, the lithium ion battery of the present disclosure is obtained by the present inventors after rational design and optimization based on the following two equations and models. [0014]In present disclosure, according to the general heat balance equation: ρC p ∂ T ∂ t = ∇ 2 kT + I E − U − IT ∂ E ∂ T the boundary condition is: ∂ T ∂ n surface = − h k T surface − T room where ρ represents the density of a predetermined component in the system, T represents the temperature at which the system reaches heat balance, t represents the time, Cp represents the specific heat of a predetermined component, k represents the coefficient of thermal conductivity, Q represents the heat generated, h represents the thermal coefficient of the casing and air, E represents the electromotive force, U represents the terminal voltage, I represents the charging and discharging current, T surface represents the surface temperature of the system, and T room represents room temperature. [0015]The one-dimensional heat diffusion model is: ΔT R t = Q / ρcδ 4 παt exp − αm 2 t − R 2 4 αt where Q is a heat given at x=0 at the moment t=0, ΔT is the increment of the temperature at a distance x=R from the zero point relative to the room temperature, ρ is the density of the heat conductor, c is the specific heat capacity of the heat conductor, δ is the thickness of the heat conductor, α is the coefficient of thermal conductivity α=k/(ρc), k is the coefficient of thermal conductivity of the heat conductor, m 2< =2h/(kδ). [0016]Based on the above equations and models, combined with the practical research experience of the present inventor, the present disclosure is proposed by the present inventor following the principles below Thermal runaway is mostly caused by short circuit inside the battery. Once short circuit occurs, the temperature at the short-circuit point rises rapidly, resulting in thermal runaway of the battery, and easily causing fire or explosion. In the lithium ion battery of the present disclosure, by controlling the size, and thermodynamic parameters of the effective component in the battery, the short-circuit point is fused quickly when the battery is short-circuited, to cut off the short-circuit point, prevent further heat generation, and ensure that the material does not reach the out-of-control point. This can greatly ensure the safety of the battery, avoid the occurrence of thermal runaway, and greatly improve the safety of the battery. [0017]The lithium ion battery of the present disclosure can be a liquid battery, a solid state battery or a polymer battery. The liquid battery and polymer battery can include a positive electrode sheet, a negative electrode sheet, and a separation film (i.e., separator) between the positive electrode sheet and the negative electrode sheet. Definitely, the electrode core also includes an electrolyte solution. The solid-state battery includes a positive electrode sheet, a negative electrode sheet, and a solid electrolyte layer (i.e. separator) between the positive electrode sheet and the negative electrode sheet. [0018]In some embodiments, the negative electrode sheet may include a negative electrode current collector and a negative electrode material layer loaded on the negative electrode current collector. In such embodiments, among the positive electrode current collector, the positive electrode material layer, the negative electrode current collector, the negative electrode material layer and the separator, the one with the lowest melting point is defined as an effective component. [0019]In some other embodiments, the negative electrode sheet may be a lithium foil, or a lithium strip. In such embodiments, among the positive electrode current collector, the positive electrode material layer, the lithium foil (or lithium strip), and the separator, the one with the lowest melting point is defined as an effective component. [0020]In some embodiments, the negative electrode sheet can include a porous current collector and a negative electrode active material deposited in the porous structure. In such embodiments, among the positive electrode current collector, the positive electrode material layer, the porous current collector and the separator, the one with the lowest melting point is defined as an effective component. [0021]Further, the positive electrode sheet and negative electrode sheet are respectively provided with a positive electrode tab and a negative electrode tab for current output. In some embodiments, the positive electrode tab and the negative electrode are respectively led out from one side of the positive electrode sheet and the negative electrode sheet, and the positive electrode tab and the negative electrode may be arranged at the same side (as shown in Fig. 8), or at opposite sides (as shown in Figs. 1 and 7). The direction in which the tab is led out is the direction in which the current is output. In the electrode core, multiple positive electrode sheets 10 and negative electrode sheets 20 may be stacked alternately to form a stacked electrode core (as shown in a schematic structural view in Fig. 1), where a separator is provided between adjacent positive electrode sheet and negative electrode sheet. Alternatively, the positive electrode sheet, the separator, and the negative electrode sheet are stacked, and then wound to form a wound electrode core (as shown in the schematic structural view in Fig. 2). The specific arrangement can be made reference to conventional techniques, and will not be detailed here again. [0022]It should be noted that referring to Fig. 1, the stacked electrode core includes multiple positive electrode sheets 10 and negative electrode sheets 20 stacked alternately, and a separator (not shown) is provided between adjacent positive electrode sheet 10 and negative electrode sheet 20. In this case, L is the dimension of the effective component in the first direction, and W is the dimension of the effective component in the second direction, d 2 is the thickness of the effective component (the dimension in the stacking direction). [0023]Referring to Figs. 3, 4, 5, 6 and 7, in the wound electrode core, the positive electrode sheet 10, the negative electrode sheet 20 and the separator 40 are stacked and then wound. In some embodiments, the positive electrode sheet 10, the separator 40 and the negative electrode sheet 20 that are stacked in sequence are defined as a stacked body 30. The stacked body 30 is divided into multiple successively connected winding segments 31 (see Fig. 3). When wound, the multiple winding segments 31 are stacked sequentially (see Fig. 4). In this case, L is the dimension of the effective component in one winding segment in the first direction, W is the average dimension of the effective components in the multiple winding segments in the second direction, and d 2 is the thickness of the effective component in one winding section. [0024]Further, it should also be noted that, the second direction intersecting the first direction described herein is that the angle between the first direction and the second direction can be greater than 0 degrees and less than or equal to 90 degrees. In some embodiments, the angle between the first direction and the second direction can be 90 degrees, that is, the first direction is perpendicular to the second direction. [0025]In some embodiments, according to the materials commonly used in various components of the lithium ion battery, the melting point of the positive electrode current collector is generally lower. When the positive electrode current collector is fused upon thermal runaway, the electrode material is not out of control, thus greatly ensuring the safety of the battery. Among the various forms of short circuits inside the battery that lead to thermal runaway, for example, the short circuit between the positive and negative materials, the short circuit between the positive electrode current collector and the negative electrode sheet, and the short circuit between the negative electrode current collector and the positive electrode. The heat generated is the maximum. when the positive electrode current collector is in contact and short-circuited with the negative electrode material. It is found that once short circuit occurs, the temperature at the short-circuit point can rise rapidly to 200°C, causing the material to be of control, and easily causing the fire or explosion. In the lithium ion battery of the present disclosure, to achieve the fundamental purpose that the material does not reach the out-of-control point when the short-circuit point is fused, the positive electrode current collector is used as the effective component, to effectively avoid thermal runaway and thermal diffusion, and greatly improve the safety of the battery. [0026]Hereinafter, the solution of the present disclosure is described in further detail with the positive electrode current collector as the effective component. [0027]According to an embodiment of the present disclosure, referring to Figs. 1 and 2, a positive electrode tab 11 is led out from one side of the positive electrode sheet 10. In some embodiments, the direction in which the positive electrode tab is led out is the direction in which the current is output in the positive electrode current collector. Therefore, the first direction is parallel to the direction in which the positive electrode tab is led out. [0028]In some embodiments, the positive electrode tab can be welded to the positive electrode current collector, or cut from the positive electrode current collector (that is, the positive electrode tab is integrally formed with the positive electrode current collector). It should be noted that no matter how the positive electrode tab is led out from the positive electrode current collector, the dimension of the positive electrode current collector in the first direction does not include the dimension of the positive electrode tab in the first direction. It can be understood that the condition of the negative electrode tab can be the same as that of the positive tab, and will not be detailed here again. [0029]Further, the second direction can be selected according to the actual situation. In some embodiments, the second direction is perpendicular to the first direction. Therefore, a higher degree of matching the above conditions is attained, so the probability of thermal runaway and thermal diffusion is lower, and the safety of the battery is higher. [0030]In some embodiments, referring to Figs. 1 and 2, the electrode core in the lithium ion battery can be a stacked electrode core. The stacked electrode core includes multiple positive electrode sheets 10 and negative electrode sheets 20 stacked alternately. In this case, L is the dimension of the positive electrode current collector 12 in one positive electrode sheet 10 in the first direction, W is the dimension of the positive electrode current collector 12 in one positive electrode sheet 10 in the second direction, and d 2 is the thickness of the positive electrode current collector 12 in one positive electrode sheet 10. In the electrode core shown in Figs. 1 and 2, L, W, and d 2 are as shown in the figure. [0031]In some other embodiments, the electrode core in the lithium ion battery can be a wound electrode core. Referring to Figs. 3 to 7, the wound electrode core is formed by winding a stacked body 30 divided into multiple winding segments 31 connected in sequence. In the wound electrode core, the multiple winding segments 31 are stacked. Each of the winding sections 31 includes a positive electrode sheet 10, a separator 40 and a negative electrode sheet 20 that are stacked in sequence. In this case, L is the dimension of the positive electrode current collector 12 in one winding section 31 in the first direction, W is the average dimension of the positive electrode current collectors 12 in the multiple winding segments 31 in the second direction, and d 2 is the thickness of the positive electrode current collector 12 in one winding segment 31. In the wound electrode core shown in Figs. 3 to 7, W=(W1+W2+W3+W4+W5)/5, and L is as shown in the figure. [0032]In some embodiments, the material of the positive electrode current collector includes aluminum, such as aluminum foil, and the negative electrode current collector is a copper foil. With rational designs of the battery parameters (the layer number, dimensions in different directions, thickness, specific heat capacity and others of the effective component), in combination with the low melting point of aluminum, it can be effectively ensured that when the short-circuit point is fused, the material is not out of control, thus avoiding the thermal runaway and thermal diffusion, and greatly guaranteeing the safety of the lithium ion battery. [0033]In some embodiments, the thickness d 2 of the positive electrode current collector can range from 6 µm to 15 µm (for example, 6 µm,7 µm, 8 µm, 9 µm, 10 µm, 11 µm, 12 µm, 13 µm, 14 µm, or 15 µm). The density ρ of the positive electrode current collector ranges from 2000 kg·m -3< to 3000 kg·m -3< (for example, 2000 kg·m -3< , 2100 kg·m -3< , 2200 kg·m -3< , 2300 kg·m -3< , 2400 kg·m -3< , 2500 kg·m -3< , 2600 kg·m -3< , 2700 kg·m -3< , 2800 kg·m -3< , 2900 kg·m -3< , or 3000 kg·m -3< ). The specific heat capacity C p of the positive electrode current collector ranges from 800 J·kg -1< ·°C -1< to 900 J·kg -1< ·°C -1< (for example, 800 J·kg -1< ·°C -1< , 810 J·kg -1< ·°C -1< , 820 J·kg -1< ·°C -1< , 830 J·kg -1< ·°C -1< , 840 J·kg -1< ·°C -1< , 850 J·kg -1< ·°C -1< , 860 J·kg -1< ·°C -1< , 870 J·kg -1< ·°C -1< , 880 J·kg -1< ·°C -1< , 890 J·kg -1< ·°C -1< , or 900 J·kg -1< ·°C -1< ). According to this disclosure, d 2 , ρ, and C p is the thermal characteristic attributes of the positive electrode current collector. As the product of the three increases, the short-circuit point is more difficult to be fused, the risk of becoming out of control is greater. In the ranges defined above, it can be effectively ensured that when the short-circuit point is fused, the material is not out of control, thus well guaranteeing the safety of the battery. [0034]In some embodiments, the ratio L/w of the dimension L of the positive electrode current collector in the first direction to the dimension W of the positive electrode current collector in the second direction is in the range of 0-30 (for example, 1, 2, 5, 8, 10, 12, 15, 18, 20, 22, 25, 28, or 30). L/w determines the internal ohmic resistance of the battery. The larger the L/w is, the higher the ohmic resistance will be, and the more the heat generated by the battery will be. Also, L/w determines the impedance of the positive electrode current collector. The larger the value is, the greater the total heat generated by the electrode core before the electrode core is fused at the short-circuit point will be, and the high the risk of becoming out of control will be. In the ranges defined above, the battery is ensured to operate normally, the risk of becoming out of control is low, and the heat generation can be controlled within a certain range, so as to avoid the damage of the heat generation of the battery to adjacent batteries or the exterior. [0035]In some embodiments, in the lithium ion battery of the present disclosure, types of the positive electrode material layer and the negative electrode active material are not particularly limited, and can be flexibly selected and adjusted by those skilled in the art according to actual needs. In some embodiments, the positive electrode material layer may include a lithium iron phosphate material. In some embodiments, the negative electrode sheet includes a negative electrode active material, including at least one of graphite, soft carbon, hard carbon, carbon fibers, mesocarbon microspheres, a silicon based material, a tin-based material and lithium titanate. Therefore, a higher degree of matching the above thermal runaway conditions is attained, and the risk of thermal runaway of the lithium ion battery is lower. [0036]In some embodiments, the lithium ion battery can be a rectangular battery. Further, the length of the lithium ion battery can be 500 mm-2500 mm (for example, 500 mm, 800 mm, 1000 mm, 1500 mm, 1800 mm, 2000 mm, 2200 mm, or 2500 mm). Specifically, it can be a lithium ion battery having a casing of a certain strength (preferably a metal casing). The lithium ion batteries with a shape and size in this range can well match the above thermal runaway conditions. Through the above thermal runaway conditions, the lithium ion battery can be controlled more accurately to have a lower risk of thermal runaway. [0037]It can be understood that in addition to the previously described components, the lithium ion battery can also have necessary structures and components of a conventional lithium ion battery, for example, an electrolyte solution or a solid electrolyte, necessary connection wires, and others may be included. The specific arrangement can be made reference to conventional techniques, and will not be detailed here again. [0038]In some embodiments, multiple electrode cores are packaged in the casing, and the multiple electrode cores are assigned to several electrode core assemblies connected in series. Specifically, for example, 15 electrode cores are packaged in the casing, and each 5 electrode cores are assigned to one electrode core assembly. Then 3 electrode core assemblies are included in the casing, and the 3 electrode core assemblies are connected in series. [0039]In some embodiments, an encapsulation film is further provided between the casing and the electrode core, where the electrode core is packaged in the encapsulation film. Therefore, the electrode core can be well protected, to avoid the problem of damage, improve the safety of the battery, and extend the service life of the battery. [0040]In another aspect of the present disclosure, the present disclosure provides a lithium ion battery. According to an embodiment of the present disclosure, the lithium ion battery includes a casing and an electrode core accommodated in the casing. The electrode core includes a positive electrode sheet, a negative electrode sheet, and a separator located between the positive electrode sheet and the negative electrode sheet. The positive electrode sheet includes a positive electrode current collector and a positive electrode material layer loaded on the positive electrode current collector. The positive electrode current collector meets: 3 ≤ A = d 2 ρ C p × 1.35 L W ≤ 850 where L is the dimension of the positive electrode current collector in a first direction, unit: m; W is the dimension of the positive electrode current collector in a second direction, unit: m; d 2 is the thickness of the positive electrode current collector, unit: m; ρ is the density of the positive electrode current collector, unit: kg/m 3< ; and C p is the specific heat capacity of the positive electrode current collector, unit: J/(Kg °C). The first direction is parallel to the current output direction in the positive electrode current collector, and the second direction intersects the first direction. [0041]It can be understood that the casing, the positive electrode sheet, the negative electrode sheet, and the separator of the lithium ion battery are as described above, and will not be detailed here again. [0042]In another aspect of the present disclosure, the present disclosure provides a power battery module. According to an embodiment of the present disclosure, the power battery module includes at least one lithium ion battery as described above. The possibility of thermal runaway and thermal diffusion of the power battery module is significantly reduced, and the safety during use is significantly improved. [0043]In the power battery module, multiple lithium ion batteries can be connected in series, in parallel or in a hybrid pattern; or some lithium ion batteries are connected to form an assembly, and then multiple assemblies are further connected to form a power battery module. Definitely, it can be designed and selected according to actual needs, and will not be detailed here again. [0044]In another aspect of the present disclosure, the present disclosure provides a battery pack. According to an embodiment of the present disclosure, the battery pack includes at least one lithium ion battery or battery module as described above. The battery pack has high safety and long service life during use. [0045]In another aspect of the present disclosure, the present disclosure provides an electric vehicle. According to an embodiment of the present disclosure, the electric vehicle includes the battery module or the battery pack as described above. The electric vehicle has excellent safety and long service life. [0046]It can be understood that in addition to the power battery module described earlier, the electric vehicle may further include necessary structures and components for a conventional electric vehicle, for example, the vehicle body, tire, motor, frame, interiors, and so on. The specific arrangement can be made reference to conventional techniques, and will not be detailed here again. [0047]In another aspect of the present disclosure, the present disclosure provides an energy storage device. According to an embodiment of the present disclosure, the energy storage device includes the power battery module or the battery pack as described above. The energy storage device has obviously reduced probability of thermal runaway and thermal diffusion, and thus has excellent safety and long service life. Embodiments of the present disclosure are described in detail below [0048]In the following examples and comparative examples, a power battery module is used, which is formed by connecting multiple lithium ion batteries in series. Each lithium ion battery is a stacked battery, in which the positive electrode current collector is an aluminum foil, the positive electrode material is a lithium iron phosphate material, the negative electrode current collector is a copper foil, the negative electrode material is graphite, the separator is a polyolefin separator, the electrolyte solution is an organic electrolyte | 1. A lithium ion battery, comprising a casing and an electrode core packaged in the casing, the electrode core comprising a positive electrode sheet, a negative electrode sheet, and a separator located between the positive electrode sheet and the negative electrode sheet, and the positive electrode sheet comprising a positive electrode current collector and a positive electrode material layer loaded on the positive electrode current collector, wherein among the positive electrode current collector, the positive electrode material layer, the negative electrode sheet, and the separator, the one with the lowest melting point is defined as an effective component; and the effective component meets: 3 ≤ A = d 2 ρ C p × 1.35 L W ≤ 850 where L is the dimension of the effective component in a first direction, unit: m; W is the dimension of the effective component in a second direction, unit: m; d2 is the thickness of the effective component, unit: m; ρ is the density of the effective component, unit: kg/m3; and Cp is the specific heat capacity of the effective component, unit: J/(Kg·°C); the first direction is parallel to the direction in which the current in the effective component is output, and the second direction intersects the first direction. 2. The lithium ion battery according to claim 1, wherein the effective component meets: 4 ≤ A = d 2 ρ C p × 1.35 L W ≤ 800 . 3. The lithium ion battery according to claim 1 or 2, wherein the effective component is the positive electrode current collector. 4. The lithium ion battery according to any one of claims 1 to 3, wherein a positive electrode tab is led out from one side of the positive electrode current collector, and the first direction is parallel to the direction in which the positive electrode tab is led out. 5. The lithium ion battery according to any one of claims 1 to 4, wherein the second direction is perpendicular to the first direction. 6. The lithium ion battery according to any one of claims 1 to 5, wherein the positive electrode current collector meets at least one of the following conditions: the thickness d2 of the positive electrode current collector ranges from 6 µm to 15 µm; the density ρ of the positive electrode current collector ranges from 2000 kg·m-3 to 3000 kg·m-3; the specific heat capacity Cp of the positive electrode current collector ranges from 800 J·kg-1·K-1 to 900 J·kg-1·K-1; and the ratio L/w of the dimension L of the positive electrode current collector in the first direction to the dimension W of the positive electrode current collector in the second direction is in the range of 0-30. 7. The lithium ion battery according to any one of claims 1 to 6, wherein the material of the positive electrode current collector comprises aluminum. 8. The lithium ion battery according to any one of claims 1 to 7, wherein the electrode core meets at least one of the following conditions: the positive electrode material layer comprises a lithium iron phosphate material; the negative electrode comprises a negative electrode active material, and the negative electrode active material comprises at least one of graphite, soft carbon, hard carbon, carbon fibers, mesocarbon microspheres, a silicon based material, a tin-based material and lithium titanate. 9. The lithium ion battery according to any one of claims 1 to 8, wherein the lithium ion battery meets at least one of the following conditions: the lithium ion battery is a rectangular battery, and the length of the lithium ion battery is 500-2500 mm. 10. A lithium ion battery, comprising a casing and an electrode core packaged in the casing, the electrode core comprising a positive electrode sheet, a negative electrode sheet, and a separator located between the positive electrode sheet and the negative electrode sheet, and the positive electrode sheet comprising a positive electrode current collector and a positive electrode material layer loaded on the positive electrode current collector, wherein the positive electrode current collector meets: 3 ≤ A = d 2 ρ C p × 1.35 L W ≤ 850 wherein L is the dimension of the positive electrode current collector in a first direction, unit: m; W is the dimension of the positive electrode current collector in a second direction, unit: m; d2 is the thickness of the positive electrode current collector, unit: m; ρ is the density of the positive electrode current collector, unit: kg/m3; and Cp is the specific heat capacity of the positive electrode current collector, unit: J/(Kg·°C), in which the first direction is parallel to the current output direction in the positive electrode current collector, and the second direction intersects the first direction. 11. The lithium ion battery according to any one of claims 1 to 10, wherein multiple electrode cores are packaged in the casing, and the multiple electrode cores are assigned to several electrode core assemblies connected in series. 12. The lithium ion battery according to any one of claims 1 to 11, wherein an encapsulation film is further provided between the casing and the electrode core, and the electrode core is packaged in the encapsulation film. 13. A power battery module or battery pack, comprising at least one lithium ion battery according to any one of claims 1 to 12. 14. An electric vehicle or an energy storage device, comprising a power battery module or a battery pack according to claim 13. | BYD Company Limited
386 | EP4156390A4 | Published | BYD CO LTD | Small-sized cells cases/jackets¦Electric propulsion mounting¦Secondary cells¦Cell lids/covers¦Propulsion by batteries/cells¦Vehicle design optimisation¦Batteries | 2020-10-29 | 2024-08-07 | Battery pack and electric vehicle | The present disclosure provides a battery pack and an electric vehicle. The battery pack includes a housing and multiple electrode core strings electrically connected to each other and arranged in the housing. The housing includes a housing body. The housing body includes multiple sub-housings connected to each other. At least one sub-housing is provided internally with at least one reinforcing plate. Each of the sub-housings includes a top plate and a bottom plate oppositely arranged in a first direction. The reinforcing plate is arranged between the top plate and the bottom plate. The at least one reinforcing plate is connected to the top plate and the bottom plate, and divides an interior of the corresponding sub-housing into multiple accommodating cavities. At least one accommodating cavity is provided internally with at least one electrode core string. Each of the electrode core strings includes multiple electrode core assemblies sequentially arranged in a second direction and connected in series. The electrode core assemblies are packaged in a packaging film. A length of the electrode core string extends in the second direction. The housing is provided with a mounting component, and the mounting component is configured to be connected and fixed to an external load. | CROSS-REFERENCE TO RELATED APPLICATIONS [0001]This application claims priority to Chinese Patent Application No. "202010444245.9", filed by BYD Co. Ltd. on May 22, 2020 and entitled "BATTERY PACK AND ELECTRIC VEHICLE". The entire content of the above-referenced application is incorporated herein by reference. FIELD [0002]The present disclosure relates to the field of batteries, and specifically, to a battery pack and electric vehicle. BACKGROUND [0003]A traditional battery pack includes a housing and a battery module arranged in the housing. The housing of the battery pack includes a tray and an upper cover connected to the tray. The battery module is fixed on the tray. During assembly of the battery pack, several batteries are generally arranged in sequence to form a battery assembly; then, end plates are arranged on both ends of the battery assembly in a length direction and side plates are arranged on both sides of the battery assembly in a width direction, and the end plates and the side plates are fixedly connected through bolts or pull rods or welding to form a battery module; and finally, the battery module is mounted in the tray through fasteners such as bolts. [0004]In the above-mentioned assembly process, related structural members result in a large overall weight of the battery pack, which is not conducive to achieving lightweight design of an electric vehicle, and also reduce the space utilization inside the housing of the battery pack. As a result, the battery pack cannot meet the requirements of a user for a high endurance capacity of the electric vehicle. Moreover, the above-mentioned assembly process is very cumbersome, which also results in an increase of production cost. In addition, the tray is usually formed by welding several edge beams and bottom plates. Furthermore, as main load-bearing component, in order to ensure that the tray has sufficient structural strength, some reinforcing beams and longitudinal beams are generally welded inside the tray. In this way, the tray has too many components, a complex structure and low space utilization. Besides, at present, the housing of the battery pack is relatively simple in structure and poor in versatility, which is not conducive to standardization, modularization and mass production of the battery pack. SUMMARY [0005]The present disclosure aims to at least resolve one of the technical problems in the related art. To this end, according to a first aspect of the present disclosure, a battery pack is provided, which includes a housing and multiple electrode core strings electrically connected to each other and arranged in the housing. The housing includes a housing body. The housing body includes multiple sub-housings connected to each other. At least one of the sub-housings is provided internally with at least one reinforcing plate. [0006]Each of the sub-housings includes a top plate and a bottom plate oppositely arranged in a first direction. The first direction is a height direction of the housing. The reinforcing plate is arranged between the top plate and the bottom plate. The at least one reinforcing plate is connected to the top plate and the bottom plate, and divides an interior of the corresponding sub-housing into multiple accommodating cavities. At least one of the accommodating cavities is provided internally with at least one of the electrode core strings. [0007]Each of the electrode core strings includes multiple electrode core assemblies sequentially arranged in a second direction and connected in series. The electrode core assemblies are packaged in a packaging film. A length of the electrode core string extends in the second direction. The second direction is a length direction of the housing or a width direction of the housing. [0008]The housing is provided with a mounting component, and the mounting component is configured to be connected and fixed to an external load. [0009]According to a second aspect of the present disclosure, an electric vehicle is provided, which includes a vehicle body and the above-mentioned battery pack. The battery pack is fixed to the vehicle body through the mounting component. [0010]The present disclosure has the following beneficial effects: the housing of the battery pack in the present disclosure includes multiple sub-housings connected to each other. Moreover, the number of the sub-housings can be selected according to actual needs. In this way, the design flexibility and versatility of the battery pack can be improved, thereby facilitating standardization, modularization, and mass production of the battery pack. Moreover, in the present disclosure, the reinforcing plate is arranged between the top plate and the bottom plate, and is connected to the top plate and the bottom plate. Such a design enables the reinforcing plate, the top plate and the bottom plate to form an "I"-shaped structure. This structure has high strength and stiffness, so that the housing of the battery pack has better performance such as load bearing, impact resistance and extrusion resistance. Furthermore, when the battery pack is mounted on an entire vehicle, the structural strength of the battery pack can be taken as a part of the structural strength of the entire vehicle. Therefore, the structural strength of the entire vehicle can be enhanced, which helps to achieve the requirements of lightweight design of the entire electric vehicle, and also reduces the design and manufacturing costs of the entire vehicle. Besides, in the present disclosure, the electrode core assemblies are packaged in a packaging film, multiple electrode core assemblies are connected in series to form an electrode core string, and the electrode core string is arranged in the housing of the battery pack, so as to achieve double seal through the packaging film and the housing of the battery pack, thereby helping to improve the sealing effect. The electrode core string used in the present disclosure omits a battery housing and structural members constituting a battery module, thereby improving the space utilization of the battery pack, reducing the weight of the battery pack, and improving the energy density of the battery pack. Moreover, the battery pack in the present disclosure is simple in structure, high in assembly efficiency and beneficial to reduction of production cost. BRIEF DESCRIPTION OF THE DRAWINGS [0011]To describe the technical solutions in the embodiments of the present disclosure more clearly, the following briefly introduces the accompanying drawings required for use in the embodiments. Apparently, the accompanying drawings in the following description show only some embodiments of the present disclosure, and a person of ordinary skill in the art may also obtain other accompanying drawings from these accompanying drawings without creative efforts. FIG. 1 is a schematic diagram of a structure of a battery pack according to an embodiment of the present disclosure; FIG. 2 is an exploded view of a battery pack according to an embodiment of the present disclosure; FIG. 3 is a schematic diagram of a structure of a housing according to an embodiment of the present disclosure; FIG. 4 is partial enlarged view of portion Ain FIG. 3; FIG. 5 is an exploded view of a housing according to an embodiment of the present disclosure; FIG. 6 is an exploded view of a partial structure of a battery pack according to an embodiment of the present disclosure; FIG. 7 is an exploded view of a partial structure of another battery pack according to an embodiment of the present disclosure; FIG. 8 is a schematic diagram of a structure of an electrode core string according to an embodiment of the present disclosure; FIG. 9 is a schematic diagram of a structure in which electrode core assemblies and a fixing spacer are connected according to an embodiment of the present disclosure; FIG. 10 is an exploded view of FIG. 9; FIG. 11 is a schematic diagram of a structure in which two electrode core strings in the same accommodating cavity are connected in series according to an embodiment of the present disclosure; FIG. 12 is a schematic diagram of another structure in which two electrode core strings in the same accommodating cavity are connected in series according to an embodiment of the present disclosure; FIG. 13 is a schematic diagram of a structure in which two electrode core strings in the same accommodating cavity are connected in parallel according to an embodiment of the present disclosure; FIG. 14 is a schematic diagram of a structure in which two electrode core strings in two accommodating cavities are connected in series according to an embodiment of the present disclosure; FIG. 15 is a schematic diagram of a structure in which two electrode core strings in two accommodating cavities are connected in parallel according to an embodiment of the present disclosure; FIG. 16 is a schematic diagram of another structure in which two electrode core strings in two accommodating cavities are connected in series according to an embodiment of the present disclosure; FIG. 17 is a schematic diagram of another structure in which two electrode core strings in two accommodating cavities are connected in parallel according to an embodiment of the present disclosure; FIG. 18 is a schematic diagram of a structure in which electrode core assemblies are packaged with a packaging film according to an embodiment of the present disclosure; FIG. 19 is a schematic diagram of another structure in which electrode core assemblies are packaged with packaging films according to an embodiment of the present disclosure; FIG. 20 is a schematic diagram of a structure of an explosion-proof valve according to an embodiment of the present disclosure; and FIG. 21 is a schematic diagram of a structure of an electric vehicle according to an embodiment of the present disclosure. REFERENCE NUMERALS: [0012] 1: electric vehicle; 10: battery pack; 100: housing; 101: sub-housing; 102: top plate; 103: bottom plate; 104: mounting component; 105: mounting hole; 106: first edge beam; 107: second edge beam; 108: partition plate; 109: connecting plate; 110: opening; 111: end plate; 112: adhesive injection hole; 113: housing body; 200: reinforcing plate; 300: accommodating cavity; 400: electrode core assembly; 401: electrode core string; 410: first electrode lead-out member; 420: second electrode lead-out member; 430: electrode core assembly body; 440: first conductive member; 450: fixing spacer; 451: insertion pin; 452: insertion hole; 453: first spacer; 454: second spacer; 460: second conductive member; 500: packaging film; 510: packaging component; 600: insulating support; 700: insulating protective cover; 800: explosion-proof valve; 801: protruding component; 802: cover body; 803: weak area; 900: liquid cooling member; and 20: vehicle body. DETAILED DESCRIPTION [0013]The following descriptions are merely preferred implementations of the present disclosure. It should be pointed out that a person of ordinary skill in the art may further make a number of improvements and modifications without departing from the principle of the present disclosure, and these improvements and modifications are also considered to fall within the protection scope of the present disclosure. [0014]In the description of the present disclosure, it should be understood that, orientations or position relationships indicated by terms such as "length", "width", "up", "down", "front", "rear", "left", "right", "vertical", "horizontal", "top", "bottom", "inner", and "outer", are orientations or position relationships shown based on the accompanying drawings, and are used only for ease of describing the present disclosure and simplifying the description, rather than indicating or implying that the apparatus or element should have a particular orientation or be constructed and operated in a particular orientation, and therefore, should not be construed as a limitation on the present disclosure. [0015]In addition, terms "first" and "second" are used merely for the purpose of description, and shall not be construed as indicating or implying relative importance or implying a quantity of indicated technical features. Therefore, features defining "first" and "second" can explicitly or implicitly include one or more of the features. In the descriptions of the present disclosure, unless otherwise explicitly specified, "multiple" means two or more. [0016]In the present disclosure, it should be noted that unless otherwise clearly specified and limited, the terms "mounted", "connected", "connection", and "fixed" should be understood in a broad sense. For example, a connection may be a fixed connection, a detachable connection, or an integral connection; may be a mechanical connection or an electrical connection; may be a direct connection or an indirect connection through an intermediate medium; or may be internal communication between two elements or interaction relationship between two elements. A person of ordinary skill in the art can understand specific meanings of the terms in the present disclosure based on specific situations. [0017]Referring to FIG. 1 to FIG. 4, a first embodiment of the present disclosure provides a battery pack 10, which includes a housing 100 and multiple electrode core strings 401 electrically connected to each other and arranged in the housing 100. The housing 100 is provided with a mounting component 104, and the mounting component 104 is configured to be connected and fixed to an external load. The housing 100 includes a housing body 113. The housing body 113 includes multiple sub-housings 101 connected to each other. At least one sub-housings 101 is provided internally with at least one reinforcing plate 200. Each of the sub-housings 101 includes a top plate 102 and a bottom plate 103 oppositely arranged in a first direction. The reinforcing plate 200 is arranged between the top plate 102 and the bottom plate 103. The at least one reinforcing plate 200 is connected to the top plate 102 and the bottom plate 103, and divides an interior of the corresponding sub-housing 101 into multiple accommodating cavities 300. At least one accommodating cavity 300 is provided internally with at least one electrode core string 401. The electrode core string 401 includes multiple electrode core assemblies 400 sequentially arranged in a second direction and connected in series. The electrode core assemblies 400 are packaged in a packaging film 500 (as shown in FIG. 18 or FIG. 19). A length of the electrode core string 401 extends in the second direction. The first direction is a height direction of the housing 100, and the second direction is a length direction of the housing 100 or a width direction of the housing 100. As shown in the figures, the first direction is an X direction in the figures, and the second direction is a Z direction in the figures. [0018]Moreover, the housing 100 of the battery pack 10 in the embodiments of the present disclosure includes multiple sub-housings 101 connected to each other. Moreover, the number of the sub-housings 101 can be selected according to actual needs. In this way, the design flexibility and versatility of the battery pack 10 can be improved, thereby facilitating standardization, modularization, and mass production of the battery pack 10. Moreover, the reinforcing plate 200 in the present disclosure is arranged between the top plate 102 and the bottom plate 103, and the reinforcing plate 200 is connected to the top plate 102 and the bottom plate 103. Such a design enables the reinforcing plate 200, the top plate 102 and the bottom plate 103 form an "I"-shaped structure. This structure has high strength and stiffness, so that the housing 100 of the battery pack 10 has better performance such as load bearing, impact resistance and extrusion resistance. Furthermore, when the battery pack 10 is mounted on an entire vehicle, the structural strength of the battery pack 10 can be taken as a part of the structural strength of the entire vehicle. Therefore, the structural strength of the entire vehicle can be enhanced, which helps to achieve the requirements of lightweight design of the entire electric vehicle, and also reduces the design and manufacturing costs of the entire vehicle. Besides, in the present disclosure, the electrode core assemblies 400 are packaged in the packaging film 500, multiple electrode core assemblies 400 are connected in series to form an electrode core string, 401, and the electrode core string 401 is arranged in the housing 100 of the battery pack 10, so as to achieve double seal through the packaging film 500 and the housing 100 of the battery pack 10, thereby helping to improve the sealing effect. Furthermore, the electrode core string 401 used in the present disclosure omits a battery housing and structural members constituting a battery module, thereby improving the space utilization of the battery pack 10, reducing the weight of the battery pack 10, and improving the energy density of the battery pack 10. Moreover, the battery pack 10 in the present disclosure is simple in structure, high in assembly efficiency and beneficial to reduction of production cost. [0019]In the present disclosure, each of the electrode core assemblies 400 includes at least one electrode core. When the electrode core assembly 400 includes two or more electrode cores, the electrode cores are connected in parallel. [0020]The electrode cores mentioned in the present disclosure are electrode cores commonly used in the field of power batteries. The electrode cores and the electrode core assemblies 400 are components of a battery and cannot be understood as the battery itself. In addition, the electrode cores may be electrode cores formed by winding, or electrode cores made by lamination. In general, each electrode core at least includes a positive electrode sheet, a separator, and a negative electrode sheet. [0021]In addition, the reinforcing plate 200 is connected to the top plate 102 and the bottom plate 103. It can be understood that the reinforcing plate 200 is integrally formed with the top plate 102 and the bottom plate 103; or the reinforcing plate 200, the top plate 102, and the bottom plate 103 are made separately, and are then connected by direct or indirect connection, which is not specifically limited in the present disclosure. The direct connection may be that one end of the reinforcing plate 200 is connected to the bottom plate 103, and the opposite end of the reinforcing plate 200 is connected to the top plate 102. The indirect connection may be that one end of the reinforcing plate 200 is connected to the bottom plate 103 through an intermediate plate, and the opposite end of the reinforcing plate 200 is connected to the top plate 102 through an intermediate plate. [0022]In some embodiments, the at least one reinforcing plate 200 is joined to the top plate 102 and the bottom plate 103. It can be understood that the top plate 102, the bottom plate 103 and the reinforcing plate 200 are integrally formed; or one of the top plate 102 and the bottom plate 103 is integrally formed with the reinforcing plate 200, and the other is then welded with the reinforcing plate 200; or one end of the reinforcing plate 200 is welded with the bottom plate 103, and the opposite end of the reinforcing plate 200 is welded with the top plate 102. Alternatively, one end of the reinforcing plate 200 is welded with the bottom plate 103, and the opposite end of the reinforcing plate 200 is then welded with the top plate 102. [0023]It should be noted that the multiple electrode core strings 401 are electrically connected to each other. That is, the electrode core strings 401 in two adjacent accommodating cavities 300 are connected in series or in parallel; or the electrode core strings 401 in two spaced accommodating cavities 300 are connected in series or in parallel; or the electrode core strings 401 in three or more accommodating cavities 300 are connected in series or in parallel. [0024]In addition, the number of the electrode core strings 401 in each accommodating cavity 300, and the number of the electrode core assemblies 400 included in each electrode core string 401 can be designed according to different power demands. Moreover, the number of the electrode core strings 401 in each accommodating cavity 300 may be the same or different. When the accommodating cavity 300 is provided internally with multiple electrode core strings 401, the electrode core strings 401 can be connected in series, in parallel, or in series and parallel. [0025]Besides, the housing 100 of the battery pack 10 of the present disclosure is provided with a mounting component 104. The housing 100 of the battery pack 10 is detachably or non-detachably connected and fixed to an external load through the mounting component 104 arranged thereon. In general, the housing 100 of the battery pack 10 needs to be connected and fixed to the external load, and therefore, there are special requirements for the performance thereof, such as impact resistance and extrusion resistance. Therefore, the housing 100 cannot simply be regarded as a housing 100 of a battery module or a cell. Generally, the battery pack 10 further includes at least one of a battery management system (BMS), a battery connector, a battery sampler, or a battery thermal management system. [0026]In an embodiment, as shown in FIG. 1 to FIG. 3, the housing 100 further includes a first edge beam 106 and a second edge beam 107 distributed on two opposite sides of the housing body 113 in a third direction. The second direction is the length direction of the housing 100, and the third direction is the width direction of the housing 100; or the second direction is the width direction of the housing 100, and the third direction is the length direction of the housing 100. [0027]In an embodiment, as shown in FIG. 3 to FIG. 5, the multiple sub-housings 101 are sequentially arranged in the third direction. Sub-housings 101 among the multiple sub-housings 101 on two ends in the third direction are end sub-housings. One of the two end sub-housings is connected to the first edge beam 106 and the other is connected to the second edge beam 107. The first sub-housing 101 and the last sub-housing 101 in a Y direction in FIG. 5 are the end sub-housings, respectively. [0028]Further, the end sub-housing connected to the first edge beam 106 and the first edge beam 106 are integrally formed, and the end sub-housing connected to the second edge beam 107 and the second edge beam 107 are integrally formed. In this way, not only the processing technology can be simplified and the cost can be reduced, but also sufficient structural strength can be ensured. [0029]Specifically, at least one of the top plate 102 and the bottom plate 103 of the end sub-housing connected to the first edge beam 106 is integrally formed with the first edge beam 106, and at least one of the top plate 102 and the bottom plate 103 of the end sub-housing connected to the second edge beam 107 is integrally formed with the second edge beam 107. For example, extrusion molding of integrated aluminum profiles is used. [0030]However, in other embodiments, the end sub-housing connected to the first edge beam 106 is integrally formed with the first edge beam 106, and the end sub-housing connected to the second edge beam 107 is connected to the second edge beam 107 by direct or indirect connection. Alternatively, the end sub-housing connected to the second edge beam 107 is integrally formed with the second edge beam 107, and the end sub-housing connected to the first edge beam 106 is connected to the first edge beam 106 by direct or indirect connection. [0031]In an embodiment, as shown in FIG. 3 to FIG. 5, the first edge beam 106 and the second edge beam 107 are each provided internally with a cavity. The cavity is integrally provided with partition plates 108, and the partition plates 108 divide the cavity into multiple sub-cavities. This arrangement can ensure that the first edge beam 106 and the second edge beam 107 have a certain structural strength, thereby helping to improve the impact resistance and extrusion resistance strength of the battery pack 10. However, in other embodiments, the first edge beam 106 or the second edge beam 107 is provided internally with a cavity. [0032]In an embodiment, as shown in FIG. 3 to FIG. 5, the housing body 113 further includes a connecting plate 109, and the connecting plate 109 is connected between two adjacent sub-housings 101. The connection mode is not specifically limited in the present disclosure, and may be a detachable connection, such as a bolt connection and riveting, or a non-detachable connection, such as welding and bonding. [0033]In an embodiment, the connecting plate 109 is provided internally with a cavity, the cavity is internally provided with partition plates 108, and the partition plates 108 divide the cavity into multiple sub-cavities. This arrangement can increase the structural strength of the connecting plate 109, thereby improving the reliability of connection between two sub-housings 101. [0034]In an embodiment, as shown in FIG. 3 to FIG. 5, each of the sub-housings 101 is provided internally with multiple reinforcing plates 200. The multiple reinforcing plates 200 are spaced part in the third direction. A length of each reinforcing plate 200 extends in the second direction. Each reinforcing plate 200 is connected to the top plate 102 and the bottom plate 103. The third direction is different from the first direction and the second direction. In this embodiment, each sub-housing 101 is provided internally with multiple reinforcing plates 200. Certainly, in other embodiments, according to actual needs, it is also possible that some of the sub-housings 101 are provided internally with multiple reinforcing plates 200. [0035]In the present disclosure, the first direction is the height direction of the housing 100, the second direction is the width direction of the housing 100, and the third direction is the length direction of the housing 100; or the second direction is the length direction of the housing 100, and the third direction is the width direction of the housing 100. The first direction is an X direction in the figures, the second direction is a Z direction in the figures, and the third direction is a Y direction in the figures. [0036]However, in other embodiments, any two of the first direction, the second direction, and the third direction can also be set at other included angles, such as 80° or 85°, which are not specifically limited in the present disclosure. [0037]It should be noted that the reinforcing plates 200 are connected to the top plate 102 and the bottom plate 103. It can be understood that the reinforcing plates 200 are integrally formed with the top plate 102 and the bottom plate 103; or the reinforcing plates 200, the top plate 102, and the bottom plate 103 are made separately, and are then connected by direct or indirect connection, which is not specifically limited in the present disclosure. [0038]In some embodiments, at least one of the top plate 102 and the bottom plate 103 is integrally formed with the reinforcing plates 200. This arrangement not only simplifies the processing technology and helps to reduce the production cost, but also can ensure that the housing 100 has sufficient structural strength and stiffness to meet the requirements of the housing 100 for performance such as load bearing, impact resistance and extrusion resistance. [0039]Specifically, the top plate 102, the bottom plate 103, and the reinforcing plates 200 are integrally formed and made. For example, extrusion molding of integrated aluminum profiles can be used. In another embodiment, the bottom plate 103 is integrally formed with the reinforcing plates 200, and the top plate 102 is then welded with the reinforcing plates 200. Alternatively, the top plate 102 is integrally formed with the reinforcing plates 200, and the bottom plate 103 is then welded with the reinforcing plates 200. [0040]It can be understood that, when each reinforcing plate 200 is connected to the top plate 102 and the bottom plate 103, each reinforcing plate 200, the top plate 102 and the bottom plate 103 form an "I"-shaped structure. This structure has high strength and stiffness, and can thus meet the requirements of the housing 100 for the performance such as load bearing, impact resistance and extrusion resistance. Moreover, the housing 100 is relatively simple in structure and high in space utilization. Furthermore, when the battery pack 10 is mounted on an entire vehicle, the structural strength of the battery pack 10 can be taken as a part of the structural strength of the entire vehicle. Therefore, the structural strength of the entire vehicle can be enhanced, which helps to achieve the requirements of lightweight design of the entire electric vehicle, and also reduces the design and manufacturing costs of the entire vehicle. [0041]In further embodiments, the first edge beam 106 and the second edge beam 107 are provided with mounting components 104, and the mounting components 104 are configured to be connected and fixed to an external load. [0042]Certainly, in other embodiments, the mounting components 104 can also be arranged on the top plate 102 or the bottom plate 103. [0043]In an embodiment, as shown in FIG. 1 and FIG. 2, the mounting components 104 are mounting holes 105 provided on the first edge beam 106 and the second edge beam 107. The mounting holes 105 are configured to allow the fasteners (such as bolts or rivets) to pass through, in order to connect or fix the battery pack 10 to the external load. [0044]Specifically, the mounting holes 105 provided on the first edge beam 106 pass through the first edge beam 106 in the first direction, and the mounting holes 105 provided on the second edge beam 107 pass through the second edge beam 107 in the first direction. However, an axial direction of the mounting holes 105 can also be set at an included angle with the first direction, such as, 5° or 10°. [0045]Further, there are multiple mounting holes 105. The mounting holes 105 provided on the first edge beam 106 are sequentially arranged in a length direction of the first edge beam 106. The length direction of the first edge beam 106 is parallel to the second direction. [0046]Similarly, the mounting holes 105 provided on the second edge beam 107 are sequentially arranged in a length direction of the second edge beam 107. The length direction of the second edge beam 107 is parallel to the second direction. [0047]Certainly, in another embodiment, the mounting components 104 are hanging rings arranged on the first edge beam 106 and the second edge beam 107. The hanging rings are fixedly connected to the external load to connect and fix the battery pack 10 to the external load. [0048]However, in another embodiment, the mounting components 104 are mounting blocks arranged on the first edge beam 106 and the second edge beam 107. The mounting blocks can be fixed to the external load through welding. Certainly, the mounting blocks can also be fixed to the external load through gluing or snap-fit. [0049]In an embodiment, lengths of the accommodating cavities 300 in the second direction are greater than 500 mm. Further, the lengths of the accommodating cavities 300 in the second direction are 500 mm to 2500 mm. This design enables lengths of the electrode core strings 401 arranged in the accommodating cavities 300 to be longer, that is, more electrode core assemblies 400 can be accommodated, so that the battery pack 10 can meet the requirements of larger capacity and higher space utilization. [0050]Further, the lengths of the accommodating cavities 300 in the second direction are 1000 mm to 2000 mm. [0051]Further, the lengths of the accommodating cavities 300 in the second direction are 1300 mm to 2200 mm. [0052]In some embodiments, as shown in FIG. 2, FIG. 6 and FIG. 7, each of the sub-housings 101 has a first end and a second end opposite in the second direction. At least one of the first end and the second end of the sub-housing 101 is provided with openings 110. The housing 100 further includes end plates 111 closing the openings 110. Each opening 110 corresponds to at least one end plate 111. With this arrangement, during replacement or maintenance, there is only a need to remove the end plates 111 corresponding to the openings 110 of the sub-housings 101, thereby simplifying the operation. [0053]It can be understood that the electrode core strin | 1. A battery pack, comprising a housing and multiple electrode core strings electrically connected to each other and arranged in the housing, wherein the housing comprises a housing body, the housing body comprises multiple sub-housings connected to each other, and at least one of the sub-housings is provided internally with at least one reinforcing plate; each of the sub-housings comprises a top plate and a bottom plate oppositely arranged in a first direction, the first direction is a height direction of the housing, the reinforcing plate is arranged between the top plate and the bottom plate, the at least one reinforcing plate is connected to the top plate and the bottom plate and divides an interior of the corresponding sub-housing into multiple accommodating cavities, and at least one of the accommodating cavities is provided internally with at least one of the electrode core strings; each of the electrode core strings comprises multiple electrode core assemblies sequentially arranged in a second direction and connected in series, the electrode core assemblies are packaged in a packaging film, a length of the electrode core string extends in the second direction, and the second direction is a length direction of the housing or a width direction of the housing; and the housing is provided with a mounting component, and the mounting component is configured to be connected and fixed to an external load. 2. The battery pack according to claim 1, wherein the housing further comprises a first edge beam and a second edge beam distributed on two opposite sides of the housing body in a third direction, the second direction is the length direction of the housing, and the third direction is the width direction of the housing; or the second direction is the width direction of the housing, and the third direction is the length direction of the housing. 3. The battery pack according to claim 2, wherein the multiple sub-housings are sequentially arranged in the third direction; sub-housings among the multiple sub-housings on two ends in the third direction are end sub-housings; and one of the two end sub-housings is connected to the first edge beam and the other is connected to the second edge beam. 4. The battery pack according to claim 3, wherein the end sub-housing connected to the first edge beam and the first edge beam are integrally formed; or the end sub-housing connected to the second edge beam and the second edge beam are integrally formed; or the end sub-housing connected to the first edge beam and the first edge beam are integrally formed and the end sub-housing connected to the second edge beam and the second edge beam are also integrally formed. 5. The battery pack according to any one of claims 1 to 4, wherein each of the sub-housings is provided internally with multiple reinforcing plates; the multiple reinforcing plates are spaced apart in the third direction; a length of each of the reinforcing plates extends in the second direction; the third direction is different from the first direction and the second direction; each of the reinforcing plates is connected to the top plate and the bottom plate; and at least one of the top plate and the bottom plate is integrally formed with the reinforcing plate. 6. The battery pack according to claim 1, wherein lengths of the accommodating cavities in the second direction are greater than 500 mm. 7. The battery pack according to any one of claims 1 to 4, wherein each of the sub-housings has a first end and a second end opposite in the second direction; at least one of the first end and the second end of the sub-housing is provided with an opening; the housing further comprises end plates closing the openings, and each of the openings corresponds to at least one of the end plates. 8. The battery pack according to claim 7, wherein multiple end plates on a same end of the housing body in the second direction are integrally formed members. 9. The battery pack according to claim 7, wherein the battery pack further comprises multiple insulating supports on the inner sides of the end plates, and the insulating supports are arranged at the openings on at least one of the first ends and the second ends of the sub-housings; and two electrode core assemblies arranged at the openings on the same end of the sub-housings in the second direction and respectively in two adjacent accommodating cavities are electrically connected through first conductive members, and the first conductive members are fixed on the insulating supports. 10. The battery pack according to claim 9, wherein multiple insulating supports on the same end of the housing body in the second direction are integrally formed members. 11. The battery pack according to claim 9 or 10, wherein the battery pack further comprises multiple insulating protective covers, and the insulating protective covers are arranged between the insulating supports and the end plates. 12. The battery pack according to claim 11, wherein multiple insulating protective covers on the same end of the housing body in the second direction are integrally formed members. 13. The battery pack according to claim 1, wherein lengths of the electrode core strings are greater than 400 mm; each of the electrode core assemblies comprises a first electrode lead-out member and a second electrode lead-out member configured to lead out currents; the first electrode lead-out member and the second electrode lead-out member are distributed on two opposite sides of the electrode core assembly in the second direction; and the first electrode lead-out member of one of two adjacent electrode core assemblies in the electrode core string is electrically connected to the second electrode lead-out member of the other electrode core assembly. 14. The battery pack according to claim 13, wherein each of the accommodating cavities is provided internally with multiple electrode core strings; the multiple electrode core strings are sequentially arranged in a thickness direction of the electrode core assemblies and electrically connected; the thickness direction of the electrode core assemblies is parallel to a third direction, the second direction is the length direction of the housing, and the third direction is the width direction of the housing; or the second direction is the width direction of the housing, and the third direction is the length direction of the housing. 15. The battery pack according to claim 14, wherein the first electrode core assembly of one of two adjacent electrode core strings is electrically connected to the first electrode core assembly of the other electrode core string, or the last electrode core assembly of one of two adjacent electrode core strings is electrically connected to the last electrode core assembly of the other electrode core string, so that the multiple electrode core strings in the same accommodating cavity are connected in series; or the first electrode core assembly of one of two adjacent electrode core strings is electrically connected to the first electrode core assembly of the other electrode core string, and the last electrode core assembly of one of two adjacent electrode core strings is electrically connected to the last electrode core assembly of the other electrode core string, so that the multiple electrode core strings in the same accommodating cavity are connected in parallel. 16. The battery pack according to claim 14 or 15, wherein the first electrode core assembly of one of the electrode core strings in one of two adjacent accommodating cavities is electrically connected to the first electrode core assembly of one of the electrode core strings in the other accommodating cavity, or the last electrode core assembly of one of the electrode core strings in one of the two adjacent accommodating cavities is electrically connected to the last electrode core assembly of one of the electrode core strings in the other accommodating cavity, so that the electrode core strings in the two adjacent accommodating cavities are connected in series; or the first electrode core assembly of one of the electrode core strings in one of two adjacent accommodating cavities is electrically connected to the first electrode core assembly of one of the electrode core strings in the other accommodating cavity, and the last electrode core assembly of one of the electrode core strings in one of the two adjacent accommodating cavities is electrically connected to the last electrode core assembly of one of the electrode core strings in the other accommodating cavity, so that the electrode core strings in the two adjacent accommodating cavities are connected in parallel. 17. The battery pack according to claim 1, wherein each of the electrode core assemblies comprises an electrode core assembly body, and a first electrode lead-out member and a second electrode lead-out member configured to lead out currents, the first electrode lead-out member and the second electrode lead-out member are distributed on two opposite sides of the electrode core assembly body in the second direction, and the first electrode lead-out member of one of two adjacent electrode core assemblies in the electrode core string is electrically connected to the second electrode lead-out member of the other electrode core assembly through a second conductive member; a fixing spacer is arranged between the electrode core assembly bodies of two adjacent electrode core assemblies, the second conductive member is fixed in the fixing spacer, and structural adhesives are injected between the electrode core assembly bodies of two adjacent electrode core assemblies and the fixing spacer; and the fixing spacer comprises a first spacer and a second spacer oppositely arranged in a third direction, the second conductive member is arranged between the first spacer and the second spacer, the first spacer is connected to the second spacer to clamp and fix the second conductive member, and the third direction is different from the first direction and the second direction. 18. The battery pack according to claim 1, wherein the multiple electrode core assemblies constituting the electrode core string are packaged in a packaging film; each of the electrode core assemblies comprises an electrode core assembly body, and a first electrode lead-out member and a second electrode lead-out member configured to lead out currents; a joint between the first electrode lead-out member of one of two electrode core assemblies connected in series and the second electrode lead-out member of the other electrode core assembly is in the packaging film; and packaging components are formed on the packaging film at positions opposite to the first electrode lead-out member and/or the second electrode lead-out member to isolate two adjacent electrode core assembly bodies. 19. The battery pack according to claim 1, wherein each of the electrode core assemblies is packaged in a packaging film to form an electrode core assembly module, and the electrode core assembly modules are connected in series. 20. The battery pack according to claim 1, wherein air pressure in the accommodating cavities is lower than that outside the housing. 21. The battery pack according to claim 1, wherein the housing is provided with adhesive injection holes, and each of the accommodating cavities is correspondingly communicated with at least one of the adhesive injection holes. 22. The battery pack according to claim 21, wherein two adjacent electrode core assemblies in the electrode core strings are electrically connected through second conductive members, and the adhesive injection holes are arranged corresponding to the second conductive members. 23. The battery pack according to claim 21 or 22, wherein the housing is provided with explosion-proof valves, and the explosion-proof valves seal the adhesive injection holes. 24. The battery pack according to claim 23, wherein each of the explosion-proof valves has a weak area; the explosion-proof valve comprises a cover body sealingly connected to the housing and a protruding component arranged on the cover body; the protruding component protrudes toward a side facing away from the electrode core assemblies; and the weak area is formed on an outer peripheral wall of the protruding component. 25. The battery pack according to claim 1, wherein the battery pack further comprises multiple liquid cooling members correspondingly arranged on the bottom plates of the sub-housings, and the multiple liquid cooling members are integrally formed members. 26. The battery pack according to claim 1, wherein the housing further comprises a first edge beam and a second edge beam distributed on two opposite sides of the housing body in a third direction; each of the sub-housings is provided internally with multiple reinforcing plates, the multiple reinforcing plates are spaced apart in the third direction, a length of each of the reinforcing plates extends in the second direction, each of the reinforcing plates is connected to the top plate and the bottom plate, and at least one of the top plate and the bottom plate is integrally formed with the reinforcing plate; each of the sub-housings has a first end and a second end opposite in the second direction, both the first end and the second end of the sub-housing are provided with an opening, the housing further comprises end plates closing the openings, and each of the openings corresponds to at least one of the end plates; and the second direction is the length direction of the housing, and the third direction is the width direction of the housing; or the second direction is the width direction of the housing, and the third direction is the length direction of the housing. 27. An electric vehicle, wherein the electric vehicle comprises a vehicle body and the battery pack according to any one of claims 1 to 26, and the battery pack is fixed to the vehicle body through the mounting component. | BYD COMPANY LIMITED
387 | EP4148836A4 | Published | BYD CO LTD | Final product manufacture¦Primary cells¦Electrode carriers/collectors¦Wound/folded electrode electrodes¦Active material electrodes¦Electrode collector coating¦Cell component details | 2021-04-09 | 2024-09-11 | Pole piece, wound-type battery cell, and battery | An electrode sheet, a wound battery core (J) and a battery (100) are provided. The electrode sheet includes a current collector (10) and a first active material layer (11) coated on a surface of the current collector. The first active material layer is provided with a first groove (C1), and the first groove comprises a first side wall (B1), a second side wall (B2) and a third side wall (B3). The first side wall, the second side wall and the third side wall define the first groove. A vertical distance from the first side wall to the second side wall is the width of the first groove. The shape of the orthographic projection of the third side wall on the surface of the current collector is a profile of the third side wall, and the length of the profile is greater than the width of the first groove. By arranging the profile with a length that is greater than the width of the first groove, the area of the current collector at the first groove is increased, and the pressure transmitted via the active material layer to the current collector per unit area is reduced, so the current collector is less extended, and the wrinkling of the current collector is reduced. | CROSS-REFERENCE TO RELATED APPLICATIONS [0001]The present disclosure is proposed on the basis of and claims priority to Chinese Patent Application No. 202020761606.8 filed on May 9, 2020, which is incorporated herein by reference in its entirety. FIELD [0002]The present disclosure relates to the field of batteries, and specifically to an electrode sheet, a wound battery core, and a battery. BACKGROUND [0003]A battery electrode sheet includes a current collector and an active material coated on a surface of the current collector. The current collector is generally an aluminum foil or a copper foil. In the current production process of the battery electrode sheet, the electrode sheet needs to be rolled to obtain an electrode sheet that meets the design parameters. However, during the rolling process, the active material is compacted, and the active material will squeeze the foil, eventually leading to the extension of the foil. Since no extension occurs at the position where no active material layer is coated, ripples and even wrinkles in severe cases are formed in appearance at the edge of the foil due to different extensions at positions with or without the active material. Wrinkling of a groove in the electrode sheet will affect the welding strength of the tabs, causing poor welding or increasing the resistance of the battery, fast heat generation during the charge and discharge process of the battery, and accelerated attenuation of the cycle life. At positions where the groove meets the active material, the active material tends to fall off, causing a serious quality problem of foil exposure to the electrode sheet. SUMMARY [0004]The present disclosure provides an electrode sheet, a wound battery core and a battery, to solve the problems of foil exposure of the battery electrode sheet, short cycle life of the battery core and fast heat generation of the battery caused by the wrinkling of the current collector during the rolling process of the electrode sheet. [0005]To accomplish the objects of the present disclosure, the present disclosure provides the following technical solutions. [0006]In a first aspect, the present disclosure provides an electrode sheet, which includes a current collector and a first active material layer coated on a surface of the current collector. The first active material layer is provided with a first groove, and the first active material layer includes a first side wall, a second side wall and a third side wall. The first side wall and the second side wall are arranged opposite and parallel to each other, and the third side wall connects the first side wall and the second side wall. The first side wall, the second side wall and the third side wall define the first groove. A vertical distance from the first side wall to the second side wall is the width of the first groove. The shape of the orthographic projection of the third side wall on the surface of the current collector is a profile of the third side wall, where the length of the profile is greater than the width of the first groove. [0007]The profile is a curve or a straight line. [0008]The profile being a curve includes a situation where the curve is an independent arc or a combination of a straight line and an arc. [0009]When the profile is an arc with a radius that is half of the width of the first groove, the current collector is least wrinkled. [0010]The current collector includes opposing first and second sides, where the first groove extends from the first side toward the second side. When the profile is a curve, the profile is recessed towards the second side. [0011]The electrode sheet further includes a second active material layer, provided on a surface of the current collector facing away from the first active material layer, where the second active material layer is provided with a second groove that is the same as the first groove. [0012]The second groove and the first groove are arranged right facing or to offset with each other. [0013]The second groove extends from the second side toward the first side. [0014]In a second aspect, the present disclosure further provides a wound battery core, which includes a separator and electrode sheets described in any one of the various embodiments according to the first aspect, where the separator is arranged between two electrode sheets. [0015]In a third aspect, the present disclosure provides a battery, which includes a wound battery core as described in the second aspect. [0016]By arranging the third side wall having a profile with a length that is greater than the width of the first groove, the perimeter of the first groove is extended, so the area of the current collector at the first groove is increased. When rolled, the stressed area of the current collector at the first groove is increased, the pressure transmitted via the active material layer to the current collector per unit area is reduced, so the current collector is less extended, and the wrinkling of the current collector is reduced. BRIEF DESCRIPTION OF THE DRAWINGS [0017]To describe the technical solutions in the specific embodiments of the present disclosure or in the prior art more clearly, the following briefly describes the accompanying drawings required for describing the specific embodiments or the prior art. Apparently, the accompanying drawings in the following description show some embodiments of the present disclosure, and a person of ordinary skill in the art may still derive other drawings from these accompanying drawings without creative efforts. Fig. 1 is a schematic structural view of a battery according to an embodiment; Fig. 2 is a schematic structural view of a wound battery core according to an embodiment; Fig. 3 is a schematic front structural view of an electrode sheet according to an embodiment; Fig. 4 is a schematic bottom structural view of an electrode sheet according to an embodiment; Fig. 5 is a schematic front structural view of an electrode sheet according to an embodiment; Fig. 6 is a schematic front structural view of an electrode sheet according to an embodiment; Fig. 7 is a schematic front structural view of an electrode sheet according to an embodiment; Fig. 8 is a schematic front structural view of an electrode sheet according to an embodiment; Fig. 9 is a schematic bottom structural view of an electrode sheet according to an embodiment; and Fig. 10 is a schematic structural view of a battery according to an embodiment. Reference numerals: [0018]100 battery, K battery housing, J wound battery core, G battery upper cover, D electrolyte injection port, T1 boss, T2 cylindrical boss, 1/2 electrode sheet, 3 separator, 10 current collector, the first active material layer 11 mainly includes 12 second active material layer, C1 first groove, C2 second groove, B1 first side wall, B2 second side wall, B3 third side wall, L1 profile of the third side wall of the first groove, L2 profile of the third side wall of the second groove, 4 width of the first groove C1, 5 first side, 6 second side. DETAILED DESCRIPTION [0019]The following clearly and completely describes the technical solutions in the implementations of the present disclosure with reference to the accompanying drawings in the implementations of the present disclosure. Apparently, the described embodiments are merely some but not all of the implementations of the present disclosure. All other embodiments obtained by a person of ordinary skill in the art based on the implementations of the present disclosure without creative efforts shall fall within the protection scope of the present disclosure. [0020]Referring to Figs. 1 and 10, an embodiment of the present disclosure provides a battery 100. The battery 100 includes a battery casing K, a wound battery core J accommodated in the battery casing K and a battery upper cover G. The wound battery core J is one provided in the embodiment of the present disclosure, and the specific structure will be described later. The battery casing K can be a cylinder with an open upper end, the inner wall at bottom of the cylinder is electrically connected to a negative electrode current collection sheet of the wound battery core J, a boss T1 is provided at a central position of an outer bottom, and to connect a negative electrode of the battery to an external device. The battery upper cover G is a disc-shaped cover that matches the battery casing K, and has a bottom provided with a downwardly protruding plane that is electrically connected to a positive electrode current collection sheet. An insulating sealing ring is mounted between the positive electrode current collection sheet and the battery casing K. A cylindrical boss T2 protruding upward is provided at a central position on a top of the battery upper cover G, to connect a positive electrode of the battery to an external device. The battery upper cover G is provided with an electrolyte injection port D. The transmission of electrons between the positive and negative electrodes is achieved by injecting an electrolyte. After the electrolyte is injected, the electrolyte injection port is sealed with a sealing pin. The battery 100 with such a structure has less heat generation during the charge and discharge process, and low attenuation rate during cycles, allowing the battery 100 to have a long service life. By using the wound battery core J provided in the present disclosure, the wrinkling of the electrode sheet is reduced or even no wrinkling occurs. This reduces the resistance of the battery 100, enables low heat generation of the battery 100, reduces the occurrence of exposed current collector caused by the falling off of the active material layer from the electrode sheet, and extends the service life of the battery 100. [0021]Referring to Fig. 2, an embodiment of the present disclosure provides a wound battery core J. The wound battery core J includes a separator 3 and an electrode sheet 1 and an electrode sheet 2 provided in an embodiment of the present disclosure. The electrode sheet 1 and the electrode sheet 2 can be a positive electrode sheet and a negative electrode sheet. The separator 3 is usually a polymer material with nano-scale pores, and provided between the electrode sheet 1 and the electrode sheet 2 to separate the two electrode sheets from each other, so as to avoid the short circuit problem caused by the contact between the positive and negative electrodes, and permit the electrolyte ions to pass through. The electrode sheet 1, the separator 3 and the electrode sheet 2 are stacked, and then wound by a special winding machine into the wound battery core J. By using the electrode sheet provided in the present disclosure, the wrinkling of the electrode sheet is reduced or even no wrinkling occurs. As a result, the falling off of the active material layer from the electrode sheet is reduced, and the service life of the battery core is extended. [0022]Referring to Figs. 3 and 4, the present disclosure provides an electrode sheet, which includes a current collector 10 and a first active material layer 11 coated on a surface of the current collector 10. The first active material layer 11 is provided with a first groove C1, and the first groove C1 includes a first side wall B1, a second side wall B2 and a third side wall B3. The first side wall B1 and the second side wall B2 are arranged opposite and parallel to each other, and the third side wall B3 connects the first side wall B1 and the second side wall B2. The first side wall B1, the second side wall B2 and the third side wall B3 define the first groove C1. A vertical distance from the first side wall B1 to the second side wall B2 is the width 4 of the first groove C1. The shape of the orthographic projection of the third side wall B3 on the surface of the current collector 10 is a profile L1 of the third side wall B3, where the length of the profile L1 is greater than the width 4 of the first groove C1. [0023]By arranging the third side wall B3 having a profile L1 with a length that is greater than the width of the first groove C1, the perimeter of the first groove C1 is extended, so the area of the current collector 10 at the first groove C1 is increased. When rolled, the stressed area of the current collector 10 at the first groove C1 is increased, the pressure transmitted via the first active material layer 11 to the current collector 10 per unit area is reduced, so the current collector 10 is less extended, and the wrinkling of the current collector 10 is reduced. [0024]In an embodiment, referring to Figs. 3, and 5 to 8, the profile L1 of the third side wall B3 is a curve or a straight line. By arranging the profile L1 as a curve or a straight line, the stressed area of the current collector 10 is increased, so the pressure applied on the current collector 10 per unit area is reduced, thereby further reducing the extension of the current collector 10. [0025]In an embodiment, referring to Fig. 5, if the profile L1 of the third side wall B3 is a straight line, the straight line is not perpendicular to the first side wall B1 and the second side wall B2, and but inclined at an angle. [0026]In an embodiment, referring to Fig. 3, the profile L1 of the third side wall B3 being a curve includes a situation where the profile L1 of the third side wall B3 is an independent arc. According to some embodiments of the present disclosure, the profile L1 is an arc with a radius that is half of the width 4 of the first groove C 1. In this case, the perimeter of the first groove C1 is the longest, the stressed area of the current collector 10 at the first groove C1 is the largest, and the current collector 10 is least wrinkled. In other embodiments, the radius of the ac may also be larger or less than half of the width 4 of the first groove C1. [0027]In another embodiment, referring to Fig. 6, the profile L1 of the third side wall B3 being a curve includes a situation where the profile L1 of the third side wall B3 is an S-shaped curve. The S-shaped curve consists of two semicircular arcs with the same diameter, and the diameter of the two semicircular arc is half of the width of the first groove C1. [0028]In another embodiment, referring to Fig. 7, the profile L1 of the third side wall B3 being a curve includes a situation where the profile L1 of the third side wall B3 is a combination of an arc and a straight line. The arc can be a quarter arc, a semicircular arc or the like, and the straight line can be perpendicular or inclined to the first side wall B 1. In other embodiments, the profile L1 of the third side wall B3 being a curve also includes a free-form curve of any shape. [0029]In an embodiment, referring to Figs. 3 and 4, the current collector 10 includes opposing first side 5 and second side 6, and the first groove C1 and a second groove C2 extend from the first side 5 toward the second side 6. The profile L1 of the first groove C1 is a curve and the profile L1 of the first groove C1 is recessed from the first side 5 toward the second side 6. The second groove C2 has the same structure with the first groove C1. [0030]In an embodiment, referring to Figs. 8 and 9, the current collector 10 includes opposing first side 5 and second side 6, and the electrode sheet further includes a second active material layer 12. The second active material layer 12 is provided on a surface of the current collector 10 facing away from first active material layer 11, where the second active material layer12 is provided with a second groove C2 that is the same as the first groove C1. [0031]In an embodiment, referring to Fig. 8, the profile L1 of the first groove C1 extends from the first side 5 toward the second side 6; and the profile L1 of the third side wall B3 of the first groove C1 is recessed from the first side 5 toward the second side 6. The second groove C2 extends from the second side 6 toward the first side 5, and The profile L2 of the third side wall of the second groove C2 extends from the second side 6 toward the first side 5. [0032]In an embodiment, referring to Figs. 3 and 4, the first groove C1 and the second groove C2 are arranged facing right to each other. [0033]In an embodiment, referring to Figs. 8 and 9, the first buffer portion C1 and the second buffer portion C2 are arranged to offset with each other. [0034]The foregoing descriptions are merely preferred embodiments of the present invention, and are not intended to limit the scope of the present disclosure. A person of ordinary skill in the art may understand all or some processes of the foregoing embodiments, and equivalent modifications made according to the claims of the present disclosure shall still fall within the scope of the present disclosure. | 1. An electrode sheet, comprising a current collector and a first active material layer coated on a surface of the current collector, wherein the first active material layer is provided with a first groove, and the first groove comprises a first side wall, a second side wall and a third side wall, wherein the first side wall and the second side wall are arranged opposite and parallel to each other, the third side wall connects the first side wall and the second side wall, the first side wall, the second side wall and the third side wall define the first groove, a vertical distance from the first side wall to the second side wall is the width of the first groove, the shape of the orthographic projection of the third side wall on the surface of the current collector is a profile of the third side wall, and the length of the profile is greater than the width of the first groove. 2. The electrode sheet according to claim 1, wherein the profile is a curve or a straight line. 3. The electrode sheet according to claim 2, wherein the profile being a curve comprises a situation where the curve is an independent arc or a combination of a straight line and an arc. 4. The electrode sheet according to claim 3, wherein when the profile is an arc, the radius of the arc is half of the width of the first groove. 5. The electrode sheet according to claim 2, wherein the current collector comprises opposing first and second sides, and the first groove extends from the first side toward the second side; and when the profile is a curve, the profile is recessed towards the second side. 6. The electrode sheet according to claim 5, further comprising a second active material layer, provided on a surface of the current collector facing away from the first active material layer, wherein the second active material layer is provided with a second groove that is the same as the first groove. 7. The electrode sheet according to claim 6, wherein the second groove and the first groove are arranged right facing or to offset with each other. 8. The electrode sheet according to claim 6 or 7, wherein the second groove extends from the second side toward the first side. 9. A wound battery core, comprising a separator and an electrode sheet according to any one of claims 1 to 8, wherein the separator is arranged between two electrode sheets. 10. A battery, comprising a wound battery core according to claim 9. | BYD COMPANY LIMITED
388 | EP4142027A4 | Published | BYD CO LTD | Small-sized cells cases/jackets¦Large-sized cells cases/jackets¦Secondary cells¦Jackets/cases materials¦Cell lids/covers¦Electric connector introduction¦Propulsion by batteries/cells¦Cell sealing materials¦Vehicular energy storage¦Batteries | 2020-10-29 | 2024-01-24 | Battery pack and electric vehicle | The present disclosure provides a battery pack and an electric vehicle. The battery pack includes a housing, at least one structural beam located in the housing, and multiple electrode core strings electrically connected to one another located in the housing. The housing includes a housing body including a top plate and a bottom plate arranged opposite to each other in a first direction. The at least one structural beam is located between the top plate and the bottom plate, the at least one structural beam is connected to the top plate and the bottom plate, the at least one structural beam divides the interior of the housing into multiple accommodating cavities, and at least one electrode core string is provided in at least one accommodating cavity. A mounting portion is provided on the housing, and the mounting portion is configured to be connected and fixed to an external load. The electrode core string includes multiple electrode core assemblies sequentially disposed in a second direction and connected in series. The multiple electrode core assemblies are encapsulated in an encapsulation film. A length direction of the electrode core string extends in the second direction. | CROSS-REFERENCE TO RELATED APPLICATIONS [0001]The present disclosure claims priority to Chinese Patent Application No. "202010334642.0" filed by BYD Company Limited on April 24, 2020, and entitled "Battery pack and electric vehicle", which is incorporated herein by reference in its entirety. FIELD [0002]The present disclosure relates to the field of batteries, and specifically to a battery pack and an electric vehicle. BACKGROUND [0003]With the continuous popularization of new energy vehicles, the requirements raised for use of power batteries in new energy vehicles are becoming increasingly higher. The traditional battery pack is a battery pack structure formed by mounting a battery module into a battery pack housing. The battery module includes a battery set composed of multiple cells arranged in sequence, side plates arranged at two sides of the battery set and end plates arranged at two ends of the battery set. The side plate and the end plate are connected by a bolt, a tie rod or by welding, to fix the battery set. After the battery module is assembled, it is mounted in the battery pack housing by a fastener such as a bolt. The assembly method where the batteries are assembled into a battery module and then the battery module is mounted in the battery pack housing has the problems of troublesome assembly process, and complex assembly procedure, causing increased manpower and other costs. The structural components of the battery module itself will also cause a heavy weight of the battery pack, thus reducing the utilization of the internal space of the battery pack. SUMMARY [0004]The present disclosure proposes a battery pack and an electric vehicle. The battery pack has increased space utilization, reduced weight, and improved energy density. [0005]In a first aspect, an embodiment of the present disclosure provides a battery pack, which includes a housing, at least one structural beam located in the housing, and multiple electrode core strings electrically connected to one another located in the housing. [0006]The housing includes a housing body including a top plate and a bottom plate arranged opposite to each other in a first direction, where the first direction is a height direction of the housing. The at least one structural beam is located between the top plate and the bottom plate. The at least one structural beam is connected to the top plate and the bottom plate, and divides the interior of the housing into multiple accommodating cavities, and at least one electrode core string is provided in at least one accommodating cavity. [0007]A mounting portion is provided on the housing, and the mounting portion is configured to be connected and fixed to an external load. [0008]The electrode core string includes multiple electrode core assemblies sequentially disposed in a second direction and connected in series. The electrode core assembly is encapsulated in an encapsulation film; and a length direction of the electrode core string extends in the second direction, where the second direction is a width direction of the housing or the second direction is a length direction of the housing. [0009]The present disclosure has the following beneficial effects. In the present disclosure, electrode core strings are used, so as to omit the structures fixing the battery casing and the battery module in the related art. This improves the space utilization of the battery pack, reduces the weight of the battery pack, and increases the energy density of the battery pack. Moreover, the structure of the battery pack of the present disclosure is simple, and the assembly efficiency is high, thus reducing the production cost. Furthermore, in the housing of the battery pack according to the present disclosure, the structural beam is located between the top plate and the bottom plate, and the structural beam is connected to the top plate and the bottom plate. Using such a design, the structural beam, the top plate and the bottom plate form an ""-shaped structure. This structure has high strength and rigidity, to meet the requirements of the housing of the battery pack for load-bearing capacity, impact resistance and extrusion resistance. Moreover, the structure of the housing of the battery pack according to the present disclosure is simple, the production cost is low, and the space utilization rate is high. In addition, the structural beam divides the housing into multiple accommodating cavities. When thermal runaway occurs to a battery core assembly or cell in one of the multiple accommodating cavities, other accommodating cavities will not be affected, thus improving the safety of the battery pack during operation. Furthermore, when this battery pack is mounted on a vehicle, the structural strength of the battery pack provides part of the structural strength of the vehicle, to improve the structural strength of the vehicle, help to meet the design requirement of lightweight of the electric vehicle, and reduce the design and manufacturing costs of the vehicle. Moreover, in the embodiment of the present disclosure, the electrode core assembly is encapsulated in an encapsulation film and multiple electrode core assemblies are connected in series into an electrode core string. The electrode core string is arranged in the housing of the battery pack, and sealed dually by the encapsulation film and the housing of the battery pack, so the sealing effect is improved. [0010]In a second aspect, an embodiment of the present disclosure provides an electric vehicle, which includes a vehicle body and a battery pack provided in the embodiment according to the first aspect, where the battery pack is fixed to the vehicle body by the mounting portion. BRIEF DESCRIPTION OF THE DRAWINGS [0011]For clearer description of the technical solutions in the embodiments of the present disclosure, the accompanying drawings required in the embodiments are briefly introduced below. Obviously, the accompanying drawings are only some embodiments of the present disclosure, and a person of ordinary skill in the art may obtain other drawings from these accompanying drawings without creative effort. FIG. 1 is a schematic structural view of a battery pack provided in an embodiment of the present disclosure. FIG. 2 is a schematic structural view of an electrode core assembly fitting to a housing provided in an embodiment of the present disclosure. FIG. 3 is a schematic structural view of an electrode core string provided in an embodiment of the present disclosure. FIG. 4a is a schematic structural view showing a connection of an electrode core assembly with a fixing intermediate ring provided in an embodiment of the present disclosure. FIG. 4b is an exploded perspective view showing a connection of an electrode core assembly with a fixing intermediate ring provided in an embodiment of the present disclosure. FIG. 5 is a schematic structural view showing two electrode core strings connected in series in a same accommodating cavity provided in an embodiment of the present disclosure. FIG. 6 is another schematic structural view showing two electrode core strings connected in series in a same accommodating cavity provided in an embodiment of the present disclosure. FIG. 7 is a schematic structural view showing two electrode core strings connected in parallel in a same accommodating cavity provided in an embodiment of the present disclosure. FIG. 8 is a schematic structural view showing two electrode core strings connected in series in two accommodating cavities provided in an embodiment of the present disclosure. FIG. 9 is a schematic structural view showing two electrode core strings connected in parallel in two accommodating cavities provided in an embodiment of the present disclosure. FIG. 10 is another schematic structural view showing two electrode core strings connected in series in two accommodating cavities provided in an embodiment of the present disclosure. FIG. 11 is another schematic structural view showing two electrode core strings connected in parallel in two accommodating cavities provided in an embodiment of the present disclosure. FIG. 12 is a schematic structural view of an encapsulation film encapsulating an electrode core assembly provided in an embodiment of the present disclosure. FIG. 13 is a schematic structural view of an encapsulation film encapsulating an electrode core assembly provided in another embodiment of the present disclosure. FIG. 14 is a partially enlarged view of part M in FIG. 2. FIG. 15 is an exploded perspective view of a battery pack provided in an embodiment of the present disclosure. FIG. 16 is a partially enlarged view of part N in FIG. 15. FIG. 17 is a partially exploded perspective view of an insulating fixing member and a protective cover provided in an embodiment of the present disclosure. FIG. 18 is a schematic structural view of an electrical and thermal insulating member fitting to a housing provided in an embodiment of the present disclosure. FIG. 19 is a schematic structural view of a battery pack omitting a third side frame and a fourth side frame provided in an embodiment of the present disclosure. FIG. 20 is a schematic structural view of an electric vehicle provided in an embodiment of the present disclosure. Reference numerals: [0012] 1. electric vehicle; 10. battery pack; 100. housing body; 110. mounting portion; 111. mounting hole; 120. top plate; 130. bottom plate; 140. first side frame; 150. second side frame; 141. strengthening plate; 160. third side frame; 170. fourth side frame; 180. first opening; 190. exhaust orifice; 1010. adhesive injection hole; 112. end plate; 200. structural beam; 210. heat dissipation passage; 250. recess portion; 260. extension portion; 220. first side plate; 230. second side plate; 240. partition plate; 300. accommodating cavity; 400. electrode core assembly; 401. electrode core string; 410. first electrode lead-out member; 420. second electrode lead-out member; 430. electrode core assembly body; 440. first electrically conductive member; 450. fixing intermediate ring; 451. latch; 452. socket; 453. first intermediate ring; 454. second intermediate ring; 460. second electrically conductive member; 500. encapsulation film; 510. encapsulation portion; 600. insulating fixing member; 620. engaging portion; 621. groove; 630. connecting piece; 631. engaging hook; 700. protective cover; 710. flanging portion; 711. engaging slot; 800. electrical and thermal insulating member; 20. vehicle body DETAILED DESCRIPTION [0013]The following descriptions are exemplary embodiments of the present disclosure. It should be noted that, for a person skilled in the art, several improvements and modifications can be made without departing from the principles of the present disclosure, and these improvements and modifications are also considered to fall within the scope of the present disclosure. [0014]In the description of the present disclosure, it should be understood that the terms "length", "width", "top", "bottom", "front", "back", "left", "right", "vertical", "horizontal", "top", "bottom", "inside", "outside" and other directions or positional relationships indicated are based on the directions or positional relationships shown in the accompanying drawings, which are only for the convenience of describing the present disclosure and simplifying the description rather than indicating or implying that the apparatus or element referred to must have a specific direction, or be constructed and operated in a specific direction. Therefore, this cannot be understood as a limitation on the present disclosure. [0015]In addition, terms "first" and "second" are used only for a purpose of description, and shall not be construed as indicating or implying relative importance or implying a quantity of indicated technical features. Therefore, a feature restricted by "first" or "second" may explicitly indicate or implicitly include one or more such features. In the descriptions of the present disclosure, "multiple" means two or more, unless otherwise definitely and specifically limited. [0016]In the present disclosure, unless otherwise explicitly specified or defined, the terms such as "mount", "install", "connect", "connection", and "fixed" should be understood in a broad sense. For example, the connection may be a fixed connection, a detachable connection, or an integral connection; or the connection may be a mechanical connection or an electrical connection; or the connection may be a direct connection, an indirect connection through an intermediary, or internal communication between two components or interaction between two components. A person of ordinary skill in the art may understand the specific meanings of the foregoing terms in the present disclosure according to specific situations. [0017]Referring to FIGs. 1 to 3, a first embodiment of the present disclosure provides a battery pack 10. The battery pack 10 includes a housing, and at least one structural beam 200 (as shown in FIG. 2) and multiple electrode core strings 401 electrically connected to one another, which are located in the housing. The housing includes a housing body 100, and the housing body 100 includes a top plate 120 and a bottom plate 130 arranged opposite to each other in a first direction, where the first direction is a height direction of the housing. The at least one structural beam 200 is located between the top plate 120 and the bottom plate 130. The at least one structural beam 200 is connected to the top plate 120 and the bottom plate 130, the at least one structural beam 200 divides the interior of the housing into multiple accommodating cavities 300, and at least one electrode core string 401 is provided in at least one accommodating cavity 300. A mounting portion 110 is provided on the housing, where the mounting portion 110 is configured to be connected and fixed to an external load. The electrode core string 401 includes multiple electrode core assemblies 400 sequentially disposed in a second direction and connected in series. The multiple electrode core assemblies 400 are encapsulated in an encapsulation film 500 (as shown in FIG. 12 or FIG. 13); and a length direction of the electrode core string 401 extends in the second direction, where the second direction is a width direction of the housing or the second direction is a length direction of the housing. The first direction is the X direction and the second direction is the Z direction in the figures. [0018]In the present disclosure, the electrode core string 401 is adopted, in which the structures for fixing the battery casing and the battery module in related art are omitted. This improves the space utilization of the battery pack 10, reduces the weight of the battery pack 10, and improve the energy density of the battery pack 10. Moreover, the structure of the battery pack 10 of the present disclosure is simple, and the assembly efficiency is high, thus reducing the production cost. Furthermore, in the housing of the battery pack 10 provided in the present disclosure, the structural beam 200 is located between the top plate 120 and the bottom plate 130, and the structural beam 200 is connected to the top plate 120 and the bottom plate 130. Using such a design, the structural beam 200, the top plate 120 and the bottom plate 130 form an ""-shaped structure. This structure has high strength and rigidity, to meet the requirements of the housing of the battery pack 10 for load-bearing capacity, impact resistance and extrusion resistance. Moreover, the structure of the housing of the battery pack 10 provided in the present disclosure is simple, the production cost is low, and the space utilization rate is high. In addition, the structural beam 200 divides the housing into multiple accommodating cavities 300. When thermal runaway occurs to a battery core assembly or cell in one of the accommodating cavities 300, other accommodating cavities 300 will not be affected, thus improving the safety of the battery pack 10 during operation. Moreover, when this battery pack 10 is mounted on a vehicle, the structural strength of the battery pack 10 provides part of the structural strength of the vehicle, to improve the structural strength of the vehicle, contribute to the design requirement of lightweight of the electric vehicle, and reduce the design and manufacturing costs of the vehicle. [0019]In the present disclosure, the electrode core assembly 400 includes at least one electrode core. When the electrode core assembly 400 includes two or more electrode cores, the electrode cores are connected in parallel. [0020]The electrode core mentioned in the present disclosure is an electrode core commonly used in the field of power batteries, and the electrode core and the electrode core assembly 400 are components of the battery, and cannot be understood as the battery itself. In addition, the electrode core can be a wound electrode core, or a stacked electrode core. Generally, the electrode core at least includes a positive electrode sheet, a separator, and a negative electrode sheet. [0021]Further, the structural beam 200 is connected to the top plate 120 and the bottom plate 130. It can be understood that the structural beam 200 may be formed integrally with the top plate 120 and the bottom plate 130; or the structural beam 200, the top plate 120 and the bottom plate 130 are fabricated separately, and then connected directly or indirectly, which is not particularly limited in the present disclosure. The direct connection may be a situation where one end of the structural beam 200 is connected to the bottom plate 130, and the opposite other end of the structural beam 200 is connected to the top plate 120. For example, one end of the structural beam 200 is welded to the bottom plate 130, and then the opposite other end of the structural beam 200 is welded to the top plate 120. The indirect connection may be a situation where one end of the structural beam 200 is connected to the bottom plate 130 via an intermediate plate, and the opposite other end of the structural beam 200 is connected to the top plate 120 via an intermediate plate. [0022]In some embodiments, the at least one structural beam 200 is joined to the top plate 120 and the bottom plate 130. It can be understood that the top plate 120, the bottom plate 130 and the structural beam 200 are integrally formed; or one of the top plate 120 and the bottom plate 130 is integrally formed with the structural beam 200, and then the other one is welded to the structural beam 200; or one end of the structural beam 200 is welded to the bottom plate 130, and then the opposite other end of the structural beam 200 is welded to the top plate 120. [0023]It should be noted that multiple electrode core strings 401 being electrically connected to one another may be that the electrode core strings 401 in two adjacent accommodating cavities 300 are connected in series or in parallel; or the electrode core strings 401 in two spaced accommodating cavities 300 are connected in series or in parallel; or the electrode core strings 401 in three or more accommodating cavities 300 are connected in series or in parallel. [0024]In addition, the number of electrode core strings 401 in each accommodating cavity 300, and the number of electrode core assemblies 400 contained in each electrode core string 401 can be designed according to different power demands. Moreover, the number of electrode core strings 401 in each accommodating cavity 300 may be the same or different. When multiple electrode core strings 401 are arranged in the accommodating cavity 300, the electrode core strings 401 may be connected in series, in parallel or in a hybrid pattern. [0025]Furthermore, a mounting portion 110 is provided on the housing of the battery pack 10 according to the present disclosure. The housing of the battery pack 10 is detachably or non-detachably and fixedly connected to an external load through the mounting portion provided thereon. Generally, the housing of the battery pack 10 needs to be fixedly connected to an external load, and thus has special requirements in terms of the impact resistance, extrusion resistance and other performance, so it cannot simply be equivalent to the casing of a battery module or cell. Generally, the battery pack 10 also includes at least one of a battery management system (BMS), a battery connector, a battery sampler and a battery thermal management system. [0026]In an embodiment, a length of the accommodating cavity 300 in the second direction is 500 mm or greater, and further, the length of the accommodating cavity 300 in the second direction ranges from 500 mm to 2500 mm. Such a design allows the electrode core string 401 arranged in the accommodating cavity 300 to have a greater length, to accommodate more electrode core assemblies 400, and enable the battery pack 10 to meet the requirements of high capacity and high space utilization rate. [0027]Further, the length of the accommodating cavity 300 in the second direction ranges from 1000 mm to 2000 mm. [0028]Further, the length of the accommodating cavity 300 in the second direction ranges from 1300 mm to 2200 mm. [0029]In an embodiment, as shown in FIG. 2, multiple structural beams 200 are provided. The multiple structural beams 200 are spaced in a third direction, and the length of the structural beam 200 extends in the second direction, where the third direction is different from the first direction and the second direction. The multiple structural beams 200 are connected to the top plate 120 and the bottom plate 130. [0030]In the present disclosure, the first direction is the height direction of the housing, the second direction is the width direction of the housing, and the third direction is the length direction of the housing; or the second direction is the length direction of the housing, and the third direction is the width direction of the housing. The first direction is the X direction, the second direction is the Z direction, and the third direction is the Y direction in the figure. [0031]However, in other embodiments, any two of the first direction, the second direction and the third direction may also be arranged at other angles, for example, 80° or 85°, which is not particularly limited in the present disclosure. [0032]It should be noted that the structural beam 200 is connected to the top plate 120 and the bottom plate 130. It can be understood that the structural beam 200 may be formed integrally with the top plate 120 and the bottom plate 130; or the structural beam 200, the top plate 120 and the bottom plate 130 are fabricated separately, and then connected directly or indirectly, which is not particularly limited in the present disclosure. [0033]In an embodiment, the housing body 100 is integrally formed with the structural beam 200. Such an arrangement has simple processing process and reduced production cost, and also ensures that the housing has sufficient structural strength and rigidity, to meet the requirements of the housing for load-bearing capacity, impact resistance and extrusion resistance. [0034]Specifically, the top plate 120, the bottom plate 130 and the structural beam 200 are integrally formed. In another embodiment, the bottom plate 130 and the structural beam 200 are integrally formed, and then the top plate 120 is welded to the structural beam 200. Alternatively, the top plate 120 and the structural beam 200 are integrally formed, and then the bottom plate 130 is welded to the structural beam 200. [0035]It can be understood that when multiple structural beams 200 are connected to the top plate 120 and the bottom plate 130, each structural beam 200 forms, together with the top plate 120 and the bottom plate 130, an ""-shaped structure. This structure has high strength and rigidity to meet the requirements of the housing for load-bearing capacity, impact resistance and extrusion resistance. Moreover, the housing has relatively simple structure, and high space utilization rate. Furthermore, the housing body 100 is integrally formed with the structural beam 200, and thus has simple processing process and reduced production cost. When this battery pack 10 is mounted on the vehicle, the structural strength of the battery pack 10 provides part of the structural strength of the vehicle, to improve the structural strength of the vehicle, help to meet the design requirement of lightweight of the electric vehicle, and reduce the design and manufacturing costs of the vehicle. [0036]In an embodiment, as shown in FIG. 1 and FIG. 2, the housing body 100 further includes a first side frame 140 and a second side frame 150 arranged at two sides of the housing body 100 in the third direction. The second direction is the length direction of the housing, and the third direction is the width direction of the housing. Alternatively, the second direction is the width direction of the housing, and the third direction is the length direction of the housing. [0037]Specifically, the housing body 100 includes the top plate 120 and the bottom plate 130 arranged opposite to each other in the first direction, and the first side frame 140 and the second side frame 150 arranged opposite to each other in the third direction. The top plate 120, the first side frame 140, the bottom plate 130, and the second side frame 150 are connected. [0038]It should be noted that the top plate 120, the first side frame 140, the bottom plate 130 and the second side frame 150 may be connected directly or indirectly. It can be understood that the direct connection may be a situation where the top plate 120, the first side frame 140, the bottom plate 130 and the second side frame 150 jointly define an accommodating space, where the structural beam 200 is located in the accommodation space. Preferably, the top plate 120, the first side frame 140, the bottom plate 130 and the second side frame 150 are integrally formed. Such an arrangement ensures a high structural strength of the housing and has a simple processing process and reduced production cost. Definitely, the top plate 120, the first side frame 140, the bottom plate 130 and the second side frame 150 may also be fabricated separately and then connected. The indirect connection may be, for example, a connection via a connecting plate, which is not particularly limited in the present disclosure. [0039]In an embodiment, the top plate 120, the first side frame 140, the bottom plate 130, the second side frame 150 and the structural beam 200 are integrally formed, for example, by extrusion with one-piece aluminum profile. This not only ensures that the housing of the battery pack 10 has high structural strength, but also simplifies the production process and reduces the processing cost. [0040]In a further embodiment, at least one of the first side frame 140 and the second side frame 150 has a cavity, where a strengthening plate 141 is provided, and the strengthening plate 141 divides the cavity into multiple sub-cavities. Such an arrangement ensures that the first side frame 140 and the second side frame 150 have a certain strength, and facilitates the improvement of the impact resistance and anti-extrusion strength of the battery pack 10. [0041]In a further embodiment, the first side frame 140 and the second side frame 150 are provided with a mounting portion 110, where the mounting portion 110 is configured to be connected and fixed to an external load. [0042]Definitely, in other embodiments, the mounting portion 110 may also be provided on the top plate 120 or the bottom plate 130. [0043]In an embodiment, as shown in FIG. 2, the mounting portion 110 is a mounting hole 111 provided on the first side frame 140 and the second side frame 150. The mounting hole 111 is configured for a fastener (such as a bolts or a rivet) to pass therethrough, to fixedly connect the battery pack 10 to an external load. [0044]Specifically, the mounting hole 111 provided on the first side frame 140 penetrates the first side frame 140 in the first direction, and the mounting hole 111 provided on the second side frame 150 penetrates the second side frame 150 in the first direction. However, the axial direction of the mounting hole 111 may also be arranged at an angle with respect to the first direction, for example 5° or 10°. [0045]Further, multiple mounting holes 111 are provided, and the mounting holes 111 provided on the first side frame 140 are arranged in sequence in the length direction of the first side frame 140. The length direction of the first side frame 140 is parallel to the second direction. [0046]Similarly, the mounting holes 111 provided on the second side frame 150 are arranged in sequence in the length direction of the second side frame 150. The length direction of the second side frame 150 is parallel to the second direction. [0047]Definitely, in another embodiment, the mounting portion 110 is a ring provided on the first side frame 140 and the second side frame 150. The ring is fixedly connected to a vehicle body, to fixedly connect the battery pack 10 to an external load. [0048]However, in another embodiment, the mounting portion 110 is a mounting block arranged on the first side frame 140 and the second side frame 150, where the mounting block is fixed to the vehicle body by welding. Definitely, the mounting block can also be fixed to an external load by gluing or engaging. [0049]In an embodiment, as shown in FIG. 1 and FIG. 2, the housing body 100 is provided with a first opening 180 at an end in the second direction; and the battery pack 10 further includes an end plate 112 closing the first opening 180. It can be understood that the electrode core string 401 can be passed through the first opening 180 and mounted in the accommodating cavity 300. This mounting method is convenient in operation and ensures a high structural strength of the housing. [0050]Further, the housing body 100 is provided with the first opening 180 at two ends in the second direction; and the end plate 112 includes a third side frame 160 and a fourth side frame 170. The third side frame 160 and the fourth side frame 170 are sealingly connected to the housing body 100 to close the corresponding first opening 180. That is, the third side frame 160 and the fourth side frame 170 are arranged at two ends of the housing body 100 in the second direction, where the third side frame 160 is sealingly connected to the housing body 100 to close the first opening 180 arranged adjacent to the third side frame 160, and the fourth side frame 170 is sealingly connected to the housing body 100 to close the first opening 180 arranged adjacent to the fourth side frame 170. It can be understood that when the housing body 100 is provided with the first opening 180 at two ends in the second direction, a first electrode and a second electrode (that is, the positive electrode and the negative electrode) of the electrode core string 401 located in the accommodating cavity 300 can be led out from the two first openings 180. [0051]Further, the housing body 100, the third side frame 160, and the fourth side frame 170 are metal pieces that are sealingly connected by welding. [0052]However, in other embodiments, the housing body 100, the third side frame 160 and the fourth side frame 170 may also be made of plastic. Moreover, both the third side frame 160 and the fourth side frame 170 can be sealingly connected to the housing body 100 by gluing or engaging. [0053]Further, the third side frame 160 and the fourth side frame 170 are an internally hollow structure, where a strengthening plate is provided in the third side frame 160 and the fourth side frame 170, and the strengthening plate divides the internal space of the third side frame 160 and the fourth side frame 170 into multiple sub-cavities. Such an arrangement ensures that the third side frame 160 and the fourth side frame 170 have a certain strength, and facilitates the improvement of the impact resistance and anti-extrusion strength of the housing body of the battery pack 10. [0054]In an embodiment, the battery pack 10 further includes a sealing plate, the accommodating cavity 300 is provided with a second opening at an end in the second direction, the sealing plate is located on an inner side of the end plate, and the sealing plate is connected to the structural beam 200 and the housing body 100, to block a part of the second opening adjacent to the bottom plate 130. That is, since the second opening is semi-blocked by the sealing plate, the electrolyte solution can be prevented from flowin | 1. A battery pack, comprising: a housing, at least one structural beam located in the housing; and a plurality of electrode core strings electrically connected to one another located in the housing, wherein the housing comprises a housing body comprising a top plate and a bottom plate arranged opposite to each other in a first direction, wherein the first direction is a height direction of the housing; the structural beam is located between the top plate and the bottom plate, the at least one structural beam is connected to the top plate and the bottom plate, the at least one structural beam divides the interior of the housing into a plurality of accommodating cavities, and at least one electrode core string is provided in at least one accommodating cavity; a mounting portion is provided on the housing, and the mounting portion is configured to be connected and fixed to an external load; and the electrode core string comprises a plurality of electrode core assemblies sequentially disposed in a second direction and connected in series; the electrode core assembly is encapsulated in an encapsulation film; and a length direction of the electrode core string extends in the second direction, wherein the second direction is a width direction of the housing or the second direction is a length direction of the housing. 2. The battery pack according to claim 1, wherein a length of the accommodating cavity in the second direction is greater than 500 mm. 3. The battery pack according to claim 1 or 2, wherein a plurality of structural beams are provided, the plurality of structural beams are spaced in a third direction, a length of the structural beam extends in the second direction, wherein the third direction is different from the first direction and the second direction; the plurality of structural beams are connected to the top plate and the bottom plate; and the housing body is integrally formed with the structural beam. 4. The battery pack according to claim 1, wherein the housing body further comprises a first side frame and a second side frame arranged at two sides of the housing body in a third direction; the second direction is the length direction of the housing, and the third direction is the width direction of the housing; or the second direction is the width direction of the housing, and the third direction is the length direction of the housing. 5. The battery pack according to claim 4, wherein at least one of the first side frame and the second side frame has a cavity, wherein a strengthening plate is provided in the cavity, and the strengthening plate divides the cavity into a plurality of sub-cavities. 6. The battery pack according to claim 5, wherein the first side frame and the second side frame is provided with a mounting portion. 7. The battery pack according to claim 1, wherein the housing body is provided with a first opening at an end in the second direction; and the housing further comprises an end plate closing the first opening. 8. The battery pack according to claim 7, wherein the housing body is provided with a first opening at two ends in the second direction; the end plate comprises a third side frame and a fourth side frame, and the third side frame and the fourth side frame are sealingly connected to the housing body to close the corresponding first opening. 9. The battery pack according to claim 8, wherein the housing body, the third side frame, and the fourth side frame are metal pieces that are sealingly connected by welding. 10. The battery pack according to any one of claims 7 to 9, further comprising a sealing plate, wherein the accommodating cavity is provided with a second opening at an end in the second direction, the sealing plate is located at an inner side of the end plate, and the sealing plate blocks a part of the second opening adjacent to the bottom plate. 11. The battery pack according to any one of claims 7 to 9, further comprising a sealing plate, wherein the accommodating cavity is provided with a second opening at an end in the second direction, the sealing plate is located at an inner side of the end plate, and the sealing plate completely blocks of the second opening. 12. The battery pack according to claim 1, wherein a length of the electrode core string is greater than 400 mm; the electrode core assembly comprises a first electrode lead-out member and a second electrode lead-out member for current output, the first electrode lead-out member and the second electrode lead-out member are arranged at two opposite sides of the electrode core assembly in the second direction, and the first electrode lead-out member of one electrode core assembly of two adjacent electrode core assemblies in the electrode core string is electrically connected to the second electrode lead-out member of the other electrode core assembly. 13. The battery pack according to claim 12, wherein a plurality of electrode core strings are provided in the accommodating cavity, the plurality of electrode core strings are sequentially arranged and electrically connected in a thickness direction of the electrode core assembly, the thickness direction of the electrode core assembly is parallel to a third direction, the second direction is the length direction of the housing, and the third direction is the width direction of the housing; or the second direction is the width direction of the housing, and the third direction is the length direction of the housing. 14. The battery pack according to claim 13, wherein the plurality of electrode core strings in the same accommodating cavity are connected in series, wherein a first electrode core assembly in one electrode core string of two adjacent electrode core strings is electrically connected to a first electrode core assembly in the other electrode core string, and the first electrode lead-out member of the first electrode core assembly in one electrode core string of two adjacent electrode core strings and the second electrode lead-out member of the first electrode core assembly in the other electrode core string are located at the same side; or a last electrode core assembly in one electrode core string of two adjacent electrode core strings is electrically connected to a last electrode core assembly in the other electrode core string, and the second electrode lead-out member of the last electrode core assembly in one electrode core string of two adjacent electrode core strings and the first electrode lead-out member of the last electrode core assembly in the other electrode core string are located at the same side. 15. The battery pack according to claim 13, wherein the plurality of electrode core strings in the same accommodating cavity are connected in parallel, wherein the first electrode core assembly in one electrode core string of two adjacent electrode core strings is electrically connected to the first electrode core assembly in the other electrode core string, and a last electrode core assembly in one electrode core string of two adjacent electrode core strings is electrically connected to a last electrode core assembly in the other electrode core string; and the first electrode lead-out member of the first electrode core assembly in one electrode core string of two adjacent electrode core strings and the first electrode lead-out member of the first electrode core assembly in the other electrode core string are located at the same side, and the second electrode lead-out member of the last electrode core assembly in one electrode core string of two adjacent electrode core strings and the second electrode lead-out member of the last electrode core assembly in the other electrode core string are located at the same side. 16. The battery pack according to any one of claims 13, wherein the electrode core strings in two adjacent accommodating cavities are connected in series, wherein the first electrode core assembly of one electrode core string in one accommodating cavity of two adjacent accommodating cavities is electrically connected to the first electrode core assembly of one electrode core string in the other accommodating cavity, and the first electrode lead-out member of the first electrode core assembly of one electrode core string in one accommodating cavity of two adjacent accommodating cavities and the second electrode lead-out member of the first electrode core assembly of one electrode core string in the other accommodating cavity are located at the same side; or the last electrode core assembly of one electrode core string in one accommodating cavity of two adjacent accommodating cavities is electrically connected to the last electrode core assembly of one electrode core string in the other accommodating cavity, and the first electrode lead-out member of the last electrode core assembly of one electrode core string in one accommodating cavity of two adjacent accommodating cavities and the second electrode lead-out member of the last electrode core assembly of one electrode core string in the other accommodating cavity are located at the same side. 17. The battery pack according to any one of claims 13, wherein the electrode core strings in two adjacent accommodating cavities are connected in parallel, wherein the first electrode core assembly of one electrode core string in one accommodating cavity of two adjacent accommodating cavities is electrically connected to the first electrode core assembly of one electrode core string in the other accommodating cavity, and a last electrode core assembly of one electrode core string in one accommodating cavity of two adjacent accommodating cavities is electrically connected to a last electrode core assembly of one electrode core string in the other accommodating cavity; or the first electrode lead-out member of the first electrode core assembly of one electrode core string in one accommodating cavity of two adjacent accommodating cavities and the first electrode lead-out member of the first electrode core assembly of one electrode core string in the other accommodating cavity are located at the same side, and the second electrode lead-out member of the last electrode core assembly of one electrode core string in one accommodating cavity of two adjacent accommodating cavities and the second electrode lead-out member of the last electrode core assembly of one electrode core string in the other accommodating cavity are located at the same side. 18. The battery pack according to claim 1, wherein one electrode core string is provided in the accommodating cavity; and the electrode core strings in two adjacent accommodating cavities are connected in series or in parallel, wherein when the electrode core strings in two adjacent accommodating cavities are connected in series, the first electrode core assembly of the electrode core string in one accommodating cavity of two adjacent accommodating cavities is electrically connected to the first electrode core assembly of the electrode core string in the other accommodating cavity, or a last electrode core assembly of the electrode core string in one accommodating cavity of two adj acent accommodating cavities is electrically connected to a last electrode core assembly of the electrode core string in the other accommodating cavity; or when the electrode core assemblies in two adjacent accommodating cavities are connected in parallel, the first electrode core assembly of the electrode core string in one accommodating cavity of two adjacent accommodating cavities is electrically connected to the first electrode core assembly of the electrode core string in the other accommodating cavity, and the last electrode core assembly of the electrode core string in one accommodating cavity of two adjacent accommodating cavities is electrically connected to the last electrode core assembly of the electrode core string in the other accommodating cavity. 19. The battery pack according to claim 1, wherein the electrode core assembly comprises an electrode core assembly body, and a first electrode lead-out member and a second electrode lead-out member for current output, wherein the first electrode lead-out member and the second electrode lead-out member are arranged at two opposite sides of the electrode core assembly body in the second direction, and the first electrode lead-out member of one electrode core assembly of two adjacent electrode core assemblies in the electrode core string is electrically connected to the second electrode lead-out member of the other electrode core assembly via a first electrically conductive member; a fixing intermediate ring is arranged between the electrode core assembly bodies of two adjacent electrode core assemblies, wherein the first electrically conductive member is fixed in the fixing intermediate ring; a structural adhesive is filled between the electrode core assembly bodies of two adjacent electrode core assemblies and the fixing intermediate ring; and the fixing intermediate ring comprises a first intermediate ring and a second intermediate ring arranged opposite to each other in a third direction, wherein the first electrically conductive member is located between the first intermediate ring and the second intermediate ring, the first intermediate ring and the second intermediate ring are connected to clamp and fix the first electrically conductive member, and the third direction is different from the first direction and the second direction. 20. The battery pack according to claim 1, wherein the plurality of electrode core assemblies constituting the electrode core string are packaged in an encapsulation film; the electrode core assembly comprises an electrode core assembly body, and a first electrode lead-out member and a second electrode lead-out member for current output, wherein the connection of the first electrode lead-out member of one electrode core assembly of two serially connected electrode core assemblies with the second electrode lead-out member of the other electrode core assembly is located inside the encapsulation film; and the encapsulation film is formed with an encapsulation portion at a position corresponding to at least one of the first electrode lead-out member and the second electrode lead-out member to isolate two adjacent electrode core assembly bodies. 21. The battery pack according to claim 1, wherein each electrode core assembly is encapsulated in one encapsulation film to form an electrode core assembly piece, and the electrode core assembly pieces are serially connected. 22. The battery pack according to claim 1, wherein a heat dissipation passage is provided in the structural beam; a length of the electrode core assembly extends in the second direction, and a thickness of the electrode core assembly extends in a third direction; a surface of the electrode core assembly in the third direction faces towards the structural beam, an extension direction of the heat dissipation passage is the same as the second direction, and the second direction is different from the first direction. 23. The battery pack according to claim 22, wherein the structural beam comprises a first side plate and a second side plate arranged at an interval in the third direction, wherein the first side plate, the second side plate, the top plate and the bottom plate jointly define the heat dissipation passage. 24. The battery pack according to claim 23, wherein the structural beam further comprises a partition plate connected to the first side plate and the second side plate, wherein the partition plate divides the heat dissipation passage into a plurality of sub-passages. 25. The battery pack according to claim 1, wherein an exhaust orifice is provided on the housing. 26. The battery pack according to claim 1, wherein the housing is provided with an adhesive injection hole communicating with the accommodating cavity, each accommodating cavity corresponds to at least one adhesive injection hole, and the adhesive injection hole is configured to fill an adhesive into a corresponding accommodating cavity, to fixedly connect the electrode core assembly and the housing. 27. The battery pack according to claim 26, wherein two adjacent electrode core assemblies forming the electrode core string are electrically connected by the first electrically conductive member, and the adhesive injection hole is arranged corresponding to the first electrically conductive member. 28. The battery pack according to claim 1, further comprising a sampling assembly configured to collect the information of the electrode core assembly. 29. The battery pack according to claim 1, wherein the accommodating cavity is provided with a second opening at an end in the second direction, two electrode core assemblies located in two adjacent accommodating cavities at the same side and adjacent to the second openings are electrically connected by a second electrically conductive member, an insulating fixing member is provided at the second opening, and the second electrically conductive member is fixed to the insulating fixing member. 30. The battery pack according to claim 29, wherein the second electrically conductive member is arranged at the side of the insulating fixing member facing away from the electrode core assembly, the electrode core assembly comprises a first electrode lead-out member and a second electrode lead-out member for current output, the first electrode lead-out member and the second electrode lead-out member are arranged at two opposite sides of the electrode core assembly in the second direction, and the first electrode lead-out member of one electrode core assembly in two electrode core assemblies located in two adjacent accommodating cavities at the same side and adjacent to the second openings and the first electrode lead-out member of the other electrode core assembly penetrate through the insulating fixing member and are electrically connected by the second electrically conductive member, or the second electrode lead-out member of one electrode core assembly in two electrode core assemblies located in two adjacent accommodating cavities at the same side and adjacent to the second openings and the second electrode lead-out member of the other electrode core assembly penetrate through the insulating fixing member and are electrically connected by the second electrically conductive member, or the first electrode lead-out member of one electrode core assembly in two electrode core assemblies located in two adjacent accommodating cavities at the same side and adjacent to the second openings and the second electrode lead-out member of the other electrode core assembly penetrate through the insulating fixing member and are electrically connected by the second electrically conductive member. 31. The battery pack according to claim 29 or 30, wherein each of two sides of the insulating fixing member in the first direction is provided with an engaging portion, and the insulating fixing member is engaged and fixed to the structural beam via the engaging portion. 32. The battery pack according to claim 31, wherein ends of the structural beam are provided with extension portions arranged opposite to each other in the first direction, the structural beam and the extension portions define a recess portion, and the insulating fixing member is engaged to the extension portion through the engaging portion so as to be fixed in the recess portion. 33. The battery pack according to claim 32, wherein the extension portion is provided with a groove, and the engaging portion is an engaging block; or the engaging portion is provided with a groove, and the extension portion is an engaging block, wherein the engaging block is engaged in the groove. 34. The battery pack according to any one of claims 29 to 33, further comprising a protective cover arranged at the side of the insulating fixing member facing away from the electrode core assembly. 35. The battery pack according to claim 34, wherein the protective cover is provided with a flanging portion extending towards the accommodating cavity at two sides in the first direction, the insulating fixing member is provided with a connecting piece at a side facing away from the accommodating cavity; two connecting pieces are provided and arranged opposite to each other in the first direction, and the two connecting pieces are arranged at two sides of the second electrically conductive member; and the flanging portion is engaged to the connecting piece to fixedly connect the protective cover and the insulating fixing member. 36. The battery pack according to claim 35, wherein the connecting piece is provided with an engaging hook at a side facing away from the second electrically conductive member, and the flanging portion is provided with an engaging slot; or the connecting piece is provided with an engaging slot, and the flanging portion is provided with an engaging hook at a side close to the accommodating cavity, wherein the engaging hook is engaged to the engaging slot. 37. The battery pack according to claim 1, further comprising a first bus electrode and a second bus electrode for current output, wherein the first bus electrode and the second bus electrode are located at a same side of the housing in the second direction; the housing body further comprises a first side frame and a second side frame arranged at two sides of the housing body in a third direction; a plurality of structural beams are provided, the plurality of structural beams are spaced in the third direction, a length of the structural beam extends in the second direction, and the plurality of structural beams are connected to the top plate and the bottom plate; the housing body is integrally formed with the structural beam; the housing body is provided with a first opening at two ends in the second direction; the housing further comprises a third side frame and a fourth side frame; and the third side frame and the fourth side frame are sealingly connected to the housing body to close the corresponding first opening. 38. An electric vehicle, comprising a vehicle body and a battery pack according to any one of claims 1 to 37, wherein the battery pack is fixed to the vehicle body by the mounting portion. | BYD COMPANY LIMITED
389 | EP4142025A4 | Published | BYD CO LTD | Final product manufacture¦Small-sized cells cases/jackets¦Large-sized cells cases/jackets¦Cell lids/covers¦Batteries | 2021-04-20 | 2024-04-10 | Battery cell assembly, battery, battery pack and automobile | The present disclosure provides a battery core assembly (10), a battery (100), a battery pack (200), and a vehicle (300). The battery core assembly includes an encapsulation film (11) and multiple electrode core assemblies (12) encapsulated in the encapsulation film. The electrode core assemblies are connected in series to form an electrode core string, and the electrode core assembly includes at least one electrode core (121). A first spacer ring (13) is provided between at least two adjacent battery assemblies. The first spacer ring is joined to the encapsulation film to divide an accommodating space inside the encapsulation film into multiple accommodating cavities (110). At least one first spacer ring is provided with at least one first liquid reservoir (132), and each first liquid reservoir communicates with one of the accommodating cavities at both sides of the first spacer ring. Moreover, the present disclosure further provides a battery, a battery pack, and a vehicle based on the battery core assembly provided in the present disclosure. | CROSS-REFERENCE TO RELATED APPLICATIONS [0001]The present disclosure is proposed on the basis of and claims priority to Chinese Patent Application No. 202010422006.3 filed on May 18, 2020, the disclosure of which is incorporated herein by reference in its entirety. FIELD [0002]The present disclosure relates to the field of batteries, and specifically to a battery core assembly, a battery, a battery pack, and a vehicle. BACKGROUND [0003]With the continuous popularization of new energy vehicles, the requirements raised for use of power batteries in new energy vehicles are becoming increasingly higher. In particular, the users' requirements for the service life of power batteries becomes increasingly higher. Especially taxi, and buses are required to have a service life of more than 1 million kilometers over 5 years. However, a very important factor that affects the battery life is the content of the electrolyte solution in the battery. Sufficient electrolyte solution in the battery can ensure the cycle requirements of the battery, and reduce the occurrence of lithium plating in the battery. However, the conventional pouch battery requires evacuation in the production process, so it is often impossible to design more electrolyte solution inside the battery, causing insufficient service life of the battery. SUMMARY [0004]The present disclosure is intended to resolve at least one of the technical problems existing in the related art. [0005]To resolve the foregoing technical problem, the technical solutions of the present disclosure are as follows. [0006]In a first aspect, the present disclosure provides a battery core assembly, which includes an encapsulation film and multiple electrode core assemblies encapsulated in the encapsulation film. The electrode core assemblies are connected in series to form an electrode core string, and each electrode core assembly includes at least one electrode core. A first spacer ring is provided between at least two adjacent electrode core assemblies, where the first spacer ring is joined to the encapsulation film to divide an accommodating space inside the encapsulation film into multiple accommodating cavities. A cavity wall of the accommodating cavity includes the first spacer ring and the encapsulation film connected to the first spacer ring. The electrode core assembly is accommodated in each accommodating cavity. At least one first spacer ring is provided with at least one first liquid reservoir, and each first liquid reservoir communicates with one of the accommodating cavities at both sides of the first spacer ring. [0007]In some embodiments of the present disclosure, the first liquid reservoir is recessed from an outer surface of the first spacer ring to the interior of the first spacer ring. [0008]In some embodiments of the present disclosure, multiple reinforcing ribs are provided in the first liquid reservoir, to divide the first liquid reservoir into multiple liquid storage units. [0009]In some embodiments of the present disclosure, the outer surface of the first spacer ring includes a connecting surface and a first outer surface and a second outer surface located at two sides of the connecting surface. The connecting surface is joined to the encapsulation film, and the first outer surface and the second outer surface are respectively located in the accommodating cavities at two sides of the first spacer ring. [0010]Partial area of the first outer surface is recessed toward the interior of the first spacer ring to form the first liquid reservoir, or partial area of the second outer surface is recessed toward the interior of the first spacer ring to form the first liquid reservoir, or partial areas of the first outer surface and the second outer surface are both recessed toward the interior of the first spacer ring to form the first liquid reservoir, respectively. [0011]In some embodiments of the present disclosure, the length of the electrode core assembly extends along a first direction, the multiple electrode core assemblies are sequentially arranged along the first direction, each electrode core assembly is provided with two electrode lead-out members of opposite polarities for current output, and the two electrode lead-out members are respectively arranged at two ends of the electrode core assembly in the first direction. [0012]An electrode connection hole is provided on the first spacer ring, two electrode lead-out members of two adjacent electrode core assemblies have opposite polarities and are connected, and the two electrode lead-out members of the two adjacent electrode core assemblies are connected at a position in the electrode connection hole on the first spacer ring between the two adjacent electrode core assemblies. [0013]In some embodiments of the present disclosure, the length of the electrode core extends along a first direction, and the thickness of the electrode core extends along a second direction perpendicular to the first direction. The electrode core assembly includes at least two electrode cores, arranged along the second direction, and connected in series or in parallel. [0014]In some embodiments of the present disclosure, two adjacent electrode cores are connected in parallel, and each of the electrode cores includes an electrode core body and two tabs of opposite polarities that are electrically connected to the electrode core body, where the two tabs are respectively arranged at two opposite sides of the electrode core body in the first direction, the tabs with the same polarity of two adjacent electrode cores are located at the same side in the first direction, and the two adjacent tabs with the same polarity are electrically connected, to connect the two adjacent electrode cores in parallel. [0015]In some embodiments of the present disclosure, the electrode core assembly further includes a tab support positioned between two adjacent tabs with the same polarity, to which the two adjacent tabs with the same polarity are respectively electrically connected; and the electrode lead-out member is electrically connected to one of the tab supports to which the tab having the same polarity is electrically connected. [0016]In some embodiments of the present disclosure, the tab support is connected to the electrode lead-out member and the tab at positions that are respectively located on different surfaces of the tab support. [0017]In some embodiments of the present disclosure, the tab support includes two opposite first surfaces, where the two first surfaces face two adjacent tabs with the same polarity respectively, and the two adjacent tabs with the same polarity are respectively directly attached to the two first surfaces of the tab support. [0018]In some embodiments of the present disclosure, at least one tab support connected with the electrode lead-out member is a square piece, where the square piece includes the two first surfaces, a third surface located between the two first surfaces and facing the electrode core body, and a fourth surface opposite to the third surface; and the tab support electrically connected to the electrode lead-out member is connected to the electrode lead-out member through the fourth surface. [0019]In some embodiments of the present disclosure, the interior of at least one tab support is a hollow cavity, the hollow cavity is provided with an opening in at least one cavity wall, and the opening communicates with the accommodating cavity where the tab support is positioned, such that the hollow cavity is formed into a second liquid reservoir. [0020]In some embodiments of the present disclosure, at least one tab support is a U-shaped piece, where the opening of the U-shaped piece is oriented parallel to the first direction. The U-shaped piece includes two opposite side walls and a bottom wall between the two opposite side walls, and the outer surfaces of the two opposite side walls are the two first surfaces respectively. [0021]In some embodiments of the present disclosure, the opening of the U-shaped piece faces the electrode core body, and the tab support electrically connected to the electrode lead-out member is connected to the electrode lead-out member through the bottom wall. [0022]In some embodiments of the present disclosure, the opening of the U-shaped piece faces the first spacer ring at the same side, and the tab support electrically connected to the electrode lead-out member is connected to the electrode lead-out member through one of the side walls. [0023]In some embodiments of the present disclosure, an insulating spacer is provided between the tab support and the electrode core body. [0024]In some embodiments of the present disclosure, the two opposite ends of the electrode core body in the first direction are V-shaped end faces with a tip protruding outward, where the two tabs of each of the electrode cores are respectively located at the tips of the two V-shaped end faces, and a V-shaped space is formed between the V-shaped end faces of two adjacent electrode core bodies at the same end in the first direction. The insulating spacer is a V-shaped piece matching the shape of the V-shaped space, and the V-shaped piece is fitted in the V-shaped area. [0025]In some embodiments of the present disclosure, the V angle of the V-shaped space is 90-150 degrees. [0026]In some embodiments of the present disclosure, the insulating spacer is fixed to the tab support by snap fit. [0027]In some embodiments of the present disclosure, a second spacer ring is further arranged at two ends of the electrode core string, and an electrode lead-out hole is provided on the second spacer ring. One of the electrode lead-out members of the electrode core assembly at one end of the electrode core string is led out from the electrode lead-out hole on the second spacer ring at the same end, and one of the electrode lead-out members of the electrode core assembly at the other end of the electrode core string is led out from the electrode lead-out hole on the second spacer ring at the same end. [0028]The second spacer ring is provided with a second liquid reservoir, where the second liquid reservoir is recessed from an outer surface of the second spacer ring to the interior of the second spacer ring; and the second liquid reservoir on the second spacer ring communicates with the accommodating cavity where the electrode core assembly located at the same end of the electrode core string is located. [0029]In some embodiments of the present disclosure, the interior of at least one tab support in the electrode core assembly at at least one end of the electrode core string is a hollow cavity, where the hollow cavity is provided with an opening in at least one cavity wall, to communicate with the electrode lead-out hole on the second spacer ring at the same end, such that the hollow cavity is formed into a third liquid reservoir. [0030]In some embodiments of the present disclosure, the second spacer ring at one end of the electrode core string is mounted around the electrode core assembly at the same end. [0031]In a second aspect, the present disclosure provides a battery, which includes a casing, and at least one battery core assembly encapsulated in the casing, where the battery core assembly is any battery core assembly as described above. [0032]In a third aspect, the present disclosure provides a battery module, which includes multiple batteries as described above. [0033]In a fourth aspect, the present disclosure provides a battery pack, which includes multiple batteries or multiple battery modules as described above. [0034]In a fifth aspect, the present disclosure provides a vehicle, which includes a battery or a battery pack as described above. [0035]Compared with related art, the present disclosure has the following beneficial effects. [0036]According to the battery core assembly provided in the present disclosure, after injection into the accommodating cavity, the electrolyte solution is filled in a space between an inner surface of the encapsulation film and an outer surface of the electrode core assembly. At least one first spacer ring is provided with at least one first liquid reservoir to expand the liquid storage space in each accommodating cavity, and the at least one first liquid reservoir communicates with the accommodating cavity. As such, when the electrolyte solution is injected into the accommodating cavity, the electrolyte solution can enter the first liquid reservoir, to additionally store the electrolyte solution by using the first liquid reservoir. BRIEF DESCRIPTION OF THE DRAWINGS [0037] Fig. 1 is a schematic structural view of a battery core assembly provided in a first embodiment of the present disclosure; Fig. 2 is a schematic cross-sectional view of the battery core assembly shown in Fig. 1 along II-II; Fig. 3 is a schematic structural view of an electrode core assembly shown in Fig. 1; Fig. 4 schematically shows the assembly of an insulating spacer, a tab support, and an electrode lead-out member shown in Fig. 3; Fig. 5 shows a disassembled structure of Fig. 4; Fig. 6 is a schematic structural view of a tab support provided in some other embodiments of the present disclosure; Fig. 7 is a schematic cross-sectional view of a battery core assembly provided in a second embodiment of the present disclosure; Fig. 8 is a schematic structural perspective view of a second spacer ring shown in Fig. 7; Fig. 9 is a left side view of the second spacer ring shown in Fig. 8; Fig. 10 is a schematic cross-sectional view of Fig. 9 along X-X; Fig. 11 is a schematic structural view of a battery without a casing provided in an embodiment of the present disclosure; Fig. 12 is a schematic structural view of a battery with a casing provided in an embodiment of the present disclosure; Fig. 13 is a schematic structural view of a battery pack provided in an embodiment of the present disclosure; and Fig. 14 is a schematic structural view of a vehicle provided in an embodiment of the present disclosure. Reference numerals of the accompanying drawing: [0038]200. battery pack; 100. battery; 10. battery core assembly; 11. encapsulation film; 110. accommodating cavity; 12. electrode core assembly; 121. electrode core; 1211. electrode core body; 1213. tab; 122. electrode lead-out member; 1221. contact portion; 1223. lead-out portion; 123. electrode core assembly body; 124. tab support; 1240. hollow cavity; 1241. first surface; 1243. third surface; 1244. fourth surface; 1245. opening; 1246. engaging hole; 1247. two side walls; 1248. bottom wall; 125. insulating spacer; 1251. buckle; 13. first spacer ring; 131. electrode connection hole; 132. first liquid reservoir; 133. connecting surface; 134. first outer surface; 135. second outer surface; 14. second spacer ring; 141. electrode lead-out hole; 142. third liquid reservoir; 20. casing; 22. tray; 300 vehicle. DETAILED DESCRIPTION [0039]Embodiments of the present disclosure are described in detail below, and examples of the embodiments are shown in accompanying drawings, where the same or similar elements or the elements having same or similar functions are denoted by the same or similar reference numerals throughout the description. The embodiments described below with reference to the accompanying drawings are exemplary, and are intended to explain the present disclosure and cannot be construed as a limitation on the present disclosure. [0040]In the description of the present disclosure, it should be understood that, terms such as "length", "width", "up", "down", "front", "rear", "left", "right", "vertical", "horizontal", "top", "bottom", "inside", and "outside" indicate an orientation or position relationship based on the orientation or position shown in the accompanying drawings. These terms are merely for the convenience of describing the present disclosure and simplifying the description, and not to indicate or imply that the device or element referred to needs to have a particular orientation, be constructed and operated in a particular orientation, and therefore cannot be understood as a limitation on the present disclosure. [0041]In addition, the terms "first" and "second" are used merely for the purpose of description, and shall not be construed as indicating or implying relative importance or implying a number of indicated technical features. Therefore, features defining "first" and "second" may explicitly or implicitly include one or more such features. In the description of the present disclosure, "number of", "multiple", or "plurality of" means two or more, unless otherwise specifically defined. [0042]In the present disclosure, terms such as "installation", "connected", "connection", and "fastening" shall be understood in a broad sense unless otherwise expressly specified and defined, which for example, may be fixedly connected, detachably connected, or integrally formed; may be mechanically or electrically connected; may be directly connected or indirectly connected by an intermediate medium; or may be connection between two elements or interaction between two elements. For a person of ordinary skill in the art, specific meanings of the terms in the present disclosure may be understood based on a specific situation. [0043]The present disclosure provides a battery core assembly 10, applied to a battery 100, and encapsulated in a casing 20 of the battery 100 as a battery core of the battery 100. The battery core assembly includes an encapsulation film 11 and multiple electrode core assemblies 12 encapsulated in the encapsulation film 11. The electrode core assemblies 12 are connected in series to form an electrode core string, and each electrode core assembly 12 includes at least one electrode core 121. A first spacer ring 13 is provided between at least two adjacent electrode core assemblies 12, where the first spacer ring 13 is joined to the encapsulation film 11 to divide an accommodating space inside the encapsulation film 11 into multiple accommodating cavities 110. A cavity wall of the accommodating cavity 110 includes the first spacer ring 13 and the encapsulation film 11 connected to the first spacer ring 13. The electrode core assembly 12 is accommodated in each accommodating cavity 110. At least one first spacer ring 13 is provided with at least one first liquid reservoir 132, and each first liquid reservoir 132 communicates with one of the accommodating cavities 110 at both sides of the first spacer ring 13. [0044]Compared with related art, the present disclosure has the following beneficial effects. [0045]In the present disclosure, after injection into the accommodating cavity 110, the electrolyte solution is filled in a space between an inner surface of the encapsulation film 11 and an outer surface of the electrode core assembly 12. At least one first spacer ring 13 is provided with at least one first liquid reservoir 132 to expand the liquid storage space in each accommodating cavity 110, and the at least one first liquid reservoir 132 communicates with the accommodating cavity 110. As such, when the electrolyte solution is injected into the accommodating cavity 110, the electrolyte solution can enter the first liquid reservoir 132, to additionally store the electrolyte solution by using the first liquid reservoir 132. [0046]Fig. 1 is a schematic structural view of a battery core assembly 10 provided in a first embodiment of the present disclosure; and Fig. 2 is a schematic cross-sectional view along II-II of the battery core assembly 10 provided in first embodiment of the present disclosure, from which an encapsulation film 11 is removed. Referring to Fig. 1 and Fig. 2, the battery core assembly 10 includes an encapsulation film 11 and multiple electrode core assemblies 12 encapsulated in the encapsulation film 11. The multiple electrode core assemblies 12 are connected in series to form an electrode core string. It can be understood that in this embodiment, the multiple electrode core assemblies 12 include two electrode core assemblies 12. Each electrode core assembly 12 includes at least one electrode core 121. A first spacer ring 13 is provided between at least two adjacent electrode core assemblies 12. The first spacer ring 13 is joined to the encapsulation film 11 to divide an accommodating space inside the encapsulation film 11 into multiple accommodating cavities 110. A cavity wall of the accommodating cavity 110 includes the first spacer ring 13 and the encapsulation film 11 connected to the first spacer ring 13. The electrode core assembly 12 is accommodated in each accommodating cavity 110. At least one first spacer ring 13 is provided with at least one first liquid reservoir 132, and each first liquid reservoir 132 communicates with one of the two accommodating cavities 110 at two sides of the first spacer ring 13. [0047]In the present disclosure, an electrolyte solution is injected in the accommodating cavity 110. It can be understood that after injection into the accommodating cavity 110, the electrolyte solution is filled in a space between an inner surface of the encapsulation film 11 and an outer surface of the electrode core assembly 12. At least one first spacer ring 13 is provided with at least one first liquid reservoir 132 to expand the liquid storage space in each accommodating cavity 110, and the at least one first liquid reservoir 132 communicates with the accommodating cavity 110. As such, when the electrolyte solution is injected into the accommodating cavity 110, the electrolyte solution can enter the first liquid reservoir 132, to additionally store the electrolyte solution by using the first liquid reservoir 132. [0048]The content of the electrolyte solution in the battery is an important factor affecting the service life of the battery. However, during the use of the battery, the electrolyte solution will gradually decrease due to expansion and other factors, affecting the service life of the battery. Moreover, lithium plating may also occur in some areas of the batteries, reducing the safety of the battery. [0049]In the embodiment of present disclosure, the first spacer ring 13 is provided with the first liquid reservoir 132. When an electrolyte solution is injected into the encapsulation film 11, the first liquid reservoir 132 can store an amount of the electrolyte solution, to reduce the possibility of withdrawing free electrolyte solution during an evacuation process when the encapsulation film 11 is evacuated in the formation of the battery core, and maximize the amount of the electrolyte solution stored. Further, during long-term use of the battery, the electrolyte solution in the battery core assembly 10 can be replenished in time, to reduce the occurrence of lithium plating in the battery, and improve the cycle life of the battery. [0050]In some embodiments of the present disclosure, the first liquid reservoir 132 is recessed from an outer surface of the first spacer ring 13 to the interior of the first spacer ring 13. [0051]In some embodiments, the length of the electrode core assembly 10 extends along a first direction L, and the thickness of the electrode core assembly 10 extends along a second direction W, where the first direction L is perpendicular to the second direction W. The outer surface of the first spacer ring 13 refer to the two surfaces of the first spacer ring 13 that are oppositely arranged in the second direction W. [0052]Therefore, the electrolyte solution stored in the first liquid reservoir 132 is unlikely to be withdrawn during the evacuation process, to enable more electrolyte solution to be stored in the accommodating cavity 110. [0053]In some embodiments of the present disclosure, except for the portions for joining, other portions of the first spacer ring 13 and the encapsulation film 11 are not joined, to allow the first liquid reservoir 132 to communicate with the accommodating cavity 110. Therefore, when an electrolyte solution is injected into the accommodating cavity 110 defined by the encapsulation film 11, the electrolyte solution can enter the first liquid reservoir 132, so the first liquid reservoir 132 can store an amount of the electrolyte solution. [0054]In some embodiments of the present disclosure, multiple reinforcing ribs are provided in the first liquid reservoir 132, to divide the first liquid reservoir 132 into multiple liquid storage units. In this embodiment, three reinforcing ribs are provided, and the three reinforcing ribs divide the first liquid reservoir 132 into four liquid storage units. In other embodiments, the number of the reinforcing rib is not limited to 3, and may also be 1, 2, 4, or 5. The number of the liquid storage unit may be, but is not limited to, 4, and may also be less than 4 or more than 4. [0055]Therefore, by arranging the reinforcing rib in the first liquid reservoir 132, the overall strength of the first spacer ring 13 can be enhanced, to enable the first spacer ring 13 to have a higher overall compressive strength. [0056]In some embodiments of the present disclosure, the outer surface of the first spacer ring 13 includes a connecting surface 133 and a first outer surface 134 and a second outer surface 135 located at two sides of the connecting surface 133. The connecting surface 133 is joined to the encapsulation film 11, and the first outer surface 134 and the second outer surface 135 are respectively located in the two accommodating cavities 110 at two sides of the first spacer ring 13. [0057]Partial area of the first outer surface 134 is recessed toward the interior of the first spacer ring 13 to form the first liquid reservoir 132, or partial area of the second outer surface 135 is recessed toward the interior of the first spacer ring 13 to form the first liquid reservoir 132, or partial areas of the first outer surface 134 and the second outer surface 135 are both recessed toward the interior of the first spacer ring 13 to form the first liquid reservoir 132, respectively. [0058]In this embodiment, partial areas of the first outer surface 134 and the second outer surface 135 are both recessed toward the interior of the first spacer ring 13 to form the first liquid reservoir 132. [0059]In other embodiments, partial area of the first outer surface 134 or the second outer surface 135 is recessed toward the interior of the first spacer ring 13 to form the first liquid reservoir 132. [0060]Therefore, the first liquid reservoir 132 expands the liquid storage space in each accommodating cavity 110, and additionally stores more electrolyte solution to reduce the possibility of withdrawing free electrolyte solution during an evacuation process, and maximize the amount of the electrolyte solution stored. During long-term use of the battery core assembly 10, the electrolyte solution in the battery core assembly 10 can be replenished in time, to reduce the occurrence of lithium plating in the battery, and improve the cycle life of the battery. [0061]In some embodiments of the present disclosure, the multiple electrode core assemblies 12 are sequentially arranged along the first direction L, and each electrode core assembly 12 is provided with two electrode lead-out members 122 of opposite polarities for current output, where one of the two electrode lead-out members 122 is a positive electrode lead-out member, and the other is a negative electrode lead-out member. The two electrode lead-out members 122 are arranged at two ends of the electrode core assembly 12 in the first direction L. [0062]An electrode connection hole 131 is provided on the first spacer ring 13, two electrode lead-out members 122 of two adjacent electrode core assemblies 12 have opposite polarities and are connected, and the two electrode lead-out members 122 of the two adjacent electrode core assemblies 12 are connected at a position in the electrode connection hole 131 on the first spacer ring 13 between the two adjacent electrode core assemblies 12. [0063]In some embodiments of the present disclosure, the first spacer ring 13 has an integral structure. For example, it is formed by injecting a plastic material between two electrode core assemblies 12. The position of connection of the two electrode core assemblies 12 is enclosed by the injected material, and the electrode connection hole 131 is a through hole penetrating a central portion of the first spacer ring 13. [0064]In some other embodiments of the present disclosure, the first spacer ring 13 includes a first spacer ring portion having a first groove and a second spacer ring portion having a second groove, where the first spacer ring portion and the second spacer ring portion are fixed to each other, and the first groove and the second groove right face each other to form the electrode connection hole 131. Namely, the first spacer ring 13 can be composed of two spacer ring portions arranged opposite to each other, so that groove openings on the two spacer ring portions are arranged facing each other to form the electrode connection hole 131. When assembled, two adjacent electrode core assemblies 12 are connected in series, and then a blocking member is provided on the grooves of the spacer ring portions in such a manner that a space for accommodating the position of connection of two electrode core assemblies 12 is reserved in the grooves. The two spacer ring portions are arranged on two sides of the position of connection to jointly clamp the position of connection. For the purpose of well sealing the electrode connection hole 131, the two spacer ring portions can be bonded to the position of connection, so that the gap between the spacer ring portion and the position of connection is sealed by an adhesive. [0065]It can be understood that the electrode connection hole 131 not only accommodates the position of connection of two serially connected electrode lead-out members 122 of two adjacent electrode core assemblies 12 therein, and the electrode connection hole 131 is also provided with a blocking member to seal the electrode connection hole 131. Therefore, the electrolyte solution cannot flow in the two adjacent accommodating cavities 110 through the electrode connection hole 131. [0066]In some embodiments of the present disclosure, the length of the electrode core 121 extends along a first direction L, and the thickness of the electrode core 121 extends along a second direction W perpendicular to the first direction L. When the electrode core assembly 12 includes multiple electrode cores 121, the multiple electrode cores 121 are arranged in sequence along the second direction W; and [0067]multiple first liquid reservoirs 132 are provided, and the multiple first liquid reservoirs 132 are arranged along the second direction W. [0068]Fig. 2 schematically shows two first liquid reservoirs 132, and the two first liquid reservoirs 132 are arranged along the second direction W at two opposite sides of the electrode connection hole 131. [0069]Therefore, multiple first liquid reservoirs 132 are provided on the first spacer ring 13, so that the space on the first spacer ring 13 is fully utilized. More first liquid reservoirs 132 are provided while the strength of the spacer ring 13 is ensured, so more electrolyte solution can be stored, to reduce the occurrence of lithium plating in the battery, and improve the cycle life of the battery. [0070]In some embodiments of the present disclosure, the electrode core assembly 12 includes at least two electrode cores 121, and the at least two electrode cores 121 are arranged along the second direction W, where the electrode cores 121 are connected in series or in parallel. As shown in Figs. 2-3, two electrode cores 121 connected in parallel are shown, where the two electrode cores 121 are arranged along the thickness direction of the electrode core 121, that is, the second direction W. [0071]In some embodiments of the present disclosure, referring to Figs. 3, two adjacent electrode cores 121 are connected in parallel. Each of the electrode cores 121 includes an electrode core body 1211 and two tabs 1213 of opposite polarities that are electrically connected to the electrode core body 1211. The two tabs 1213 are respectively arranged at two opposite sides of the electrode core body 1211 in the first direction L. In addition, the tabs 1213 with the same polarity of two adjacent electrode cores 121 are located at the same side in the first direction L, and the two adjacent tabs 1213 with the same polarity are electrically connected, to connect the two adjacent electrode cores 121 in parallel. [0072]In the present disclosure, the electrode core | 1. A battery core assembly, comprising an encapsulation film and a plurality of electrode core assemblies encapsulated in the encapsulation film, wherein the electrode core assemblies are connected in series to form an electrode core string, and each electrode core assembly comprises at least one electrode core; a first spacer ring is provided between at least two adjacent electrode core assemblies, the first spacer ring is joined to the encapsulation film to divide an accommodating space inside the encapsulation film into a plurality of accommodating cavities, a cavity wall of the accommodating cavity comprises the first spacer ring and the encapsulation film connected to the first spacer ring, and the electrode core assembly is accommodated in each accommodating cavity; and at least one first spacer ring is provided with at least one first liquid reservoir, and each first liquid reservoir communicates with one of the accommodating cavities at both sides of the first spacer ring. 2. The battery core assembly according to claim 1, wherein the first liquid reservoir is recessed from an outer surface of the first spacer ring to the interior of the first spacer ring. 3. The battery core assembly according to claim 1 or 2, wherein the outer surface of the first spacer ring comprises a connecting surface and a first outer surface and a second outer surface located at two sides of the connecting surface, the connecting surface is joined to the encapsulation film, and the first outer surface and the second outer surface are respectively located in the accommodating cavities at two sides of the first spacer ring; partial area of the first outer surface is recessed toward the interior of the first spacer ring to form the first liquid reservoir, or partial area of the second outer surface is recessed toward the interior of the first spacer ring to form the first liquid reservoir, or partial areas of the first outer surface and the second outer surface are both recessed toward the interior of the first spacer ring to form the first liquid reservoir, respectively; and a plurality of reinforcing ribs are provided in the first liquid reservoir, to divide the first liquid reservoir into a plurality of liquid storage units. 4. The battery core assembly according to any one of claims 1 to 3, wherein the length of the electrode core assembly extends along a first direction, the multiple electrode core assemblies are sequentially arranged along the first direction, each electrode core assembly is provided with two electrode lead-out members of opposite polarities for current output, and the two electrode lead-out members are respectively arranged at two ends of the electrode core assembly in the first direction; and an electrode connection hole is provided on the first spacer ring, two electrode lead-out members of two adjacent electrode core assemblies have opposite polarities and are connected, and the two electrode lead-out members of the two adjacent electrode core assemblies are connected at a position in the electrode connection hole on the first spacer ring between the two adjacent electrode core assemblies. 5. The battery core assembly according to claim 4, wherein the length of the electrode core extends along the first direction, and the thickness of the electrode core extends along a second direction perpendicular to the first direction; and the electrode core assembly comprises at least two electrode cores, arranged along the second direction, and connected in series or in parallel. 6. The battery core assembly according to claim 5, wherein two adjacent electrode cores are connected in parallel, and each of the electrode cores comprises an electrode core body and two tabs of opposite polarities that are electrically connected to the electrode core body, wherein the two tabs are respectively arranged at two opposite sides of the electrode core body in the first direction, the tabs with the same polarity of two adjacent electrode cores are located at the same side in the first direction, and the two adjacent tabs with the same polarity are electrically connected, to connect the two adjacent electrode cores in parallel; the electrode core assembly further comprises a tab support positioned between two adjacent tabs with the same polarity, to which the two adjacent tabs with the same polarity are respectively electrically connected; and the electrode lead-out member is electrically connected to one of the tab supports to which the tab having the same polarity is electrically connected. 7. The battery core assembly according to claim 6, wherein the tab support is connected to the electrode lead-out member and the tab at positions that are respectively located on different surfaces of the tab support. 8. The battery core assembly according to claim 6, wherein the tab support comprises two opposite first surfaces, where the two first surfaces face two adjacent tabs with the same polarity respectively, and the two adjacent tabs with the same polarity are respectively directly attached to the two first surfaces of the tab support. 9. The battery core assembly according to claim 8, wherein at least one tab support connected with the electrode lead-out member is a square piece, wherein the square piece comprises the two first surfaces, a third surface located between the two first surfaces and facing the electrode core body, and a fourth surface opposite to the third surface; and the tab support electrically connected to the electrode lead-out member is connected to the electrode lead-out member through the fourth surface. 10. The battery core assembly according to claim 6, wherein the interior of at least one tab support is a hollow cavity, the hollow cavity is provided with an opening in at least one cavity wall, and the opening communicates with the accommodating cavity where the tab support is positioned, such that the hollow cavity is formed into a second liquid reservoir. 11. The battery core assembly according to claim 6, wherein at least one tab support is a U-shaped piece, wherein the opening of the U-shaped piece is oriented parallel to the first direction, the U-shaped piece comprises two opposite side walls and a bottom wall between the two opposite side walls, and the outer surfaces of the two opposite side walls are the two first surfaces respectively. 12. The battery core assembly according to claim 11, wherein the opening of the U-shaped piece faces the electrode core body, and the tab support electrically connected to the electrode lead-out member is connected to the electrode lead-out member through the bottom wall; or the opening of the U-shaped piece faces the first spacer ring at the same side, and the tab support electrically connected to the electrode lead-out member is connected to the electrode lead-out member through one of the side walls. 13. The battery core assembly according to any one of claims 6 to 12, wherein an insulating spacer is provided between the tab support and the electrode core body. 14. The battery core assembly according to claim 13, wherein the two opposite ends of the electrode core body in the first direction are V-shaped end faces with a tip protruding outward, the two tabs of each of the electrode cores are respectively located at the tips of the two V-shaped end faces, and a V-shaped space is formed between the V-shaped end faces of two adjacent electrode core bodies at the same end in the first direction; and the insulating spacer is a V-shaped piece matching the shape of the V-shaped space, and the V-shaped piece is fitted in the V-shaped area. 15. The battery core assembly according to claim 14, wherein the V angle of the V-shaped space is 90-150 degrees; and the insulating spacer is fixed to the tab support by snap fit. 16. The battery core assembly according to any one of claims 1 to 15, wherein a second spacer ring is further arranged at two ends of the electrode core string, an electrode lead-out hole is provided on the second spacer ring, one of the electrode lead-out members of the electrode core assembly at one end of the electrode core string is led out from the electrode lead-out hole on the second spacer ring at the same end, and one of the electrode lead-out members of the electrode core assembly at the other end of the electrode core string is led out from the electrode lead-out hole on the second spacer ring at the same end; the second spacer ring is provided with a second liquid reservoir, the second liquid reservoir is recessed from an outer surface of the second spacer ring to the interior of the second spacer ring, and the second liquid reservoir on the second spacer ring communicates with the accommodating cavity where the electrode core assembly located at the same end of the electrode core string is located. 17. The battery core assembly according to claim 16, wherein the interior of at least one tab support in the electrode core assembly at at least one end of the electrode core string is a hollow cavity, the hollow cavity is provided with an opening in at least one cavity wall, to communicate with the electrode lead-out hole on the second spacer ring at the same end, such that the hollow cavity is formed into a third liquid reservoir. 18. The battery core assembly according to claims 16, wherein the second spacer ring at one end of the electrode core string is mounted around the electrode core assembly at the same end. 19. A battery, comprising a casing, and at least one battery core assembly encapsulated in the casing, wherein the battery core assembly is a battery core assembly according to any one of claims 1 to 18. 20. A battery pack, comprising a plurality of batteries according to claim 19. 21. A vehicle, comprising a battery according to claims 19 or a battery pack according to claim 20. | BYD COMPANY LIMITED
390 | EP4142024A4 | Published | BYD CO LTD | Small-sized cells cases/jackets¦Large-sized cells cases/jackets¦Vent arrangements¦Jackets/cases materials¦Cell lids/covers¦Secondary cell gas removal¦Propulsion by batteries/cells¦Cell sealing materials¦Battery/fuel cell control arrangement¦Batteries | 2020-10-29 | 2024-01-24 | Battery pack and electric vehicle | The present disclosure provides a battery pack and an electric vehicle. The battery pack includes a sealed housing, and at least one housing structural beam and multiple electrode core strings electrically connected to one another located in the housing. The housing includes a housing body, including a top plate and a bottom plate arranged opposite to each other in a first direction. The structural beam is located between the top plate and the bottom plate, the at least one structural beam divides the interior of the housing into multiple accommodating cavities, the at least one structural beam is connected to the top plate and the bottom plate, and at least one electrode core string is provided in at least one accommodating cavity. An atmospheric pressure in the accommodating cavity is lower than an atmospheric pressure outside the housing. A mounting portion is provided on the housing, and the mounting portion is configured to be connected and fixed to an external load. The electrode core string includes multiple electrode core assemblies sequentially disposed in a second direction and connected in series. The electrode core assembly is encapsulated in an encapsulation film. A length direction of the electrode core string extends in the second direction. | CROSS-REFERENCE TO RELATED APPLICATIONS [0001]The present disclosure claims priority to Chinese Patent Application No. "202010333329.5" filed by BYD Company Limited on April 24, 2020, and entitled "Battery pack and electric vehicle", which is incorporated herein by reference in its entirety. FIELD [0002]The present disclosure relates to the field of batteries, and specifically to a battery pack and an electric vehicle. BACKGROUND [0003]With the continuous popularization of new energy vehicles, the requirements raised for use of power batteries in new energy vehicles are becoming increasingly higher. The traditional battery pack is a battery pack structure formed by mounting a battery module into a battery pack housing. The battery module includes a battery set composed of multiple cells arranged in sequence, side plates arranged at two sides of the battery set and end plates arranged at two ends of the battery sets. The side plate and the end plate are connected by a bolt, a tie rod or by welding, to fix the battery set. After the battery module is assembled, it is mounted in the battery pack housing by a fastener such as a bolt. The assembly method where the batteries are assembled into a battery module and then the battery module is mounted in the battery pack housing has the problems of troublesome assembly process, and complex assembly procedure, causing increased manpower and other costs. The structural components of the battery module itself will also cause a heavy weight of the battery pack, thus reducing the utilization of the internal space of the battery pack. Also, moisture and other substances in the battery pack will also affect the service life of each component in the battery pack. SUMMARY [0004]In a first aspect according to the embodiments of the present disclosure, a battery pack is provided, which includes a sealed housing and at least one structural beam, and multiple electrode core strings electrically connected to one another located in the housing. [0005]The housing includes a housing body, including a top plate and a bottom plate arranged opposite to each other in a first direction, where the first direction is a height direction of the housing. The structural beam is located between the top plate and the bottom plate. The at least one structural beam divides the interior of the housing into multiple accommodating cavities, the at least one structural beam is connected to the top plate and the bottom plate, and at least one electrode core string is provided in at least one accommodating cavity. An atmospheric pressure in the accommodating cavity is lower than an atmospheric pressure outside the housing. [0006]A mounting portion is provided on the housing, and the mounting portion is configured to be connected and fixed to an external load. [0007]The electrode core string includes multiple electrode core assemblies sequentially disposed in a second direction and connected in series. The electrode core assembly is encapsulated in an encapsulation film; and a length direction of the electrode core string extends in the second direction, where the second direction is a width direction of the housing or the second direction is a length direction of the housing. [0008]The first aspect according to the embodiments of the present disclosure has the following beneficial effects. In the present disclosure, electrode core strings are used, so as to omit the structures fixing the battery casing and the battery module in the related art. This improves the space utilization of the battery pack, reduces the weight of the battery pack, and increases the energy density of the battery pack. Moreover, the structure of the battery pack of the present disclosure is simple, and the assembly efficiency is high, thus reducing the production cost. Furthermore, in the housing of the battery pack according to the embodiment of the present disclosure, the structural beam is located between the top plate and the bottom plate, and the structural beam is connected to the top plate and the bottom plate. Using such a design, the structural beam, the top plate and the bottom plate form an " "-shaped structure. This structure has high strength and rigidity, to meet the requirements of the housing of the battery pack for load-bearing capacity, impact resistance and extrusion resistance. Moreover, the structure of the housing of the battery pack according to the embodiment of the present disclosure is simple, the production cost is low, and the space utilization rate is high. In addition, the structural beam divides the housing into multiple accommodating cavities. When thermal runaway occurs to a battery core assembly or cell in one of the accommodating cavities, other accommodating cavities will not be affected, thus improving the safety of the battery pack during operation Furthermore, when this battery pack is mounted on a vehicle, the structural strength of the battery pack provides part of the structural strength of the vehicle, to improve the structural strength of the vehicle, help to meet the design requirement of lightweight of the electric vehicle, and reduce the design and manufacturing costs of the vehicle. Moreover, the interior of the accommodating cavity in the battery pack housing is evacuated, to avoid the long-term aging effect of moisture and oxygen on the electrode core assembly and various components in the housing, and improve the service life of the electrode core assembly or various components in the housing. [0009]In a second aspect according to the embodiments of the present disclosure, an electric vehicle is provided, which includes a vehicle body and a battery pack described above, where the battery pack is fixed to the vehicle body. BRIEF DESCRIPTION OF THE DRAWINGS [0010]For clearer description of the technical solutions in the embodiments of the present disclosure, the accompanying drawings required in the embodiments are briefly introduced below. Obviously, the accompanying drawings in the following description are only some embodiments of the present disclosure, and a person of ordinary skill in the art may obtain other drawings from these accompanying drawings without creative effort. FIG. 1 is a schematic structural view of a battery pack provided in an embodiment of the present disclosure. FIG. 2 is a schematic structural view of an electrode core assembly fitting to a housing provided in an embodiment of the present disclosure. FIG. 3 is a schematic structural view of an electrode core string provided in an embodiment of the present disclosure. FIG. 4a is a schematic structural view showing the connection of an electrode core assembly with a fixing intermediate ring provided in an embodiment of the present disclosure. FIG. 4b is an exploded perspective view showing the connection of an electrode core assembly with a fixing intermediate ring provided in an embodiment of the present disclosure. FIG. 5 is a schematic structural view showing two electrode core strings connected in series in a same accommodating cavity provided in an embodiment of the present disclosure. FIG. 6 is another schematic structural view showing two electrode core strings connected in series in a same accommodating cavity provided in an embodiment of the present disclosure. FIG. 7 is a schematic structural view showing two electrode core strings connected in parallel in a same accommodating cavity provided in an embodiment of the present disclosure. FIG. 8 is a schematic structural view showing two electrode core strings connected in series in two accommodating cavities provided in an embodiment of the present disclosure. FIG. 9 is a schematic structural view showing two electrode core strings connected in parallel in two accommodating cavities provided in an embodiment of the present disclosure. FIG. 10 is another schematic structural view showing two electrode core strings connected in series in two accommodating cavities provided in an embodiment of the present disclosure. FIG. 11 is another schematic structural view showing two electrode core strings connected in parallel in two accommodating cavities provided in an embodiment of the present disclosure. FIG. 12 is a schematic structural view of an encapsulation film encapsulating an electrode core assembly provided in an embodiment of the present disclosure. FIG. 13 is a schematic structural view of an encapsulation film encapsulating an electrode core assembly provided in another embodiment of the present disclosure. FIG. 14 is a partially enlarged view of part M in FIG. 2. FIG. 15 is an exploded perspective view of a battery pack provided in an embodiment of the present disclosure. FIG. 16 is a partially enlarged view of part N in FIG. 15. FIG. 17 is a partially exploded perspective view of an insulating fixing member and a protective cover provided in an embodiment of the present disclosure. FIG. 18 is a schematic structural view of an electrical and thermal insulating member fitting to a housing provided in an embodiment of the present disclosure. FIG. 19 is a schematic structural view of a battery pack omitting a third side frame and a fourth side frame provided in an embodiment of the present disclosure. FIG. 20 is a schematic structural view showing the arrangement of an exhaust orifice in a battery pack provided in an embodiment of the present disclosure. FIG. 21 is a schematic structural view showing the arrangement of an exhaust orifice in a battery pack provided in another embodiment of the present disclosure. FIG. 22 is a schematic structural view showing the arrangement of an exhaust orifice in a battery pack provided in another embodiment of the present disclosure. FIG. 23 is a schematic structural view of an electric vehicle provided in an embodiment of the present disclosure. [0011]Reference numerals: 1. electric vehicle; 10. battery pack; 100. housing body; 110. mounting portion; 111. mounting hole; 120. top plate; 130. bottom plate; 140. first side frame; 150. second side frame; 141. strengthening plate; 160. third side frame; 170. fourth side frame; 180. first opening; 190. exhaust orifice; 1010. adhesive injection hole; 112. end plate; 200. structural beam; 210. heat dissipation passage; 250. recess portion; 260. extension portion; 220. first side plate; 230. second side plate; 240. partition plate; 300. accommodating cavity; 400. electrode core assembly; 401. electrode core string; 410. first electrode lead-out member; 420. second electrode lead-out member; 430. electrode core assembly body; 440. first electrically conductive member; 450. fixing intermediate ring; 451. latch; 452. socket; 453. first intermediate ring; 454. second intermediate ring; 460. second electrically conductive member; 500. encapsulation film; 510. encapsulation portion; 600. insulating fixing member; 620. engaging portion; 621. groove; 630. connecting piece; 631. engaging hook; 700. protective cover; 710. flanging portion; 711. engaging slot; 800. electrical and thermal insulating member; 20. vehicle body DETAILED DESCRIPTION [0012]The following descriptions are exemplary embodiments of the present disclosure. It should be noted that, for a person skilled in the art, several improvements and modifications can be made without departing from the principles of the present disclosure, and these improvements and modifications are also considered to fall within the scope of the present disclosure. [0013]In the description of the present disclosure, it should be understood that the terms "length", "width", "top", "bottom", "front", "back", "left", "right", "vertical", "horizontal", "top", "bottom", "inside", "outside" and other directions or positional relationships indicated are based on the directions or positional relationships shown in the accompanying drawings, which are only for the convenience of describing the present disclosure and simplifying the description rather than indicating or implying that the apparatus or element referred to must have a specific direction, or be constructed and operated in a specific direction. Therefore, this cannot be understood as a limitation on the present disclosure. [0014]In addition, terms "first" and "second" are used only for a purpose of description, and shall not be construed as indicating or implying relative importance or implying a quantity of indicated technical features. Therefore, a feature restricted by "first" or "second" may explicitly indicate or implicitly include one or more such features. In the descriptions of the present disclosure, "multiple" means two or more, unless otherwise definitely and specifically limited. [0015]In the present disclosure, unless otherwise explicitly specified or defined, the terms such as "mount", "install", "connect", "connection", and "fixed" should be understood in a broad sense. For example, the connection may be a fixed connection, a detachable connection, or an integral connection; or the connection may be a mechanical connection or an electrical connection; or the connection may be a direct connection, an indirect connection through an intermediary, or internal communication between two components or interaction between two components. A person of ordinary skill in the art may understand the specific meanings of the foregoing terms in the present disclosure according to specific situations. [0016]Referring to Figs. 1 to 3, a first embodiment of the present disclosure provides a battery pack 10. The battery pack 10 includes a sealed housing, and at least one structural beam 200 (as shown in FIG. 2) and multiple electrode core strings 401 electrically connected to one another, which are located in the housing. The housing includes a housing body 100, and the housing body 100 includes a top plate 120 and a bottom plate 130 arranged opposite to each other in a first direction, where the first direction is a height direction of the housing 100. The structural beam 200 is located between the top plate 120 and the bottom plate 130. The at least one structural beam 200 divides the interior of the housing into multiple accommodating cavities 300, the at least one structural beam 200 is connected to the top plate 120 and the bottom plate 130, and at least one electrode core string 401 is provided in at least one accommodating cavity 300. An atmospheric pressure in the accommodating cavity 300 is lower than an atmospheric pressure outside the housing. A mounting portion 110 is provided on the housing, where the mounting portion 110 is configured to be connected and fixed to an external load. The electrode core string 401 includes multiple electrode core assemblies 400 sequentially disposed in a second direction and connected in series. The electrode core assembly 400 is encapsulated in an encapsulation film 500 (as shown in FIG. 12 or 13); and a length direction of the electrode core string 401 extends in the second direction, where the second direction is a width direction of the housing or the second direction is a length direction of the housing. The first direction is the X direction and the second direction is the Z direction in the figure. [0017]In the embodiments of the present disclosure, the structures for fixing the battery casing and the battery module are omitted. This improves the space utilization of the battery pack 10, reduces the weight of the battery pack 10, and improve the energy density of the battery pack 10. Moreover, the structure of the battery pack 10 of the present disclosure is simple, and the assembly efficiency is high, thus reducing the production cost. Furthermore, in the housing of the battery pack 10 provided in the present disclosure, the structural beam 200 is located between the top plate 120 and the bottom plate 130, and the structural beam 200 is connected to the top plate 120 and the bottom plate 130. Using such a design, the structural beam 200, the top plate 120 and the bottom plate 130 form an " "-shaped structure. This structure has high strength and rigidity, to meet the requirements of the housing of the battery pack 10 for load-bearing capacity, impact resistance and extrusion resistance. Moreover, the structure of the housing of the battery pack 10 provided in the present disclosure is simple, the production cost is low, and the space utilization rate is high. In addition, the structural beam 200 divides the housing into multiple accommodating cavities 300. When thermal runaway occurs to a battery core assembly or cell in one of the accommodating cavities 300, other accommodating cavities 300 will not be affected, thus improving the safety of the battery pack 10 during operation. Moreover, when this battery pack 10 is mounted on a vehicle, the structural strength of the battery pack 10 provides part of the structural strength of the vehicle, to improve the structural strength of the vehicle, contribute to the design requirement of lightweight of the electric vehicle, and reduce the design and manufacturing costs of the vehicle. [0018]Furthermore, in the embodiment of the present disclosure, the atmospheric pressure in the accommodating cavity 300 is lower than the atmospheric pressure outside the housing. By evacuating the interior of the accommodating cavity 300, the atmospheric pressure in the accommodating cavity 300 is made lower than atmospheric pressure outside the housing. After the accommodating cavity 300 is evacuated, the moisture and oxygen present in the housing can be reduced, to avoid the long-term aging effect of moisture and oxygen on the electrode core assembly and various components in the housing, and improve the service life of the electrode core assembly or various components in the housing. [0019]In the embodiment of the present disclosure, the electrode core assembly 400 includes at least one electrode core. When the electrode core assembly 400 includes two or more electrode cores, the electrode cores are connected in parallel. [0020]The electrode core mentioned in the embodiment of the present disclosure is an electrode core commonly used in the field of power batteries, and the electrode core and the electrode core assembly 400 are components of the battery, and cannot be understood as the battery itself; In addition, the electrode core can be a wound electrode core, or a stacked electrode core. Generally, the electrode core at least includes a positive electrode sheet, a separator, and a negative electrode sheet. [0021]Further, the structural beam 200 is connected to the top plate 120 and the bottom plate 130. It can be understood that the structural beam 200 may be formed integrally with the top plate 120 and the bottom plate 130; or the structural beam 200, the top plate 120 and the bottom plate 130 are fabricated separately, and then connected directly or indirectly, which is not particularly limited in the embodiments of the present disclosure. The direct connection may be a situation where one end of the structural beam 200 is connected to the bottom plate 130, and the opposite other end of the structural beam 200 is connected to the top plate 120. For example, one end of the structural beam 200 is welded to the bottom plate 130, and then the opposite other end of the structural beam 200 is welded to the top plate 120. The indirect connection may be a situation where one end of the structural beam 200 is connected to the bottom plate 130 via an intermediate plate, and the opposite other end of the structural beam 200 is connected to the top plate 120 via an intermediate plate. [0022]In some embodiments, the at least one structural beam 200 is joined to the top plate 120 and the bottom plate 130. It can be understood that the top plate 120, the bottom plate 130 and the structural beam 200 are integrally formed; or one of the top plate 120 and the bottom plate 130 is integrally formed with the structural beam 200, and then the other one is welded to the structural beam 200; or one end of the structural beam 200 is welded to the bottom plate 130, and then the opposite other end of the structural beam 200 is welded to the top plate 120. [0023]It should be noted that multiple electrode core strings 401 being electrically connected to one another may be that the electrode core strings 401 in two adjacent accommodating cavities 300 are connected in series or in parallel; or the electrode core strings 401 in two spaced accommodating cavities 300 are connected in series or in parallel; or the electrode core strings 401 in three or more accommodating cavities 300 are connected in series or in parallel. [0024]In addition, the number of electrode core strings 401 in each accommodating cavity 300, and the number of electrode core assemblies 400 contained in each electrode core string 401 can be designed according to different power demands. Moreover, the number of electrode core strings 401 in each accommodating cavity 300 may be the same or different. When multiple electrode core strings 401 are arranged in the accommodating cavity 300, the electrode core strings 401 may be connected in series, in parallel or in a hybrid pattern. [0025]Furthermore, a mounting portion 110 is provided on the housing of the battery pack 10 according to the embodiment of the present disclosure. The housing of the battery pack 10 is detachably or non-detachably and fixedly connected to an external load through the mounting portion provided thereon. Generally, the housing of the battery pack 10 needs to be fixedly connected to an external load, and thus has special requirements in terms of the impact resistance, extrusion resistance and other performance, so it cannot simply be equivalent to the casing of a battery module or cell. Generally, the battery pack 10 also includes at least one of a battery management system (BMS), a battery connector, a battery sampler and a battery thermal management system. [0026]In an embodiment, the pressure in the accommodating cavity is -40 KPa to - 70 KPa. This guarantees the reduction of the moisture and oxygen present in the housing, to avoid the long-term aging effect of moisture and oxygen on the electrode core assembly and various components in the housing, and improve the service life of the electrode core assembly or various components in the housing. Also, the pressure value can also ensure good ion conduction of the electrode core assembly, improve the cycle life during use. [0027]In an embodiment, as shown in FIG. 2, multiple structural beams 200 are provided. The multiple structural beams 200 are spaced in a third direction, and the length of the structural beam 200 extends in the second direction, where the third direction is different from the first direction and the second direction. Each of the structural beams 200 is connected to the top plate 120 and the bottom plate 130. [0028]It can be understood that when each structural beam 200 is connected to the top plate 120 and the bottom plate 130, each structural beam 200 forms an " "-shaped structure with the top plate 120 and the bottom plate 130. This structure has high strength and rigidity. to meet the requirements of the housing for load-bearing capacity, impact resistance and extrusion resistance. When this battery pack 10 is mounted on a vehicle, the structural strength of the battery pack 10 provides part of the structural strength of the vehicle, to improve the structural strength of the vehicle, contribute to the design requirement of lightweight of the electric vehicle, and reduce the design and manufacturing costs of the vehicle. [0029]In the embodiment of the present disclosure, the first direction is the height direction of the housing 100, the second direction is the width direction of the housing 100, and the third direction is the length direction of the housing 100; or the second direction is the length direction of the housing 100, and the third direction is the width direction of the housing 100. The first direction is the X direction, the second direction is the Z direction, and the third direction is the Y direction in the figure. [0030]However, in other embodiments, any two of the first direction, the second direction and the third direction may also be arranged at other angles, for example, 80° or 85°, which is not particularly limited in the embodiments of the present disclosure. [0031]It should be noted that the structural beam 200 is connected to the top plate 120 and the bottom plate 130. It can be understood that the structural beam 200 may be formed integrally with the top plate 120 and the bottom plate 130; or the structural beam 200, the top plate 120 and the bottom plate 130 are fabricated separately, and then connected directly or indirectly, which is not particularly limited in the embodiments of the present disclosure. [0032]In an embodiment, the housing body is integrally formed with the structural beam. Such an arrangement has simple processing process and reduced production cost, and also ensures that the housing has sufficient structural strength and rigidity, to meet the requirements of the housing for load-bearing capacity, impact resistance and extrusion resistance. [0033]Specifically, the top plate, the bottom plate and the structural beam are integrally formed. In another embodiment, the bottom plate is integrally formed with the structural beam, and then the top plate is welded to the structural beam. Alternatively, the top plate is integrally formed with the structural beam, and then the bottom plate is welded to the structural beam. [0034]In an embodiment, the length of the accommodating cavity 300 in the second direction is greater than 500 mm, and further, the length of the accommodating cavity 300 in the second direction is 500 mm-2500 mm. Such a design allows the electrode core string 401 arranged in the accommodating cavity 300 to have a higher length, to accommodate more electrode core assemblies 400, and enable the battery pack 10 to meet the requirements of high capacity and high space utilization rate. [0035]Further, the length of the accommodating cavity 300 in the second direction is 1000 mm-2000 mm. [0036]Further, the length of the accommodating cavity 300 in the second direction is 1300 mm-2200 mm. [0037]In an embodiment, as shown in FIG. 1 and FIG. 2, the housing body 100 further includes a first side frame 140 and a second side frame 150 arranged at two sides of the housing body 100 in the third direction. The second direction is the length direction of the housing 100, and the third direction is the width direction of the housing 100. Alternatively, the second direction is the width direction of the housing 100, and the third direction is the length direction of the housing 100. [0038]Specifically, the housing body 100 includes the top plate 120 and the bottom plate 130 arranged opposite to each other in the first direction, and the first side frame 140 and the second side frame 150 arranged opposite to each other in the third direction. The top plate 120, the first side frame 140, the bottom plate 130, and the second side frame 150 are connected. [0039]It should be noted that the top plate 120, the first side frame 140, the bottom plate 130 and the second side frame 150 may be connected directly or indirectly. It can be understood that the direct connection may be a situation where the top plate 120, the first side frame 140, the bottom plate 130 and the second side frame 150 jointly define an accommodating space, where the structural beam 200 is located in the accommodating space. Preferably, the top plate 120, the first side frame 140, the bottom plate 130 and the second side frame 150 are integrally formed. Such an arrangement ensures a high structural strength of the housing and has a simple processing process and reduced production cost. Definitely, the top plate 120, the first side frame 140, the bottom plate 130 and the second side frame 150 may also be fabricated separately and then connected. The indirect connection may be, for example, connection via a connecting plate, which is not particularly limited in the embodiments of the present disclosure. [0040]In an embodiment, the top plate 120, the first side frame 140, the bottom plate 130, the second side frame 150 and the structural beam 200 are integrally formed, for example, by extrusion with one-piece aluminum profile. This not only ensures that the housing of the battery pack 10 has high structural strength, but also simplifies the production process and reduces the processing cost. [0041]In a further embodiment, the battery pack includes a cavity inside at least one of the first side frame 140 and the second side frame 150, where a strengthening plate 141 is provided, and the strengthening plate 141 divides the cavity into multiple sub-cavities. Such an arrangement ensures that the first side frame 140 and the second side frame 150 have a certain strength, and facilitates the improvement of the impact resistance and anti-extrusion strength of the battery pack 10. [0042]In a further embodiment, the first side frame 140 and the second side frame 150 are provided with a mounting portion 110, where the mounting portion 110 is configured to be connected and fixed to an external load. [0043]Definitely, in other embodiments, the mounting portion 110 may also be provided on the top plate 120 or the bottom plate 130. [0044]In an embodiment, as shown in FIG. 2, the mounting portion 110 is a mounting hole 111 provided on the first side frame 140 and the second side frame 150. The mounting hole 111 is configured for a fastener (such as a bolts or a rivet) to pass therethrough, to fixedly connect the battery pack 10 to an external load. [0045]Specifically, the mounting hole 111 provided on the first side frame 140 penetrates the first side frame 140 in the first direction, and the mounting hole 111 provided on the second side frame 150 penetrates the second side frame 150 in the first direction. However, the axial direction of the mounting hole 111 may also be arranged at an angle with respect to the first direction, for example 5° or 10°. [0046]Further, multiple mounting holes 111 are provided, and the mounting holes 111 provided on the first side frame 140 are arranged in sequence in the length direction of the first side frame 140. The length direction of the first side frame 140 is parallel to the second direction. [0047]Similarly, the mounting holes 111 provided on the second side frame 150 are arranged in sequence in the length direction of the second side frame 150. The length direction of the second side frame 150 is parallel to the second direction. [0048]Definitely, in another embodiment, the mounting portion 110 is a ring provided on the first side frame 140 and the second side frame 150. The ring is fixedly connected to a vehicle body, to fixedly connect the battery pack 10 to an external load. [0049]However, in another embodiment, the mounting portion 110 is a mounting block arranged on the first side frame 140 and the second side frame 150, where the mounting block is fixed to the vehicle body by welding. Definitely, the mounting block can also be fixed to an external load by gluing or engaging. [0050]In an embodiment, as shown in FIG. 1 and FIG. 2, the housing body 100 is provided with a first opening 180 at an end in the second direction; and the housing further includes an end plate 112 closing the first opening 180. It can be understood that the electrode core string 401 can be passed through the first opening 180 and mounted in the accommodating cavity 300. This mounting method is convenient in operation and ensures a high structural strength of the housing 100. [0051]Further, the housing body 100 is provided with the first opening 180 at two ends in the second direction; and the end plate 112 includes a third side frame 160 and a fourth side frame 170. The third side frame 160 and the fourth side frame 170 are sealingly connected to the housing body 100 to close the corresponding first opening 180. That is, the third side frame 160 and the fourth side frame 170 are arranged at two ends of the housing body 100 in the second direction, where the third side frame 160 is sealingly connected to the housing body 100 to close the first opening 180 arranged adjacent to the third side frame 160, and the fourth side frame 170 is sealingly connected to the housing body 100 to close the first opening 180 arranged adjacent to the fourth side frame 170. It can be understood that when the housing body 100 is provided with the first opening 180 at two ends in the second direction, a first electrode and a second electrode (that is, the positive electrode and the negative elect | 1. A battery pack, comprising a sealed housing, and at least one structural beam and a plurality of electrode core strings electrically connected to one another located in the housing, wherein the housing comprises a housing body, comprising a top plate and a bottom plate arranged opposite to each other in a first direction, wherein the first direction is a height direction of the housing; the structural beam is located between the top plate and the bottom plate, the at least one structural beam divides the interior of the housing into a plurality of accommodating cavities, the at least one structural beam is connected to the top plate and the bottom plate, and at least one electrode core string is provided in at least one accommodating cavity; an atmospheric pressure in the accommodating cavity is lower than an atmospheric pressure outside the housing; a mounting portion is provided on the housing, and the mounting portion is configured to be connected and fixed to an external load; and the electrode core string comprises a plurality of electrode core assemblies sequentially disposed in a second direction and connected in series; the electrode core assembly is encapsulated in an encapsulation film; and a length direction of the electrode core string extends in the second direction, wherein the second direction is a width direction of the housing or the second direction is a length direction of the housing. 2. The battery pack according to claim 1, wherein an exhaust orifice is provided on the housing. 3. The battery pack according to claim 2, wherein a plurality of exhaust orifices are provided on the housing, and the plurality of exhaust orifices respectively correspondingly communicate with the plurality of accommodating cavities. 4. The battery pack according to claim 2, wherein the plurality of accommodating cavities communicate with one another, and the housing is provided with at least one exhaust orifice communicating with the accommodating cavity. 5. The battery pack according to claim 4, wherein the structural beam is provided with a through hole so that two adjacent accommodating cavities communicate with one another. 6. The battery pack according to claim 3 or 4, wherein the housing body further comprises a first side frame and a second side frame arranged at two sides of the housing body in a third direction; the exhaust orifice is provided on at least one of the top plate and the bottom plate; the second direction is the length direction of the housing, and the third direction is the width direction of the housing; or the second direction is the width direction of the housing, and the third direction is the length direction of the housing. 7. The battery pack according to claim 1, wherein the housing body is provided with a first opening at an end in the second direction; and the housing further comprises an end plate closing the first opening. 8. The battery pack according to claim 7, wherein the housing body is provided with a first opening at two ends in the second direction; the end plate comprises a third side frame and a fourth side frame, and the third side frame and the fourth side frame are sealingly connected to the housing body to close the corresponding first opening; and the third side frame or the fourth side frame is provided with an exhaust orifice. 9. The battery pack according to claim 7 or 8, wherein the housing body is provided with a first opening at two ends in the second direction; the end plate comprises a third side frame and a fourth side frame, and the third side frame and the fourth side frame are sealingly connected to the housing body to close the corresponding first opening; and the structural beam is provided, at an end in the second direction, with a recess portion recessed away from the third side frame or the fourth side frame, and two adjacent accommodating cavities communicate by the recess portion. 10. The battery pack according to claim 7, further comprising a sealing plate, wherein the accommodating cavity is provided with a second opening at an end in the second direction, the sealing plate is located at an inner side of the end plate, and the sealing plate blocks a part of the second opening adjacent to the bottom plate. 11. The battery pack according to claim 7, further comprising a sealing plate, wherein the accommodating cavity is provided with a second opening at an end in the second direction, the sealing plate is located at an inner side of the end plate, and the sealing plate completely blocks of the second opening. 12. The battery pack according to claim 8, wherein the housing body, the third side frame, and the fourth side frame are metal pieces that are sealingly connected by welding. 13. The battery pack according to claim 1, wherein the pressure in the accommodating cavity is -40 KPa to -70 KPa. 14. The battery pack according to claim 1, wherein the housing body is integrally formed with the structural beam. 15. The battery pack according to claim 1, wherein a plurality of structural beams are provided, the plurality of structural beams are spaced in a third direction, and the length of the structural beam extends in the second direction, wherein the second direction is the width direction of the housing, and the third direction is the length direction of the housing; or the second direction is the length direction of the housing, and the third direction is the width direction of the housing; the length of the accommodating cavity is greater than 500 mm; and the length of the electrode core string is greater than 400 mm. 16. The battery pack according to claim 1, wherein the housing body further comprises a first side frame and a second side frame arranged at two sides of the housing body in a third direction, wherein the second direction is the length direction of the housing, and the third direction is the width direction of the housing; or the second direction is the width direction of the housing, and the third direction is the length direction of the housing. 17. The battery pack according to claim 16, comprising a cavity inside at least one of the first side frame and the second side frame, wherein a strengthening plate is provided in the cavity, and the strengthening plate divides the cavity into a plurality of sub-cavities. 18. The battery pack according to claim 16 or 17, wherein the first side frame and the second side frame are provided with a mounting portion. 19. The battery pack according to claim 1, wherein the electrode core assembly comprises a first electrode lead-out member and a second electrode lead-out member for current output, the first electrode lead-out member and the second electrode lead-out member are arranged at two opposite sides of the electrode core assembly in the second direction, and the first electrode lead-out member of one electrode core assembly of two adjacent electrode core assemblies is electrically connected to the second electrode lead-out member of the other electrode core assembly. 20. The battery pack according to claim 1, wherein a plurality of electrode core strings are provided in a same accommodating cavity, the plurality of electrode core strings are sequentially arranged and electrically connected in a thickness direction of the electrode core assembly, the thickness direction of the electrode core assembly is parallel to a third direction, the second direction is the length direction of the housing, and the third direction is the width direction of the housing; or the second direction is the width direction of the housing, and the third direction is the length direction of the housing. 21. The battery pack according to claim 20, wherein the plurality of electrode core strings in the same accommodating cavity are connected in series, the first electrode core assembly in one electrode core string of two adjacent electrode core strings is electrically connected to the first electrode core assembly in the other electrode core string, and the first electrode lead-out member of the first electrode core assembly in one electrode core string of two adjacent electrode core strings and the second electrode lead-out member of the first electrode core assembly in the other electrode core string are located at the same side; or the last electrode core assembly in one electrode core string of two adjacent electrode core strings is electrically connected to the last electrode core assembly in the other electrode core string, and the second electrode lead-out member of the last electrode core assembly in one electrode core string of two adjacent electrode core strings and the first electrode lead-out member of the last electrode core assembly in the other electrode core string are located at the same side. 22. The battery pack according to claim 20, wherein the plurality of electrode core strings in the same accommodating cavity are connected in parallel, wherein the first electrode core assembly in one electrode core string of two adjacent electrode core strings is electrically connected to the first electrode core assembly in the other electrode core string, and the last electrode core assembly in one electrode core string of two adjacent electrode core strings is electrically connected to the last electrode core assembly in the other electrode core string; and the first electrode lead-out member of the first electrode core assembly in one electrode core string of two adjacent electrode core strings and the first electrode lead-out member of the first electrode core assembly in the other electrode core string are located at the same side, and the second electrode lead-out member of the last electrode core assembly in one electrode core string of two adjacent electrode core strings and the second electrode lead-out member of the last electrode core assembly in the other electrode core string are located at the same side. 23. The battery pack according to any one of claims 20 to 22, wherein the electrode core strings in two adjacent accommodating cavities are connected in series, wherein the first electrode core assembly of one electrode core string in one accommodating cavity of two adjacent accommodating cavities is electrically connected to the first electrode core assembly of one electrode core string in the other accommodating cavity, and the first electrode lead-out member of the first electrode core assembly of one electrode core string in one accommodating cavity of two adjacent accommodating cavities and the second electrode lead-out member of the first electrode core assembly of one electrode core string in the other accommodating cavity are located at the same side; or the last electrode core assembly of one electrode core string in one accommodating cavity of two adjacent accommodating cavities is electrically connected to the last electrode core assembly of one electrode core string in the other accommodating cavity, and the first electrode lead-out member of the last electrode core assembly of one electrode core string in one accommodating cavity of two adjacent accommodating cavities and the second electrode lead-out member of the last electrode core assembly of one electrode core string in the other accommodating cavity are located at the same side. 24. The battery pack according to any one of claims 20 to 22, wherein the electrode core strings in two adjacent accommodating cavities are connected in parallel, wherein the first electrode core assembly of one electrode core string in one accommodating cavity of two adjacent accommodating cavities is electrically connected to the first electrode core assembly of one electrode core string in the other accommodating cavity, and the last electrode core assembly of one electrode core string in one accommodating cavity of two adjacent accommodating cavities is electrically connected to the last electrode core assembly of one electrode core string in the other accommodating cavity; or the first electrode lead-out member of the first electrode core assembly of one electrode core string in one accommodating cavity of two adjacent accommodating cavities and the first electrode lead-out member of the first electrode core assembly of one electrode core string in the other accommodating cavity are located at the same side, and the second electrode lead-out member of the last electrode core assembly of one electrode core string in one accommodating cavity of two adjacent accommodating cavities and the second electrode lead-out member of the last electrode core assembly of one electrode core string in the other accommodating cavity are located at the same side. 25. The battery pack according to claim 1, wherein one electrode core string is provided in the accommodating cavity; and the electrode core strings in two adjacent accommodating cavities are connected in series or in parallel, wherein when the electrode core strings in two adjacent accommodating cavities are connected in series, the first electrode core assembly of the electrode core string in one accommodating cavity of two adjacent accommodating cavities is electrically connected to the first electrode core assembly of the electrode core string in the other accommodating cavity, or the last electrode core assembly of the electrode core string in one accommodating cavity of two adjacent accommodating cavities is electrically connected to the last electrode core assembly of the electrode core string in the other accommodating cavity; and when the electrode core assemblies in two adjacent accommodating cavities are connected in parallel, the first electrode core assembly of the electrode core string in one accommodating cavity of two adjacent accommodating cavities is electrically connected to the first electrode core assembly of the electrode core string in the other accommodating cavity, or the last electrode core assembly of the electrode core string in one accommodating cavity of two adjacent accommodating cavities is electrically connected to the last electrode core assembly of the electrode core string in the other accommodating cavity. 26. The battery pack according to claim 1, wherein the electrode core assembly comprises an electrode core assembly body, and a first electrode lead-out member and a second electrode lead-out member for current output, wherein the first electrode lead-out member and the second electrode lead-out member are arranged at two opposite sides of the electrode core assembly body in the second direction, and the first electrode lead-out member of one electrode core assembly of two adjacent electrode core assemblies is electrically connected to the second electrode lead-out member of the other electrode core assembly via a first electrically conductive member; a fixing intermediate ring is arranged between the electrode core assembly bodies of two adjacent electrode core assemblies, wherein the first electrically conductive member is fixed in the fixing intermediate ring; a structural adhesive is filled between the electrode core assembly bodies of two adjacent electrode core assemblies and the fixing intermediate ring; and the fixing intermediate ring comprises a first intermediate ring and a second intermediate ring arranged opposite to each other in a third direction, wherein the first electrically conductive member is located between the first intermediate ring and the second intermediate ring, the first intermediate ring and the second intermediate ring are connected to clamp and fix the first electrically conductive member, and the third direction is different from the first direction and the second direction. 27. The battery pack according to claim 1, wherein the plurality of electrode core assemblies constituting the electrode core string are packaged in an encapsulation film; the electrode core assembly comprises an electrode core assembly body, and a first electrode lead-out member and a second electrode lead-out member for current output, wherein the connection of the first electrode lead-out member of one electrode core assembly of two serially connected electrode core assemblies with the second electrode lead-out member of the other electrode core assembly is located inside the encapsulation film; and the encapsulation film is formed with an encapsulation portion at a position corresponding to the first electrode lead-out member and/or the second electrode lead-out member to isolate two adjacent electrode core assembly bodies. 28. The battery pack according to claim 1, wherein each electrode core assembly is encapsulated in one encapsulation film to form an electrode core assembly piece, and the electrode core assembly pieces are serially connected. 29. The battery pack according to claim 1, wherein a heat dissipation passage is provided in the structural beam; a length of the electrode core assembly extends in the second direction, and a thickness of the electrode core assembly extends in a third direction; a surface of the electrode core assembly in the third direction faces the structural beam, an extension direction of the heat dissipation passage is the same as the second direction, and the second direction is different from the first direction. 30. The battery pack according to claim 29, wherein the structural beam comprises a first side plate and a second side plate arranged at an interval in the second direction, wherein the first side plate, the second side plate, the top plate and the bottom plate jointly define the heat dissipation passage. 31. The battery pack according to claim 30, wherein the structural beam further comprises a partition plate connected to the first side plate and the second side plate, wherein the partition plate divides the heat dissipation passage into a plurality of sub-passages. 32. The battery pack according to claim 1, wherein the housing is provided with an adhesive injection hole communicating with the accommodating cavity, each accommodating cavity corresponds to at least one adhesive injection hole, and the adhesive injection hole is configured to fill an adhesive into a corresponding accommodating cavity, to fixedly connect the electrode core assembly and the housing. 33. The battery pack according to claim 32, wherein two adjacent electrode core assemblies forming the electrode core string are electrically connected through the first electrically conductive member, and the adhesive injection hole is arranged corresponding to the first electrically conductive member. 34. The battery pack according to claim 1, further comprising a sampling assembly, configured to collect the information of the electrode core assembly. 35. The battery pack according to claim 1, wherein the accommodating cavity is provided with a second opening at an end in the second direction, two electrode core assemblies located in two adjacent accommodating cavities at the same side and adjacent to the second openings are electrically connected through a second electrically conductive member, an insulating fixing member is provided at the second opening, and the second electrically conductive member is fixed to the insulating fixing member. 36. The battery pack according to claim 35, wherein the second electrically conductive member is arranged at the side of the insulating fixing member away from the electrode core assembly, the electrode core assembly comprises a first electrode lead-out member and a second electrode lead-out member for current output, the first electrode lead-out member and the second electrode lead-out member are arranged at two opposite sides of the electrode core assembly in the second direction, and the first electrode lead-out member of one electrode core assembly in two electrode core assemblies located in two adjacent accommodating cavities at the same side and adjacent to the second openings and the first electrode lead-out member of the other electrode core assembly penetrate through the insulating fixing member and are electrically connected by the second electrically conductive member, or the second electrode lead-out member of one electrode core assembly in two electrode core assemblies located in two adjacent accommodating cavities at the same side and adjacent to the second openings and the second electrode lead-out member of the other electrode core assembly penetrate through the insulating fixing member and are electrically connected by the second electrically conductive member, or the first electrode lead-out member of one electrode core assembly in two electrode core assemblies located in two adjacent accommodating cavities at the same side and adjacent to the second openings and the second electrode lead-out member of the other electrode core assembly penetrate through the insulating fixing member and are electrically connected by the second electrically conductive member. 37. The battery pack according to claim 36, wherein two sides of the insulating fixing member in the first direction are provided with an engaging portion, and the insulating fixing member is engaged and fixed to the structural beam via the engaging portions. 38. The battery pack according to claim 37, wherein ends of the structural beam are provided with extension portions arranged opposite to each other in the first direction, the structural beam and the extension portions define a recess portion, and the insulating fixing member is engaged to the extension portion through the engaging portion so as to be fixed in the recess portion. 39. The battery pack according to claim 38, wherein the extension portion is provided with a groove, and the engaging portion is an engaging block; or the engaging portion is provided with a groove, and the extension portion is an engaging block, wherein the engaging block is engaged in the groove. 40. The battery pack according to any one of claims 35 to 39, further comprising a protective cover, arranged at the side of the insulating fixing member away from the electrode core assembly. 41. The battery pack according to claim 40, wherein the protective cover is provided with a flanging portion extending toward the accommodating cavity at two sides in the first direction, the insulating fixing member is provided with a connecting piece at a side away from the accommodating cavity, the connecting piece is arranged at two opposite sides of the second electrically conductive member in the first direction, and the flanging portion is engaged to the connecting piece to fixedly connect the protective cover and the insulating fixing member. 42. The battery pack according to claim 41, wherein the connecting piece is provided with an engaging hook at a side away from the second electrically conductive member, and the flanging portion is provided with an engaging slot; or the connecting piece is provided with an engaging slot, and the flanging portion is provided with an engaging hook at a side close to the accommodating cavity, wherein the engaging hook is engaged to the engaging slot. 43. The battery pack according to claim 1, further comprising a first bus electrode and a second bus electrode for current output, wherein the first bus electrode and the second bus electrode are located at a same side of the housing in the second direction; the housing body further comprises a first side frame and a second side frame arranged at two sides of the housing body in a third direction; a plurality of structural beams are provided, the plurality of structural beams are spaced in the third direction, the length of the structural beam extends in the second direction, and the plurality of structural beams are connected to the top plate and the bottom plate; the housing body is integrally formed with the structural beam; the housing body is provided with a first opening at two ends in the second direction; the housing further comprises a third side frame and a fourth side frame; and the third side frame and the fourth side frame are sealingly connected to the housing body to close the corresponding first opening. 44. An electric vehicle, comprising a vehicle body and a battery pack according to any one of claims 1 to 43, wherein the battery pack is fixed to the vehicle body by the mounting portion. | BYD COMPANY LIMITED
391 | EP4138184A4 | Published | BYD CO LTD | Final product manufacture¦Electric connector introduction¦Batteries | 2021-04-20 | 2024-12-11 | Cell assembly, battery, battery pack, and vehicle | The present disclosure provides a battery core assembly (10), a battery (100), a battery pack (200), and a vehicle (300). The battery core assembly (10) includes an encapsulation film (11) and an electrode core assembly (12). The electrode core assembly is arranged in an accommodating cavity (110) defined by the encapsulation film, and the electrode core assembly (12) includes at least one electrode core (121). The electrode core assembly is provided with two electrode lead-out members (122) of opposite polarities for current output. An intermediate ring (13) is further arranged in the accommodating cavity (110) at a side of the electrode core assembly (12) provided with the electrode lead-out member, and provided with an electrode lead-out hole (131) for leading the electrode lead-out member out. Moreover, the present disclosure further provides a battery (100), a battery pack (200), and a vehicle (300) based on the battery core assembly provided in the present disclosure. | CROSS-REFERENCE TO RELATED APPLICATIONS [0001]The present disclosure is proposed on the basis of and claims priority to Chinese Patent Application No. 202010421322.9 filed on May 18, 2020, the disclosure of which is incorporated herein by reference in its entirety. FIELD [0002]The present disclosure relates to the field of batteries, and specifically to a battery core assembly, a battery, a battery pack, and a vehicle. BACKGROUND [0003]With the continuous popularization of new energy vehicles, the requirements raised for use of power batteries in new energy vehicles are becoming increasingly higher. In particular, the users' requirements for the service life of power batteries becomes increasingly higher. Especially taxi, and buses are required to have a service life of more than 1 million kilometers over 5 years. For the sake of enhancing the capacity, multiple electrically connected battery cores are usually provided in existing batteries. The positive and negative terminals of the battery core are generally led out directly from both sides of the battery core, so the positive and negative terminals tend to wobble, adversely affecting the connection between the battery cores. For example, the battery cores may be easily disconnected, affecting the use of the battery. SUMMARY [0004]The present disclosure is intended to resolve at least one of the technical problems existing in the related art. [0005]To resolve the foregoing technical problem, the technical solutions of the present disclosure are as follows. [0006]In a first aspect, the present disclosure provides a battery core assembly, which includes an encapsulation film and an electrode core assembly. The electrode core assembly is arranged in an accommodating cavity defined by the encapsulation film, and the electrode core assembly includes at least one electrode core. [0007]The electrode core assembly is provided with two electrode lead-out members of opposite polarities for current output. [0008]An intermediate ring is arranged in the accommodating cavity at a side of the electrode core assembly provided with the electrode lead-out member, and provided with an electrode lead-out hole for leading the electrode lead-out member out. [0009]In some embodiments of the present disclosure, an electrolyte solution is injected in the accommodating cavity, and the intermediate ring is provided with at least one first liquid reservoir, where the first liquid reservoir is recessed from an outer surface of the intermediate ring to the interior of the intermediate ring; and the first liquid reservoir communicates with the accommodating cavity. [0010]In some embodiments of the present disclosure, the intermediate ring and the encapsulation film are not hermetically connected, to allow the first liquid reservoir to communicate with the accommodating cavity. [0011]In some embodiments of the present disclosure, multiple reinforcing ribs are provided in the first liquid reservoir, to divide the first liquid reservoir into multiple liquid storage units. [0012]In some embodiments of the present disclosure, the length of the electrode core extends along a first direction, and the thickness of the electrode core extends along a second direction perpendicular to the first direction. Multiple first liquid reservoirs are provided, and the multiple first liquid reservoirs are arranged along the second direction. [0013]In some embodiments of the present disclosure, the electrode core assembly includes an electrode core assembly body and the electrode lead-out members electrically connected to the electrode core assembly body. The length of the electrode core assembly body extends along the first direction. [0014]The two electrode lead-out members are respectively led out from two opposite sides of the electrode core assembly body in the first direction. Two intermediate rings are provided, and the two intermediate rings are respectively arranged at two opposite sides of the electrode core assembly body in the first direction. [0015]In some embodiments of the present disclosure, the length of the electrode core extends along a first direction, and the thickness of the electrode core extends along a second direction perpendicular to the first direction. The electrode core assembly body includes at least two electrode cores, arranged along the second direction, and connected in series or in parallel. [0016]In some embodiments of the present disclosure, two adjacent electrode cores are connected in parallel. Each of the electrode cores includes an electrode core body and two tabs of opposite polarities that are electrically connected to the electrode core body. The two tabs are respectively arranged at two opposite sides of the electrode core body in the first direction, where the tabs with the same polarity of two adjacent electrode cores are located at the same side in the first direction, and the two adjacent tabs with the same polarity are electrically connected, to connect the two adjacent electrode cores in parallel. [0017]In some embodiments of the present disclosure, the electrode core assembly body further includes a tab support positioned between two adjacent tabs with the same polarity, to which the two adjacent tabs with the same polarity are respectively electrically connected. [0018]Each of the electrode lead-out members is electrically connected to one of the tab supports located at one side of the electrode core assembly body in the first direction. [0019]In some embodiments of the present disclosure, the tab support is connected to the electrode lead-out member and the tab at positions that are respectively located on different surfaces of the tab support. [0020]In some embodiments of the present disclosure, the tab support includes two opposite first surfaces, the two first surfaces face the adjacent two tabs with the same polarity, respectively, and the two adjacent tabs with the same polarity are respectively directly attached to the two first surfaces of the tab support. [0021]In some embodiments of the present disclosure, at least one tab support connected with the electrode lead-out member is a square piece. The square piece includes the two first surfaces, a third surface located between the two first surfaces and facing the electrode core body, and a fourth surface opposite to the third surface. [0022]The tab support electrically connected to the electrode lead-out member is connected to the electrode lead-out member through the fourth surface. [0023]In some embodiments of the present disclosure, the interior of at least one tab support is a hollow cavity. [0024]In some embodiments of the present disclosure, the hollow cavity is provided with an opening on at least one cavity wall, to communicate with the electrode lead-out hole on the intermediate ring at the same side, such that the hollow cavity is formed into a second liquid reservoir. [0025]In some embodiments of the present disclosure, at least one tab support is a U-shaped piece, where the opening of the U-shaped piece is oriented parallel to the first direction. The U-shaped piece includes two opposite side walls and a bottom wall between the two opposite side walls, where the outer surfaces of the two opposite side walls are the two first surfaces respectively. [0026]In some embodiments of the present disclosure, the opening of the U-shaped piece faces the electrode core body, and the tab support electrically connected to the electrode lead-out member is connected to the electrode lead-out member through the bottom wall. [0027]In some embodiments of the present disclosure, the opening of the U-shaped piece faces the intermediate ring at the same side, and the tab support electrically connected to the electrode lead-out member is connected to the electrode lead-out member through one of the side walls. [0028]In some embodiments of the present disclosure, the opening of the U-shaped piece communicates with the electrode lead-out hole on the intermediate ring at the same side, such that an inner cavity in the U-shaped piece is formed into a second liquid reservoir. [0029]In some embodiments of the present disclosure, an insulating spacer is provided between the tab support and the electrode core body. [0030]In some embodiments of the present disclosure, the two opposite ends of the electrode core body in the first direction are V-shaped end faces with a tip protruding outward. The two tabs of each of the electrode cores are respectively located at the tips of the two V-shaped end faces, and a V-shaped space is formed between the V-shaped end faces of two adjacent electrode core bodies at the same end in the first direction. [0031]The insulating spacer is a V-shaped piece matching the shape of the V-shaped space, and the V-shaped piece is fitted in the V-shaped area. [0032]In some embodiments of the present disclosure, the V angle of the V-shaped space is 90-150 degrees. [0033]In some embodiments of the present disclosure, the insulating spacer is fixed to the tab support by snap fit. [0034]In some embodiments of the present disclosure, the intermediate ring has an accommodating space at the side facing the electrode core assembly body. The two intermediate rings are respectively mounted around two opposite sides of the electrode core assembly body in the first direction, and the two opposite sides of the electrode core assembly body in the first direction are respectively fitted in the accommodating space of a corresponding intermediate ring. [0035]In a second aspect, the present disclosure provides a battery, which includes a casing, and at least one battery core assembly encapsulated in the casing, which is any one of the battery core assemblies as described above. [0036]In a third aspect, the present disclosure provides a battery module, which includes multiple batteries as described above. [0037]In a fourth aspect, the present disclosure provides a battery pack, which includes multiple batteries or multiple battery modules as described above. [0038]In a fifth aspect, the present disclosure provides a vehicle, which includes a battery module or a battery pack as described above. [0039]Compared with the related art, beneficial effects of the present disclosure are as follows. [0040]According to the battery core assembly provided in the present disclosure, an intermediate ring is arranged in the encapsulation film at a side of the electrode core assembly provided with the electrode lead-out member, and provided with an electrode lead-out hole for leading the electrode lead-out member out. The electrode lead-out member is extended out of the electrode lead-out hole, to fix the electrode lead-out member with the aid of the intermediate ring, so that the electrode lead-out member is unlikely to wobble or move and the connection is stable and reliable. Therefore, the service life of the battery core assembly can be extended. BRIEF DESCRIPTION OF THE DRAWINGS [0041] Fig. 1 is a schematic structural view of a battery core assembly provided in a first embodiment of the present disclosure; Fig. 2 is a front view of the battery core assembly shown in Fig. 1; Fig. 3 is a schematic cross-sectional view of the battery core assembly shown in Fig. 2 along III-III; Fig. 4 is a schematic structural view of the battery core assembly shown in Fig. 1, from which an encapsulation film is removed; Fig. 5 is a schematic structural view of the battery core assembly shown in Fig. 4, from which an intermediate ring is removed; Fig. 6 is a schematic exploded view of the battery core assembly provided in the first embodiment of the present disclosure; Fig. 7 schematically shows the assembly of an insulating spacer, a tab support, and an electrode lead-out member provided in the first embodiment of the present disclosure; Fig. 8 shows a disassembled structure of Fig. 7; Fig. 9 is a schematic structural view of a tab support provided in another embodiment; Fig. 10 is a schematic structural view of a battery core assembly provided in a second embodiment of the present disclosure; Fig. 11 is a front view of the battery core assembly shown in Fig. 10; Fig. 12 is a schematic cross-sectional view of the battery core assembly shown in Fig. 11 along XII-XII; Fig. 13 is a schematic structural perspective view of an intermediate ring provided in the second embodiment of the present disclosure in one direction; Fig. 14 is a left side view of the intermediate ring provided in the second embodiment of the present disclosure; Fig. 15 is a schematic cross-sectional view of Fig. 14 along XV-XV; Fig. 16 is a schematic structural perspective view of the intermediate ring provided in the second embodiment of the present disclosure in another direction; Fig. 17 is a schematic structural view of a battery without a casing provided in an embodiment of the present disclosure; Fig. 18 is a schematic structural view of a battery with a casing provided in an embodiment of the present disclosure; Fig. 19 is a schematic structural view of a battery pack provided in an embodiment of the present disclosure; and Fig. 20 is a schematic structural view of a vehicle provided in an embodiment of the present disclosure. [0042]Reference numerals of the accompanying drawing: 10. battery core assembly; 11. encapsulation film; 110. accommodating cavity; 12. electrode core assembly; 121. electrode core; 1211. electrode core body; 1213. tab; 122. electrode lead-out member; 1221. contact portion; 1223. lead-out portion; 123. electrode core assembly body; 124. tab support; 1240. hollow cavity; 1241. first surface; 1243. third surface; 1244. fourth surface; 1248. bottom wall; 1245. opening; 1247. side wall; 125. insulating spacer; 1246. engaging hole; 1251. buckle; 13. intermediate ring; 130. opening; 131. electrode lead-out hole; 132. first liquid reservoir; 1321. reinforcing rib; 1322. liquid storage unit; 133. inner cavity; 134. accommodating space; 100. battery; 200. battery pack; 22. tray; 20. casing; 300. vehicle. DETAILED DESCRIPTION [0043]Embodiments of the present disclosure are described in detail below, and examples of the embodiments are shown in accompanying drawings, where the same or similar elements or the elements having same or similar functions are denoted by the same or similar reference numerals throughout the description. The embodiments described below with reference to the accompanying drawings are exemplary, and are intended to explain the present disclosure and cannot be construed as a limitation on the present disclosure. [0044]In the description of the present disclosure, it should be understood that, terms such as "length", "width", "up", "down", "front", "rear", "left", "right", "vertical", "horizontal", "top", "bottom", "inside", and "outside" indicate an orientation or position relationship based on the orientation or position shown in the accompanying drawings. These terms are merely for the convenience of describing the present disclosure and simplifying the description, and not to indicate or imply that the device or element referred to needs to have a particular orientation, be constructed and operated in a particular orientation, and therefore cannot be understood as a limitation on the present disclosure. [0045]In addition, the terms "first" and "second" are used merely for the purpose of description, and shall not be construed as indicating or implying relative importance or implying a number of indicated technical features. Therefore, features defining "first" and "second" may explicitly or implicitly include one or more such features. In the description of the present disclosure, "number of", "multiple", or "plurality of" means two or more, unless otherwise specifically defined. [0046]In the present disclosure, terms such as "installation", "connected", "connection", and "fastening" shall be understood in a broad sense unless otherwise expressly specified and defined, which for example, may be fixedly connected, detachably connected, or integrally formed; may be mechanically or electrically connected; may be directly connected or indirectly connected by an intermediate medium; or may be connection between two elements or interaction between two elements. For a person of ordinary skill in the art, specific meanings of the terms in the present disclosure may be understood based on a specific situation. [0047]The present disclosure provides a battery core assembly 10, applied to a battery 100, and encapsulated in a casing 20 of the battery 100 as a battery core of the battery 100. At least one battery core assembly 10 is included. The battery core assembly 10 includes an encapsulation film 11 and an electrode core assembly 12. The electrode core assembly 12 is arranged in an accommodating cavity 110 defined by the encapsulation film 11, and the electrode core assembly 12 includes at least one electrode core 121. [0048]The electrode core assembly 12 is provided with two electrode lead-out members 122 of opposite polarities for current output. [0049]An intermediate ring 13 is further arranged in the accommodating cavity 110 at a side of the electrode core assembly 12 provided with the electrode lead-out member 122, and provided with an electrode lead-out hole 131 for leading the electrode lead-out member 122 out. The electrode lead-out hole 131 penetrates through the intermediate ring 13. [0050]Compared with related art, the present disclosure has the following beneficial effects. [0051]In the battery core assembly 10, the intermediate ring 13 is arranged in the encapsulation film 11 at a side of the electrode core assembly 12 provided with the electrode lead-out member 122, and provided with an electrode lead-out hole 131 for leading the electrode lead-out member 122 out. The electrode lead-out member 122 is extended out of the electrode lead-out hole 131, to fix the electrode lead-out member 122 with the aid of the intermediate ring 13, so that the electrode lead-out member 122 is unlikely to wobble or move and the connection is stable and reliable. Therefore, the service life of the battery core assembly 10 can be extended. [0052]Fig. 1 is a schematic structural view of a battery core assembly 10 provided in a first embodiment of the present disclosure; Fig. 2 is a front view of the battery core assembly 10 shown in Fig. 1; and Fig. 3 is a schematic cross-sectional view of the battery core assembly 10 shown in Fig. 2 along III-III. Referring to Figs. 1, 2 and 3, the battery core assembly 10 includes an encapsulation film 11 and an electrode core assembly 12. The encapsulation film 11 defines an accommodating cavity 110, where the electrode core assembly 12 is arranged in the accommodating cavity 110, and the electrode core assembly 12 includes at least one electrode core 121. Fig. 4 is a schematic structural view of the battery core assembly 10 shown in Fig. 1, from which the encapsulation film 11 is removed, that is, a schematic structural view of the electrode core assembly 12; and Fig. 5 is a schematic structural view of the battery core assembly 10 shown in Fig. 4, from which an intermediate ring 13 is removed. Referring to Figs. 4 and 5, the electrode core assembly 12 is provided with two electrode lead-out members 122 of opposite polarities for current output, where one of the two electrode lead-out members 122 is a positive electrode lead-out member, and the other is a negative electrode lead-out member. An intermediate ring 13 is further arranged in the accommodating cavity 110 at a side of the electrode core assembly 12 provided with the electrode lead-out member 122, and provided with an electrode lead-out hole 131 for leading the electrode lead-out member 122 out. [0053]Therefore, in the embodiment of present disclosure, the intermediate ring 13 is arranged in the encapsulation film 11 of the battery core assembly 10 at a side of the electrode core assembly 12 provided with the electrode lead-out member 122, and provided with an electrode lead-out hole 131 for leading the electrode lead-out member 122 out. The electrode lead-out member 122 is extended out of the electrode lead-out hole 131, to fix the electrode lead-out member 122 with the aid of the intermediate ring 13. This can prevent the wobbling of the electrode lead-out member 122 to a certain extent, thus improving the stability and reliability of the connection of the electrode lead-out member 122, and extending the service life of the battery core assembly 10. [0054]In some embodiments of the present disclosure, an electrolyte solution is injected in the accommodating cavity 110. It can be understood that after injection into the accommodating cavity 110, the electrolyte solution is filled in a space between an inner surface of the encapsulation film 11 and an outer surface of the electrode core assembly 12. The intermediate ring 13 is provided with at least one first liquid reservoir 132, and the first liquid reservoir 132 is recessed from an outer surface of the intermediate ring 13 to the interior of the intermediate ring 13. The first liquid reservoir 132 communicates the accommodating cavity 110. As such, when an electrolyte solution is injected into the accommodating cavity 110, the electrolyte solution can enter the first liquid reservoir 132, to additionally store the electrolyte solution by using the first liquid reservoir 132. [0055]The content of the electrolyte solution in the battery is an important factor affecting the service life of the battery. However, during the use of a battery, the electrolyte solution will gradually decrease due to expansion and other factors, affecting the service life of the battery. Moreover, lithium plating may also occur in some areas of the batteries, reducing the safety of the battery. [0056]In the embodiment of present disclosure, the intermediate ring 13 is provided with the first liquid reservoir 132. When an electrolyte solution is injected into the encapsulation film 11, the first liquid reservoir 132 can store an amount of the electrolyte solution, to reduce the possibility of withdrawing free electrolyte solution during an evacuation process when the encapsulation film 11 is evacuated in the formation of the battery core, and maximize the amount of the electrolyte solution stored. Further, during long-term use of the battery, the electrolyte solution in the battery core assembly 10 can be replenished in time, to reduce the occurrence of lithium plating in the battery, and improve the cycle life of the battery. [0057]In some embodiments of the present disclosure, the intermediate ring 13 and the encapsulation film 11 are not hermetically connected, to allow the first liquid reservoir 132 to communicate with the accommodating cavity 110. In other words, the intermediate ring 13 is arranged in the encapsulation film 11, but an outer peripheral surface of the intermediate ring 13 and an inner surface of the encapsulation film 11 are not hermetically connected. Therefore, when an electrolyte solution is injected into the accommodating cavity 110 defined by the encapsulation film 11, the electrolyte solution can enter the first liquid reservoir 132, so the first liquid reservoir 132 can store an amount of the electrolyte solution. [0058]In some embodiments of the present disclosure, multiple reinforcing ribs 1321 are provided in the first liquid reservoir 132, to divide the first liquid reservoir 132 into multiple liquid storage units 1322. [0059]In some embodiments, In this embodiment, three reinforcing ribs 1321 are provided. The three reinforcing ribs 1321 divide the first liquid reservoir 132 into four liquid storage units 1322. It can be understood that in other embodiments, the number of the reinforcing rib 1321 is not limited to 3, and may also be 1, 2, 4, or 5. The number of the liquid storage unit 1322 may be, but is not limited to, 4, and may also be less than 4 or more than 4. [0060]Therefore, by arranging the reinforcing rib 1321 in the first liquid reservoir 132, the overall strength of the intermediate ring 13 can be enhanced, to enable the intermediate ring 13 to have a higher compressive strength. [0061]Optionally, in some embodiments of the present disclosure, the width of the four liquid storage units 1322 may be the same, or different. Therefore, the width of each liquid storage unit 1322 can be adjusted according to the arrangement between the liquid storage units 1322, to make the overall arrangement more reasonable. [0062]Optionally, in some embodiments of the present disclosure, to flow the electrolyte solution in each liquid storage unit 1322 to the accommodating cavity 110, each liquid storage unit 1322 is provided with an opening 130, which facilitates the flow of the electrolyte solution from the liquid storage unit 1322. [0063]Optionally, in some embodiments of the present disclosure, the opening 130 brings the liquid storage unit 1322 and the electrode lead-out hole 131 into communication. [0064]Therefore, the electrolyte solution in the liquid storage unit 1322 is allowed to easily flow out of the liquid storage unit 1322 and into the accommodating cavity 110. [0065]In some embodiments of the present disclosure, the length of the electrode core 121 extends along a first direction L, and the thickness of the electrode core 121 extends along a second direction W perpendicular to the first direction L. Multiple first liquid reservoirs 132 are provided, and the multiple first liquid reservoirs 132 are arranged along the second direction W [0066]In the present disclosure, the first direction refers to the length direction of the electrode core 121 in Fig. 1, that is, the L direction shown in Fig. 1. The second direction refers to the thickness direction of the electrode core 121 in Fig. 1, that is, the W direction shown in Fig. 1. [0067]In this embodiment, two first liquid reservoirs 132 are provided, and the two first liquid reservoirs 132 are arranged along the second direction W, symmetrically at two opposite sides of the electrode lead-out hole 131. [0068]It can be understood that in some embodiments of the present disclosure, the number of the first liquid reservoir 132 may be three or more, which is not limited herein. [0069]As a result, the space on the intermediate ring 13 is fully utilized. More first liquid reservoirs 132 are provided while the strength of the intermediate ring 13 is ensured, so more electrolyte solution can be stored, to reduce the occurrence of lithium plating in the battery, and improve the cycle life of the battery. [0070]In some embodiments of the present disclosure, referring to Fig. 4, the electrode core assembly 12 includes an electrode core assembly body 123 and an electrode lead-out member 122 electrically connected to the electrode core assembly body 123. The length of the electrode core assembly body 123 extends along the first direction L. Two intermediate rings 13 are provided, and the two intermediate rings 13 are respectively arranged at two opposite sides of the electrode core assembly body 123 in the first direction L. The two electrode lead-out members 122 are respectively led out from two opposite sides of the electrode core assembly body 123 in the first direction L, and out of the electrode lead-out holes 131 of corresponding intermediate rings 13. [0071]Therefore, when two intermediate rings 13 are provided, and the two intermediate rings 13 are respectively arranged at two opposite sides of the electrode core assembly body 123 in the first direction L, multiple first liquid reservoirs 132 provide multiple storage spaces. Moreover, the two intermediate rings 13 are symmetrically arranged, so the battery core assembly 10 has a symmetrical structure as a whole, and thus is stressed evenly, and has higher structural stability, and also better compression resistance and crash performance. [0072]In some embodiments of the present disclosure, the intermediate ring 13 is mounted around the electrode core assembly body 123, that is, the two intermediate rings 13 are respectively mounted around two opposite sides of the electrode core assembly body 123 in the first direction L, as shown in Fig. 4. Fig. 6 is a schematic exploded view of the battery core assembly 10 provided in the first embodiment of the present disclosure. Referring to Fig. 6, the intermediate ring 13 has an accommodating space 134 at a side facing the electrode core assembly body 123. The two intermediate rings 13 are respectively mounted around two opposite sides of the electrode core assembly body 123 in the first direction L. The two opposite sides of the electrode core assembly body 123 in the first direction L are respectively fitted in the accommodating space 134 of a corresponding intermediate ring 13. [0073]Therefore, the two intermediate rings 13 are respectively arranged at two opposite sides of the electrode core assembly body 123 in the first direction L, and respectively mounted around the two opposite sides of the electrode core assembly body 123 in first direction L, and the two opposite sides of the electrode core assembly body 123 in the first direction L are respectively fitted in the accommodating space 134 of a corresponding intermediate ring 13. The structural stability is much higher. [0074]Optionally, in some embodiments of the present disclosure, one intermediate ring 13 is provided. Two electrode lead-out members 122 are extended out from one side of the electrode core assembly 12, and the intermediate ring 13 is arranged at the side of the electrode core assembly 12 provided with the electrode lead-out members 122. The intermediate ring 13 is provided with an electrode lead-out hole 131 for leading the two electrode lead-out members 122 out. [0075]Therefore, on the premise of ensuring the compressive performance of the battery core assembly 10, the number of the intermediate ring 13 can be reduced, to save the material cost. [0076]According to some embodiments of the present disclosure, referring to Fig. 3 again, in an embodiment of the present disclosure, the length of the electrode core 121 extends along a first direction L, and the thickness of the electrode core 121 extends along a second direction W perpendicular to the first direction L. The electrode core assembly body 123 includes at least two electrode cores 121, and the at least two electrode cores 121 are arranged along the second direction W, where the electrode cores 121 are connected in series or in parallel. As shown in Figs. 4-6, two electrode cores 121 connected in parallel are shown, where the two electrode cores 121 are arranged along the thickness direction of the electrode core 121, that is, the second direction W [0077]In some embodiments of the present disclosure, two adjacent electrode cores 121 are connected in parallel. Each of the electrode cores 121 includes an electrode core body 1211 and two tabs 1213 of opposite polarities that are electrically connected to the electrode core body 1211. The two tabs 1213 are respectively arranged at two opposite sides of the electrode core body 1211 in the first direction L. One of the two tabs 1213 of the electrode core 121 is a positive electrode tab, and the other is a negative electrode tab. [0078]The tabs 1213 with the same polarity of two adjacent electrode cores 121 are located at the same side in the first direction L, and the two adjacent tabs 1213 with the same polarity are electrically connected, to connect the two adjacent electrode cores 121 in parallel. Further, the positive electrode tabs 1213 of two adjacent electrode cores 121 are located at the same side in the first direction L, and the negative electrode tabs 1213 are located at the other side in the first direction L. Therefore, the adjacent two tabs 1213 at the same side are electrically connected to connect two adjacent electrode cores 121 in parallel. [0079]In the present disclosure, the electrode core 121 mentioned can be regarded as an electrode core commonly used in the field of power batteries, and the electrode core 121 and the electrode core assembly 12 are components inside the casing of a battery and cannot be understood as the battery itself. The electrode core 121 can be a wound electrode core 121, and the electrode core 121 generally refers to an assembly that is not fully sealed. Therefore, the battery mentioned in the present disclosure cannot be simply regarded as a battery module or battery assembly just because it includes multiple electrode cores 121. In the present disclosure, the electrode core assembly 12 may be composed of a single electrode core 121 or multiple electrode cores 121, w | 1. A battery core assembly, comprising an encapsulation film and an electrode core assembly, wherein the electrode core assembly is arranged in an accommodating cavity defined by the encapsulation film, and the electrode core assembly comprises at least one electrode core; and the electrode core assembly is provided with two electrode lead-out members of opposite polarities for current output, and an intermediate ring is arranged in the accommodating cavity at a side of the electrode core assembly provided with the electrode lead-out member, and provided with an electrode lead-out hole for leading the electrode lead-out member out. 2. The battery core assembly according to claim 1, wherein an electrolyte solution is injected in the accommodating cavity, and the intermediate ring is provided with at least one first liquid reservoir, wherein the first liquid reservoir is recessed from an outer surface of the intermediate ring to the interior of the intermediate ring; and the first liquid reservoir communicates with the accommodating cavity. 3. The battery core assembly according to claim 2, wherein the intermediate ring and the encapsulation film are not hermetically connected, to allow the first liquid reservoir to communicate with the accommodating cavity. 4. The battery core assembly according to claim 2, wherein a plurality of reinforcing ribs are provided in the first liquid reservoir, to divide the first liquid reservoir into a plurality of liquid storage units. 5. The battery core assembly according to claim 2, wherein the length of the electrode core extends along a first direction, the thickness of the electrode core extends along a second direction perpendicular to the first direction, a plurality of first liquid reservoirs are provided, and the plurality of first liquid reservoirs are arranged along the second direction. 6. The battery core assembly according to any one of claims 1 to 5, wherein the electrode core assembly comprises an electrode core assembly body and the electrode lead-out members electrically connected to the electrode core assembly body, wherein the length of the electrode core assembly body extends along the first direction, and the two electrode lead-out members are respectively led out from two opposite sides of the electrode core assembly body in the first direction; and two intermediate rings are provided, and the two intermediate rings are respectively arranged at two opposite sides of the electrode core assembly body in the first direction. 7. The battery core assembly according to claim 6, wherein the length of the electrode core extends along the first direction, the thickness of the electrode core extends along the second direction perpendicular to the first direction, and the electrode core assembly body comprises at least two electrode cores, arranged along the second direction, and connected in series or in parallel. 8. The battery core assembly according to claim 7, wherein two adjacent electrode cores are connected in parallel, and each of the electrode cores comprises an electrode core body and two tabs of opposite polarities that are electrically connected to the electrode core body, wherein the two tabs are respectively arranged at two opposite sides of the electrode core body in the first direction, the tabs with the same polarity of two adjacent electrode cores are located at the same side in the first direction, and the two adjacent tabs with the same polarity are electrically connected, to connect the two adjacent electrode cores in parallel. 9. The battery core assembly according to claim 8, wherein the electrode core assembly body further comprises a tab support positioned between two adjacent tabs with the same polarity, to which the two adjacent tabs with the same polarity are respectively electrically connected; and each of the electrode lead-out members is electrically connected to one of the tab supports located at one side of the electrode core assembly body in the first direction. 10. The battery core assembly according to claim 9, wherein the tab support is connected to the electrode lead-out member and the tab at positions that are respectively located on different surfaces of the tab support. 11. The battery core assembly according to claim 9, wherein the tab support comprises two opposite first surfaces, the two first surfaces face the two adjacent tabs with the same polarity, respectively, and the two adjacent tabs with the same polarity are respectively directly attached to the two first surfaces of the tab support. 12. The battery core assembly according to claim 11, wherein at least one tab support connected with the electrode lead-out member is a square piece, wherein the square piece comprises the two first surfaces, a third surface located between the two first surfaces and facing the electrode core body, and a fourth surface opposite to the third surface; and the tab support electrically connected to the electrode lead-out member is connected to the electrode lead-out member through the fourth surface. 13. The battery core assembly according to claim 9, wherein the interior of at least one tab support is a hollow cavity. 14. The battery core assembly according to claim 13, wherein the hollow cavity is provided with an opening on at least one cavity wall, to communicate with the electrode lead-out hole on the intermediate ring at the same side, such that the hollow cavity is formed into a second liquid reservoir. 15. The battery core assembly according to claim 11, wherein at least one tab support is a U-shaped piece, wherein the opening of the U-shaped piece is oriented parallel to the first direction, the U-shaped piece comprises two opposite side walls and a bottom wall between the two opposite side walls, and the outer surfaces of the two opposite side walls are the two first surfaces respectively. 16. The battery core assembly according to claim 15, wherein the opening of the U-shaped piece faces the electrode core body, and the tab support electrically connected to the electrode lead-out member is connected to the electrode lead-out member through the bottom wall. 17. The battery core assembly according to claim 15, wherein the opening of the U-shaped piece faces the intermediate ring at the same side, and the tab support electrically connected to the electrode lead-out member is connected to the electrode lead-out member through one of the side walls. 18. The battery core assembly according to claim 15, wherein the opening of the U-shaped piece communicates with the electrode lead-out hole on the intermediate ring at the same side, such that an inner cavity in the U-shaped piece is formed into a second liquid reservoir. 19. The battery core assembly according to any one of claims 9 to 18, wherein an insulating spacer is provided between the tab support and the electrode core body. 20. The battery core assembly according to claim 19, wherein the two opposite ends of the electrode core body in the first direction are V-shaped end faces with a tip protruding outward, the two tabs of each of the electrode cores are respectively located at the tips of the two V-shaped end faces, and a V-shaped space is formed between the V-shaped end faces of two adjacent electrode core bodies at the same end in the first direction; and the insulating spacer is a V-shaped piece matching the shape of the V-shaped space, and the V-shaped piece is fitted in the V-shaped area. 21. The battery core assembly according to claim 20, wherein the V angle of the V-shaped space is 90-150 degrees. 22. The battery core assembly according to claim 19, wherein the insulating spacer is fixed to the tab support by snap fit. 23. The battery core assembly according to any one of claims 6 to 22, wherein the intermediate ring has an accommodating space at the side facing the electrode core assembly body, the two intermediate rings are respectively mounted around two opposite sides of the electrode core assembly body in the first direction, and the two opposite sides of the electrode core assembly body in the first direction are respectively fitted in the accommodating space of a corresponding intermediate ring. 24. A battery, comprising a casing, and at least one battery core assembly encapsulated in the casing, wherein the battery core assembly is a battery core assembly according to any one of claims 1 to 23. 25. A battery pack, comprising a plurality of batteries according to claim 24. 26. A vehicle, comprising a battery according to claims 24 or a battery pack according to claim 25. | BYD COMPANY LIMITED
392 | EP4138180A4 | Published | BYD CO LTD | Current conducting connections¦Small-sized cells cases/jackets¦Large-sized cells cases/jackets¦Batteries | 2021-04-20 | 2024-04-03 | Battery cell assembly, battery, battery pack, and automobile | The present disclosure provides a battery core assembly (10), a battery (100), a battery pack (200), and a vehicle (300). The battery core assembly includes an encapsulation film (11) and an electrode core assembly (12) encapsulated in the encapsulation film. The electrode core assembly includes an electrode core assembly body (123) and two electrode lead-out members (122) of opposite polarities electrically connected to the electrode core assembly body. The electrode core assembly body includes at least two electrode cores (121) connected in parallel. Each of the electrode cores includes an electrode core body (1211) and two tabs (1213) of opposite polarities that are electrically connected to the electrode core body. The electrode core assembly body further includes a tab support (124). The two electrode lead-out members are respectively electrically connected to one of the tab supports located two sides of the electrode core assembly body in a first direction. Moreover, the present disclosure further provides a battery, a battery pack, and a vehicle. | CROSS-REFERENCE TO RELATED APPLICATIONS [0001]The present disclosure is proposed on the basis of and claims priority to Chinese Patent Application No. 202010422007.8 filed on May 18, 2020, the disclosure of which is incorporated herein by reference in its entirety. FIELD [0002]The present disclosure relates to the field of batteries, and specifically to a battery core assembly, a battery, a battery pack, and a vehicle. BACKGROUND [0003]With the continuous popularization of new energy vehicles, the requirements raised for use of power batteries in new energy vehicles are becoming increasingly higher. In particular, the users' requirements for the service life of power batteries becomes increasingly higher. Especially taxi, and buses are required to have a service life of more than 1 million kilometers over 5 years. For the sake of enhancing the capacity, multiple electrically connected and stacked electrode cores are usually provided in existing batteries. However, the electrode cores are usually directly connected through the tabs. In the welding process, the tabs are easily caused to deform, or the tabs of the electrode core tend to deform due to vibration or impact during use of the battery, affecting the service life of the battery. SUMMARY [0004]The present disclosure is intended to resolve at least one of the technical problems existing in the related art. [0005]To resolve the foregoing technical problem, the technical solutions of the present disclosure are as follows. [0006]In a first aspect, the present disclosure provides a battery core assembly, which includes an encapsulation film and an electrode core assembly encapsulated in the encapsulation film. The electrode core assembly includes an electrode core assembly body and two electrode lead-out members of opposite polarities electrically connected to the electrode core assembly body. The electrode core assembly body includes at least two electrode cores connected in parallel, where the length of the electrode core extends along a first direction, and the thickness of the electrode core extends along a second direction. The at least two electrode cores are arranged in sequence along the second direction, and each of the electrode cores includes an electrode core body and two tabs of opposite polarities that are electrically connected to the electrode core body. The two tabs are respectively arranged at two opposite sides of the electrode core in the first direction. [0007]The electrode core assembly body further includes a tab support arranged between two adjacent tabs at the same side and electrically connected to the two adjacent tabs. The two electrode lead-out members are respectively electrically connected to one of the tab supports located at two sides of the electrode core assembly body in the first direction. [0008]In some embodiments of the present disclosure, the tab support includes two opposite first surfaces, where the two first surfaces face two adjacent tabs with the same polarity respectively, and the two adjacent tabs with the same polarity are respectively directly attached to the two first surfaces of the tab support. [0009]In some embodiments of the present disclosure, the tab support is connected to the electrode lead-out member and the tab at positions that are respectively located on different surfaces of the tab support. [0010]In some embodiments of the present disclosure, at least one tab support connected with the electrode lead-out member is a square piece. The square piece includes the two first surfaces, a third surface located between the two first surfaces and facing the electrode core body, and a fourth surface opposite to the third surface. [0011]The tab support electrically connected to the electrode lead-out member is connected to the electrode lead-out member through the fourth surface. [0012]In some embodiments of the present disclosure, at least one tab support is a U-shaped piece. The opening of the U-shaped piece is oriented parallel to the first direction, the U-shaped piece includes two opposite side walls and a bottom wall between the two opposite side walls, and the outer surfaces of the two opposite side walls are the two first surfaces respectively. [0013]In some embodiments of the present disclosure, the opening of the U-shaped piece faces the electrode core body, and the tab support electrically connected to the electrode lead-out member is connected to the electrode lead-out member through the bottom wall. [0014]In some embodiments of the present disclosure, the electrode core assembly is arranged in an accommodating cavity defined by the encapsulation film, and an spacer ring is further arranged in the accommodating cavity at a side of the electrode core assembly provided with the electrode lead-out member, and provided with an electrode lead-out hole for leading the electrode lead-out member out. The opening of the U-shaped piece faces the spacer ring at the same side, and the tab support electrically connected to the electrode lead-out member is connected to the electrode lead-out member through one of the side walls. [0015]In some embodiments of the present disclosure, an insulating spacer is provided between the tab support and the electrode core body. [0016]In some embodiments of the present disclosure, the two opposite ends of the electrode core body in the first direction are V-shaped end faces with a tip protruding outward, the two tabs of each of the electrode cores are respectively located at the tips of the two V-shaped end faces, and a V-shaped space is formed between the V-shaped end faces of two adjacent electrode core bodies at the same end in the first direction. [0017]The insulating spacer is a V-shaped piece matching the shape of the V-shaped space, and the V-shaped piece is fitted in the V-shaped area. [0018]In some embodiments of the present disclosure, the V angle of the V-shaped space is 90-150 degrees. [0019]In some embodiments of the present disclosure, the insulating spacer is fixed to the tab support by snap fit. [0020]In some embodiments of the present disclosure, the electrode core assembly is arranged in an accommodating cavity defined by the encapsulation film, and an spacer ring is further arranged in the accommodating cavity at a side of the electrode core assembly provided with the electrode lead-out member, and provided with an electrode lead-out hole for leading the electrode lead-out member out. [0021]In some embodiments of the present disclosure, an electrolyte solution is injected in the accommodating cavity. The spacer ring is provided with at least one second liquid reservoir, where the second liquid reservoir is recessed from an outer surface of the spacer ring to the interior of the spacer ring; and the second liquid reservoir communicates with the accommodating cavity. [0022]In some embodiments of the present disclosure, the interior of at least one tab support is a hollow cavity, and the hollow cavity is provided with an opening in at least one cavity wall, to communicate with the electrode lead-out hole on the spacer ring at the same side, such that the hollow cavity is formed into a first liquid reservoir. [0023]In some embodiments of the present disclosure, the spacer ring has an accommodating space at the side facing the electrode core assembly body, the two spacer rings are respectively mounted around two opposite sides of the electrode core assembly body in the first direction, and the two opposite sides of the electrode core assembly body in the first direction are respectively fitted in the accommodating space of a corresponding spacer ring. [0024]In a second aspect, the present disclosure provides a battery, which includes a casing, and multiple battery core assemblies arranged in sequence and encapsulated in the casing. The battery core assemblies are serially connected. [0025]In a third aspect, the present disclosure provides a battery pack, which includes multiple batteries as described above. [0026]In a fourth aspect, the present disclosure provides a vehicle, which includes a battery module or a battery pack as described above. [0027]Compared with related art, the present disclosure has the following beneficial effects. [0028]In the battery core assembly provided in the present disclosure, two adjacent tabs at the same side can not only be electrically connected, but also supported by the tab support, to effectively prevent the deformation of the tabs during the welding and use, and prolong the service life of the battery. BRIEF DESCRIPTION OF THE DRAWINGS [0029] Fig. 1 is a schematic structural view of a battery core assembly provided in a first embodiment of the present disclosure; Fig. 2 is a front view of the battery core assembly shown in Fig. 1; Fig. 3 is a schematic cross-sectional view of the battery core assembly shown in Fig. 2 along III-III; Fig. 4 is a schematic structural view of the battery core assembly shown in Fig. 1, from which an encapsulation film is removed; Fig. 5 is a schematic structural view of the battery core assembly shown in Fig. 4, from which an spacer ring is removed; Fig. 6 is a schematic exploded view of the battery core assembly provided in the first embodiment of the present disclosure; Fig. 7 schematically shows the assembly of an insulating spacer, a tab support, and an electrode lead-out member; Fig. 8 shows a disassembled structure of Fig. 7; Fig. 9 is a schematic structural view of a tab support provided in another embodiment; Fig. 10 is a schematic structural view of a battery core assembly provided in a second embodiment of the present disclosure; Fig. 11 is a front view of the battery core assembly shown in Fig. 10; Fig. 12 is a schematic cross-sectional view of the battery core assembly shown in Fig. 11 along XII-XII; Fig. 13 is a schematic structural perspective view of an spacer ring provided in the second embodiment of the present disclosure in one direction; Fig. 14 is a left side view of the spacer ring provided in the second embodiment of the present disclosure; Fig. 15 is a schematic cross-sectional view of Fig. 14 along XV-XV; Fig. 16 is a schematic structural perspective view of the spacer ring provided in the second embodiment of the present disclosure in another direction; Fig. 17 is a schematic structural view of a battery without a casing provided in an embodiment of the present disclosure; Fig. 18 is a schematic structural view of a battery with a casing provided in an embodiment of the present disclosure; Fig. 19 is a schematic structural view of a battery pack provided in an embodiment of the present disclosure; and Fig. 20 is a schematic structural view of a vehicle provided in an embodiment of the present disclosure. [0030]Reference numerals of the accompanying drawing: 10. battery core assembly; 11. encapsulation film; 110. accommodating cavity; 12. electrode core assembly; 121. electrode core; 1211. electrode core body; 1213. tab; 122. electrode lead-out member; 1221. contact portion; 1223. lead-out portion; 123. electrode core assembly body; 124. tab support; 1240. hollow cavity; 1241. first surface; 1243. third surface; 1244. fourth surface; 1245. opening; 1247. side wall; 1248. bottom wall; 125. insulating spacer; 1246. engaging hole; 1251. buckle; 13. spacer ring; 130. opening; 131. electrode lead-out hole; 132. second liquid reservoir 1321. reinforcing rib; 1322. liquid storage unit; 133. inner cavity; 134. accommodating space; 100. battery; 200. battery pack; 22. tray; 20. casing; 300. vehicle. DETAILED DESCRIPTION [0031]Embodiments of the present disclosure are described in detail below, and examples of the embodiments are shown in accompanying drawings, where the same or similar elements or the elements having same or similar functions are denoted by the same or similar reference numerals throughout the description. The embodiments described below with reference to the accompanying drawings are exemplary, and are intended to explain the present disclosure and cannot be construed as a limitation on the present disclosure. [0032]In the description of the present disclosure, it should be understood that, terms such as "length", "width", "up", "down", "front", "rear", "left", "right", "vertical", "horizontal", "top", "bottom", "inside", and "outside" indicate an orientation or position relationship based on the orientation or position shown in the accompanying drawings. These terms are merely for the convenience of describing the present disclosure and simplifying the description, and not to indicate or imply that the device or element referred to needs to have a particular orientation, be constructed and operated in a particular orientation, and therefore cannot be understood as a limitation on the present disclosure. [0033]In addition, the terms "first" and "second" are used merely for the purpose of description, and shall not be construed as indicating or implying relative importance or implying a number of indicated technical features. Therefore, features defining "first" and "second" may explicitly or implicitly include one or more such features. In the description of the present disclosure, "number of", "multiple", or "plurality of" means two or more, unless otherwise specifically defined. [0034]In the present disclosure, terms such as "installation", "connected", "connection", and "fastening" shall be understood in a broad sense unless otherwise expressly specified and defined, which for example, may be fixedly connected, detachably connected, or integrally formed; may be mechanically or electrically connected; may be directly connected or indirectly connected by an intermediate medium; or may be connection between two elements or interaction between two elements. For a person of ordinary skill in the art, specific meanings of the terms in the present disclosure may be understood based on a specific situation. [0035]The present disclosure provides a battery core assembly 10, which include an encapsulation film 11 and an electrode core assembly 12 encapsulated in the encapsulation film 11. The electrode core assembly 12 includes an electrode core assembly body 123 and two electrode lead-out members 122 of opposite polarities electrically connected to the electrode core assembly body 123. The electrode core assembly body 123 includes at least two electrode cores 121 connected in parallel, where the length of the electrode core 121 extends along a first direction L, and the thickness of the electrode core 121 extends along a second direction W. The at least two electrode cores 121 are arranged in sequence along the second direction W, and each of the electrode cores 121 includes an electrode core body 1211 and two tabs 1213 of opposite polarities that are electrically connected to the electrode core body 1211. The two tabs 1213 are respectively arranged at two opposite sides of the electrode core 121 in the first direction L. The electrode core assembly body 123 further includes a tab support 124 arranged between two adjacent tabs 1213 at the same side and electrically connected to the two adjacent tabs 1213. The two electrode lead-out members 122 are respectively electrically connected to one of the tab supports 124 located two sides of the electrode core assembly body 123 in the first direction L. [0036]Compared with related art, the present disclosure has the following beneficial effects. [0037]In the battery core assembly 10 provided in the present disclosure, two adjacent tabs 1213 at the same side can not only be electrically connected by the tab support 124, but also supported by the tab support 124, to effectively prevent the deformation of the tabs 1213 during the welding and use, and prolong the service life of the battery 100. [0038]Fig. 1 is a schematic structural view of a battery core assembly 10 provided in a first embodiment of the present disclosure; Fig. 2 is a front view of the battery core assembly 10 shown in Fig. 1; and Fig. 3 is a schematic cross-sectional view of the battery core assembly 10 shown in Fig. 2 along III-III. Referring to Figs. 1, 2 and 3, the battery core assembly 10 includes an encapsulation film 11 and electrode core assembly 12. It can be understood that one or more electrode core assemblies 12 may be provided. The encapsulation film 11 defines an accommodating cavity 110, where the electrode core assembly 12 is arranged in the accommodating cavity 110. Fig. 4 is a schematic structural view of the battery core assembly shown in Fig. 1, from which the encapsulation film is removed, that is, a schematic structural view of the electrode core assembly 12; and Fig. 5 is a schematic structural view of the battery core assembly 10 shown in Fig. 4, from which an spacer ring 13 is removed. Referring to Figs. 4 and 5, the electrode core assembly 12 includes an electrode core assembly body 123 and two electrode lead-out members 122 of opposite polarities electrically connected to the electrode core assembly body 123. One of the two electrode lead-out members 122 is a positive electrode lead-out member, and the other is a negative electrode lead-out member. The electrode core assembly body 123 includes at least two electrode cores 121 connected in parallel, where the length of the electrode core 121 extends along a first direction L, and the thickness of the electrode core 121 extends along a second direction W. The at least two electrode cores 121 are arranged in sequence along the second direction W, and each of the electrode cores 121 includes an electrode core body 1211 and two tabs 1213 of opposite polarities that are electrically connected to the electrode core body 1211. The two tabs 1213 are respectively arranged at two opposite sides of the electrode core 121 in the first direction L. One of the two tabs 1213 of the electrode core 121 is a positive electrode tab, and the other is a negative electrode tab. The electrode core assembly body 123 further includes a tab support 124 arranged between two adjacent tabs 1213 at the same side and electrically connected to the two adjacent tabs 1213. The two electrode lead-out members 122 are respectively electrically connected to one of the tab supports 124 located two sides of the electrode core assembly body 123 in the first direction, that is, the two adjacent tabs 1213 at the same side are electrically connected by the tab support 124. As shown in Fig. 3, a tab support 124 is provided at both sides of the electrode core assembly 12 in the length direction. [0039]Therefore, in the present disclosure, two adjacent tabs 1213 at the same side can not only be electrically connected by the tab support 124, but also supported by the tab support 124, to effectively prevent the deformation of the tabs 1213 during the welding and use, and prolong the service life of the battery 100. [0040]Each of the electrode lead-out members 122 of the electrode core assembly 12 is electrically connected to one of the tab supports 124 located at one side of the electrode core assembly body 123 in the first direction L. It can be understood that when the electrode core assembly 12 includes three, four or even more electrode cores 121, multiple tab supports 124 will be provided at each side of the electrode core assembly 12 in the length direction. In the embodiment of present disclosure, the positive electrode lead-out member 122 of the electrode core assembly 12 is located at the same side of the electrode core assembly 12 with the positive electrode tab 1213, and electrically connected to the positive electrode tab 1213; and the negative electrode lead-out member 122 is located at the other side of the electrode core assembly 12 with the negative electrode tab 1213, and electrically connected to the negative electrode tab 1213. According to some embodiments of the present disclosure, the electrode lead-out member 122 is electrically connected by one tab support 124 located the same side, so as to be electrically connected to a corresponding tab 1213. [0041]For example, in the embodiment shown in Fig. 3 to Fig. 6, the electrode core assembly 12 includes two electrode cores 121. In this case, one tab support 124 is respectively provided at two opposite sides of the electrode core assembly 12 in the length direction L. The tab support 124 at each side is located between two tabs 1213 at the same side, and electrically connected to the two tabs 1213 at the same side. [0042]It can be understood that in some embodiments of the present disclosure, when two or more tab supports 124 are provided at the same side of the electrode cores 121, since two adjacent tab supports 124 at the same side are spaced apart by the tab 1213, for the purpose of electrically connecting the two adjacent tab supports 124, the tab support 124 needs to be provided with a convex edge extending along the first direction L to beyond the edge of the tab 1213 to electrically connect the adjacent two tab supports 124 through contact of the convex edges. [0043]In some embodiments of the present disclosure, referring to Figs. 5 to 8, the tab support 124 is connected to the electrode lead-out member 122 and the tab 1213 at positions that are respectively located on different surfaces of the tab support 124. Namely, the electrode lead-out member 122 and the tab 1213 that are electrically connected to the same tab support 124 are connected to the tab support 124 at positions respectively located on different surfaces of the tab support 124. Therefore, a situation is avoided where the electrode lead-out member 122 and the tab 1213 are both superimposed on the same surface of the tab support 124, to reduce the thickness at positions where the tab support 124 is connected to the electrode lead-out member 122 or the tab 1213. [0044]In some embodiments of the present disclosure, the electrode lead-out member 122 includes a contact portion 1221 and a lead-out portion 1223. The contact portion 1221 is directly electrically connected to the tab support 124. The lead-out portion 1223 is drawn from the contact portion 1221 and extends along the first direction L. A part of the contact portion 1221 attached to the tab support 124 is plate-like, to increase the contact area between the contact portion 1221 and the tab support 124. Therefore, the welded area between the tab support 124 and the contact portion 1221 is increased, to improve the connection reliability. In this embodiment, the lead-out portion 1223 is connected to one side of the contact portion 1221 in the first direction L to form an L-shaped bracket. It can be understood that in other embodiments, the lead-out portion 1223 is connected to a middle portion of the contact portion 1221 in the first direction L to form an L-shaped bracket. The contact portion 1221 of the electrode lead-out member 122 and the tab support 124 can be electrically connected by welding. [0045]In some embodiments of the present disclosure, the tab support 124 includes two opposite first surfaces 1241, where the two first surfaces 1241 face two adjacent tabs 1213 with the same polarity respectively, and the two adjacent tabs 1213 with the same polarity are respectively directly attached to the two first surfaces 1241 of the tab support 124. The tab 1213 and the tab support 124 can be electrically connected by welding. By fixedly attaching the tab 1213 to the first surface 1241 of the tab support 124, the tab 1213 can be prevented from moving or shifting. [0046]In some embodiments of the present disclosure, at least one tab support 124 connected to the electrode lead-out member 122 is a square piece, that is, the cross-section of the tab support 124 is of a square shape, and the tab support 124 has a cube structure on the whole. It can be understood that all the tab support 124 can be arranged as a square piece in the present disclosure. The arrangement of the tab support 124 as a square piece can provide a better support ability for the tabs 1213 between the adjacent tabs 1213, which can prevent the deformation of the tab support 124 during the welding process especially when the tab 1213 is welded to the tab support 124, and increase the compression resistance of the tab support 124. [0047]In some embodiments of the present disclosure, the square piece includes the two first surfaces 1241, a third surface 1243 located between the two first surfaces 1241 and facing the electrode core body 1211, and a fourth surface 1244 opposite to the third surface 1243. [0048]The tab support 124 electrically connected to the electrode lead-out member 122 is connected to the electrode lead-out member 122 through the fourth surface 1244. Specifically, the contact portion 1221 of the electrode lead-out member 122 is connected to the fourth surface 1244 of the tab support 124. Two adjacent tabs 1213 are respectively connected to the two first surfaces 1241. That is, the electrode lead-out member 122 and the tab 1213 are both in direct contact with and connected to the tab support 124 at positions located on different surfaces of the tab support 124. Therefore, a situation is avoided where the electrode lead-out member 122 and the tab 1213 are both superimposed on the same surface of the tab support 124, to reduce the thickness at positions where the tab support 124 is connected to the electrode lead-out member 122 and the tab 1213, and facilitate the connection between the electrode lead-out member 122 and the tab support 124. [0049]In some embodiments of the present disclosure, the interior of at least one tab support 124 is a hollow cavity 1240. For example, the interior of all the tab supports 124 can be arranged to have a hollow cavity 1240. The arrangement of the hollow tab support 124 can reduce the weight while ensuring the support strength. [0050]In some embodiments of the present disclosure, the hollow cavity 1240 is provided with an opening in at least one cavity wall. As shown in Figs. 7 and 8, the hollow cavity 1240 can be provided with an opening on two end faces, where the opening communicates with the electrode lead-out hole 131 on the spacer ring 13 located at the same side with the tab support 124, such that the hollow cavity 1240 is formed into a first liquid reservoir. As shown in Fig. 6, the electrode core assembly 12 is provided with an spacer ring 13 at two opposite sides in the first direction L. The two electrode lead-out member 122 of the electrode core assembly 12 are arranged at two opposite sides of the electrode core assembly 12 in the first direction L, and led out from the electrode lead-out holes 131 of spacer rings 13 at respective sides. By bringing the tab support 124 into communication with the electrode lead-out hole 131 on the spacer ring 13 at the same side, an electrolyte solution can enter via the electrode lead-out hole 131 into the hollow cavity 1240 communicating therewith, when the electrolyte solution is injected into the encapsulation film 11. Accordingly, the hollow cavity 1240 can be used to store the electrolyte solution, to attain a liquid storage function. [0051]In some other embodiments, referring to Figs. 9, an opening 1245 may be provided on a cavity wall of the tab support 124 where the fourth surface 1244 is positioned, and the opening 1245 communicates with the electrode lead-out hole 131 on the spacer ring 13 at the same side, such that the hollow cavity 1240 is formed into a first liquid reservoir. The arrangement of an opening 1245 communicating with the electrode lead-out hole 131 on a cavity wall where the fourth surface 1244 is positioned can further facilitate the flow of the electrolyte solution in and out of the hollow cavity 1240. Therefore, the liquid storage space is increased by the first liquid reservoir. [0052]In some embodiments of the present disclosure, an electrolyte solution is injected in the accommodating cavity 110, and it can be understood that after injection into the accommodating cavity 110, the electrolyte solution is filled in a space between an inner surface of the encapsulation film 11 and an outer surface of the electrode core assembly 12. The spacer ring 13 is provided with at least one second liquid reservoir 132, where the second liquid reservoir 132 is recessed from an outer surface of the spacer ring 13 to the interior of the spacer ring 13; and the second liquid reservoir 132 communicates with the accommodating cavity 110. As such, when the electrolyte solution is injected into the accommodating cavity 110, the electrolyte solution can enter the second liquid reservoir 132, to additionally store the electrolyte solution by using the second liquid reservoir 132. [0053]The content of the electrolyte solution in the battery is an important factor affecting the service life of the battery. However, during the use of the battery, the electrolyte solution will gradually decrease due to expansion and other factors, affecting the service life of the battery. Moreover, lithium plating may also occur in some areas of the batteries, reducing the safety of the battery. [0054]In the embodiment of present disclosure, the spacer ring 13 is provided with the second liquid reservoir 132. When an electrolyte solution is injected into the encapsulation film 11, the second liquid reservoir 132 can store an amount of the electrolyte solution, to reduce the possibility of withdrawing free electrolyte solution during an evacuation process when the encapsulation film 11 is evacuated in the formation of the battery core, and maximize the amount of the electrolyte solution stored. Further, during long-term use of the battery, the electrolyte solution in the battery core assembly 10 can be replenished in time, to reduce the occurrence of lithium plating in the battery, and improve the cycle life of the battery. [0055]In some embodiments of the present disclosure, the spacer ring 13 and the encapsulation film 11 are not hermetically connected, to allow the first liquid reservoir 132 to communicate with the accommodating cavity 110. Namely, the spacer ring 13 is arranged in the encapsulation film 11, but an outer peripheral surface of the spacer ring 13 and an inner surface of the encapsulation film 11 are not hermetically connected. Therefore, when an electrolyte solution is injected into the accommodating cavity 110 defined by the encapsulation film 11, the electrolyte solution can enter the second liquid reservoir 132, so the second liquid reservoir 132 can store an amount of the electrolyte solution. [0056]In some embodiments of the present disclosure, multiple reinforcing ribs 1321 are provided in the second liquid reservoir 132, to divide the second liquid reservoir 132 into multiple liquid storage units 1322. In this embodiment, three reinforcing ribs 1321 are provided. The three reinforcing ribs 1321 divide the second liquid reservoir 132 into four liquid storage units 1322. It can be understood that in other embodiments, the number of the reinforcing rib 1321 is not limited to 3, and may be 1, 2, 4, or 5. The number of the liquid storage unit 1322 may be, but is not limited to, 4, and may also be less than 4 or more than 4. [0057]Therefore, by arranging the reinforcing rib 1321 in the second liquid reservoir 132, the overall strength of the spacer ring 13 can be enhanced, to enable the spacer ring 13 to have a higher overall compressive strength. [0058]Optionally, in some embodiments of the present disclosure, the width of the four liquid storage units 1322 may be the same, or different. [0059]Therefore, the width of each liquid storage unit 1322 can be adjusted according to the arrangement between opening 130 and the liquid storage unit 1322, to make the overall arrangement more reasonable. [0060]Optionally, in some embodiments of the present disclosure, to flow the electrolyte solution in each liquid storage unit 1322 to the accommodating cavity 110, each liquid storage unit 1322 is provided with an opening 130, which facilitates the flow of the electrolyte solution from the liquid storage unit 1322. [0061]Optionally, in some embodiments of the present disclosure, the opening 130 brings the liquid storage unit 1322 and the electrode lead-out hole 131 into communication. [0062]Therefore, the electrolyte solution in the liquid storage unit 1322 is allowed to easily flow out of the liquid storage unit 1322 and into the accommodating cavity 110. [0063]In some embodiments of the present disclosure, multiple second liquid reservoirs 132 are provided, and the multiple second liquid reservoirs 132 are arranged along the second direction W [0064]In this embodiment, two second liquid reservoirs 132 are provided, and the two second | 1. A battery core assembly, comprising an encapsulation film and an electrode core assembly encapsulated in the encapsulation film, wherein the electrode core assembly comprises an electrode core assembly body and two electrode lead-out members of opposite polarities electrically connected to the electrode core assembly body, and the electrode core assembly body comprises at least two electrode cores connected in parallel; the length of the electrode core extends along a first direction, the thickness of the electrode core extends along a second direction, the at least two electrode cores are arranged in sequence along the second direction, each of the electrode cores comprises an electrode core body and two tabs of opposite polarities that are electrically connected to the electrode core body, and the two tabs are respectively arranged at two opposite sides of the electrode core in the first direction; the electrode core assembly body further comprises a tab support arranged between two adjacent tabs at the same side and electrically connected to the two adjacent tabs; and the two electrode lead-out members are respectively electrically connected to one of the tab supports located at two sides of the electrode core assembly body in the first direction. 2. The battery core assembly according to claim 1, wherein the tab support is connected to the electrode lead-out member and the tab at positions that are respectively located on different surfaces of the tab support. 3. The battery core assembly according to claim 1 or 2, wherein the tab support comprises two opposite first surfaces, wherein the two first surfaces face two adjacent tabs with the same polarity respectively, and the two adjacent tabs with the same polarity are respectively directly attached to the two first surfaces of the tab support. 4. The battery core assembly according to claim 3, wherein at least one tab support connected with the electrode lead-out member is a square piece; the square piece comprises the two first surfaces, a third surface located between the two first surfaces and facing the electrode core body, and a fourth surface opposite to the third surface; and the tab support electrically connected to the electrode lead-out member is connected to the electrode lead-out member through the fourth surface. 5. The battery core assembly according to any one of claims 1 to 4, wherein at least one tab support is a U-shaped piece, wherein the opening of the U-shaped piece is oriented parallel to the first direction, the U-shaped piece comprises two opposite side walls and a bottom wall between the two opposite side walls, and the outer surfaces of the two opposite side walls are the two first surfaces respectively. 6. The battery core assembly according to claim 5, wherein the opening of the U-shaped piece faces the electrode core body, and the tab support electrically connected to the electrode lead-out member is connected to the electrode lead-out member through the bottom wall. 7. The battery core assembly according to claim 5, wherein the electrode core assembly is arranged in an accommodating cavity defined by the encapsulation film; an spacer ring is further arranged in the accommodating cavity at a side of the electrode core assembly provided with the electrode lead-out member, and provided with an electrode lead-out hole for leading the electrode lead-out member out; the opening of the U-shaped piece faces the spacer ring at the same side; and the tab support electrically connected to the electrode lead-out member is connected to the electrode lead-out member through one of the side walls. 8. The battery core assembly according to any one of claims 1 to 7, wherein an insulating spacer is provided between the tab support and the electrode core body. 9. The battery core assembly according to claim 8, wherein the two opposite ends of the electrode core body in the first direction are V-shaped end faces with a tip protruding outward, the two tabs of each of the electrode cores are respectively located at the tips of the two V-shaped end faces, and a V-shaped space is formed between the V-shaped end faces of two adjacent electrode core bodies at the same end in the first direction; and the insulating spacer is a V-shaped piece matching the shape of the V-shaped space, and the V-shaped piece is fitted in the V-shaped area. 10. The battery core assembly according to claim 9, wherein the V angle of the V-shaped space is 90-150 degrees. 11. The battery core assembly according to claim 8, wherein the insulating spacer is fixed to the tab support by snap fit. 12. The battery core assembly according to any one of claims 1 to 11, wherein the electrode core assembly is arranged in an accommodating cavity defined by the encapsulation film; and an spacer ring is further arranged in the accommodating cavity at a side of the electrode core assembly provided with the electrode lead-out member, and provided with an electrode lead-out hole for leading the electrode lead-out member out. 13. The battery core assembly according to claim 12, wherein the interior of at least one tab support is a hollow cavity, and the hollow cavity is provided with an opening in at least one cavity wall, to communicate with the electrode lead-out hole on the spacer ring at the same side, such that the hollow cavity is formed into a first liquid reservoir. 14. The battery core assembly according to claim 12, wherein an electrolyte solution is injected in the accommodating cavity, and the spacer ring is provided with at least one second liquid reservoir, wherein the second liquid reservoir is recessed from an outer surface of the spacer ring to the interior of the spacer ring; and the second liquid reservoir communicates with the accommodating cavity. 15. The battery core assembly according to claim 12, wherein the spacer ring has an accommodating space at the side facing the electrode core assembly body, the two spacer rings are respectively mounted around two opposite sides of the electrode core assembly body in the first direction, and the two opposite sides of the electrode core assembly body in the first direction are respectively fitted in the accommodating space of a corresponding spacer ring. 16. A battery, comprising a casing, and a plurality of battery core assemblies according to any one of claims 1 to 15 arranged in sequence and encapsulated in the casing, wherein the battery core assemblies are serially connected. 17. A battery pack, comprising a plurality of batteries according to claim 16. 18. A vehicle, comprising a battery according to claims 16 or a battery pack according to claim. | BYD COMPANY LIMITED
393 | EP4138179A4 | Published | BYD CO LTD | Small-sized cells cases/jackets¦Large-sized cells cases/jackets¦Vent arrangements¦Secondary cells¦Propulsion by batteries/cells¦Vehicular energy storage¦Battery/fuel cell control arrangement¦Batteries | 2020-11-11 | 2024-07-17 | Battery pack box, battery pack and electric vehicle | The present disclosure provides a battery pack housing, a battery pack, and an electric vehicle. The battery pack housing includes a housing body and at least one structural beam inside the housing body, and the at least one structural beam divides the internal space of the housing body into a number of accommodation cavities. The housing body includes a top plate and a bottom plate arranged opposite to each other in a first direction, where the first direction is a height direction of the battery pack housing, the structural beam locates between the top plate and the bottom plate, and the at least one structural beam is attached to the top plate and the bottom plate. The battery pack housing is arranged with a mounting portion for a fixed connection with an external load. The battery pack housing disclosed in the present disclosure has relatively high strength and stiffness as well as high space utilization. | CROSS-REFERENCE TO RELATED APPLICATIONS [0001]The present disclosure claims priority to and benefits of Chinese Patent Application No. 202020637729.0, filed on April 24, 2020. The entire content of the above-referenced applications is incorporated herein by reference. FIELD [0002]The present disclosure relates to the field of batteries, and more specifically, to a battery pack housing, a battery pack, and an electric vehicle. BACKGROUND [0003]Conventional battery pack housings generally include a bottom plate and a top plate, and the bottom plate typically includes a base plate welded to a number of side beams. In addition, as a main load-bearing component of a battery pack, the bottom plate is usually welded with a number of cross beams and longitudinal beams inside in the manufacturing process thereof to ensure strength of the bottom plate. However, the design results in too many parts, a complicated structure, and inefficient space utilization of the battery pack housing, and the requirement of connecting the parts through welding leads to relatively high manufacturing costs. In addition, having too many welding joints of the battery pack housing causes a higher risk of failure in sealing the battery pack once a welding joint loses effectiveness, thereby impacting the service life of the battery pack. SUMMARY [0004]A first aspect of the present disclosure provides a battery pack housing including a housing body and at least one structural beam inside the housing body. The at least one structural beam divides the internal space of the housing body into a number of accommodation cavities. [0005]The housing body includes a top plate and a bottom plate arranged opposite to each other in a first direction, where the first direction is a height direction of the battery pack housing, the structural beam locates between the top plate and the bottom plate, and the at least one structural beam is attached to the top plate and the bottom plate. [0006]The battery pack housing is arranged with a mounting portion for a fixed connection with an external load. [0007]Beneficial effects of the present disclosure lie in that the battery pack housing disclosed in the present disclosure includes a structural beam between a top plate and a bottom plate, and the structural beam is attached to the top plate and the bottom plate. This arrangement of the structural beam, the top plate, and the bottom plate forms a "I"-shaped structure which has relatively high strength and stiffness, so that the requirements on load-bearing, impact resistance, crush resistance, etc. of the battery pack housing can be satisfied. In addition, the battery pack housing disclosed in the present disclosure relatively has a simple structure, low manufacturing costs, and high space utilization. Further, the structural beam divides the housing body into a number of accommodation cavities, so that when thermal runaway occurs in a cell assembly or an individual cell in one of the accommodation cavities, the other accommodation cavities are not impacted, thereby improving the safety of using the battery pack. In addition, when such a battery pack is mounted onto a whole vehicle, the structural strength of the battery pack can be taken as a part of the structural strength of the whole vehicle, so that the structural strength of the entire vehicle can be enhanced, which facilitates fulfilling the design requirement of the whole electric to be lightweight and reducing the costs of designing and manufacturing the whole vehicle. [0008]In some embodiments of the present disclosure, the length of the accommodation cavities in a second direction is greater than 500 mm, and the second direction is a width direction of the battery pack housing, or the second direction is a length direction of the battery pack housing. [0009]In some embodiments of the present disclosure, there are a number of the structural beams, lengths of the structural beams extend in a second direction, a number of the structural beams are spaced in a third direction, and each of the structural beams is attached to the top plate and the bottom plate. The second direction is a length direction of the battery pack housing, and the third direction is a width direction of the battery pack housing; or, the second direction is a width direction of the battery pack housing, and the third direction is a length direction of the battery pack housing. [0010]In some embodiments of the present disclosure, the housing body is integrally formed with the structural beams. [0011]In some embodiments of the present disclosure, the housing body further includes a first frame and a second frame on two sides of the housing body in a third direction, and the third direction is a width direction of the battery pack housing, or the third direction is a length direction of the battery pack housing. [0012]In some embodiments of the present disclosure, at least one of the first frame and the second frame has a cavity inside, reinforcement plates are arranged in the cavity, and the reinforcement plates divide the cavity into a number of sub-cavities. [0013]In some embodiments of the present disclosure, the mounting portion is arranged on the first frame and the second frame. [0014]In some embodiments of the present disclosure, the battery pack housing further includes an end plate, a first opening is arranged at an end of the housing body in a second direction, the end plate seals up the first opening, and the second direction is a width direction of the battery pack housing, or the second direction is a length direction of the battery pack housing. [0015]In some embodiments of the present disclosure, the first opening is arranged in the second direction at both ends of the housing body; and the end plate includes a third frame and a fourth frame, where the third frame and the fourth frame are sealingly connected to the housing body to seal up the corresponding first opening. [0016]In some embodiments of the present disclosure, the housing body, the third frame, and the fourth frame are metal pieces and are sealingly connected by welding. [0017]In some embodiments of the present disclosure, the battery pack housing further includes a sealing plate, a second opening is arranged at an end of the accommodation cavities in the second direction, the sealing plate is arranged inside the end plate, and the sealing plate occludes a portion that is of the second opening and that is adjacent to the bottom plate. [0018]In some embodiments of the present disclosure, the battery pack housing further includes a sealing plate, a second opening is arranged at an end of the accommodation cavities in the second direction, the sealing plate is arranged inside the end plate, and the sealing plate completely occludes the second opening. [0019]In some embodiments of the present disclosure, a recess recessed away from the end plate is arranged at an end of the at least one structural beam in the second direction. [0020]In some embodiments of the present disclosure, a heat dissipation channel is arranged in the at least one structural beam, the heat dissipation channel extends in a second direction, and the second direction is a width direction of the battery pack housing, or the second direction is a length direction of the battery pack housing. [0021]In some embodiments of the present disclosure, each of the structural beams includes a first side plate and a second side plate arranged at intervals in a third direction, the first side plate, the second side plate, the top plate, and the bottom plate collectively define the heat dissipation channel, the second direction is a width direction of the battery pack housing, and the third direction is a length direction of the battery pack housing; or, the second direction is a length direction of the battery pack housing, and the third direction is a width direction of the battery pack housing. [0022]In some embodiments of the present disclosure, the structural beam further includes a partition plate connected to both the first side plate and the second side plate, and the partition plate divides the heat dissipation channel into a number of sub-channels. [0023]In some embodiments of the present disclosure, the battery pack housing is arranged with an adhesive application hole, and each of the accommodation cavities is in a corresponding communication with the at least one adhesive application hole. [0024]In some embodiments of the present disclosure, the battery pack housing is a sealed housing, and an air pressure inside the accommodation cavities is lower than an air pressure outside the battery pack housing. [0025]In some embodiments of the present disclosure, the pressure inside the accommodation cavities is -40 KPa to -70 KPa. [0026]In some embodiments of the present disclosure, the battery pack housing is arranged with an exhaust orifice. [0027]In some embodiments of the present disclosure, the battery pack housing is arranged with a number of exhaust orifices, and a number of the exhaust orifices are in a corresponding communication with a number of the accommodation cavities respectively. [0028]In some embodiments of the present disclosure, a number of the accommodation cavities are in a communication with each other, and the battery pack housing is arranged with at least one exhaust orifice that is in a communication with the accommodation cavities. [0029]A second aspect of the present disclosure provides a battery pack including the battery pack housing according to any one of above described. [0030]A third aspect of the present disclosure provides an electric vehicle including an external load and the battery pack described above that is fixed to the external load. [0031]Additional aspects and advantages of the present disclosure are partially provided in the following description, and partially become apparent in the following description or understood through the practice of the present disclosure. BRIEF DESCRIPTION OF THE DRAWINGS [0032] FIG. 1 is a schematic diagram of a structure of a battery pack according to an embodiment of the present disclosure; FIG. 2 is an exploded view of a battery pack housing according to an embodiment of the present disclosure; FIG. 3 is a partial enlarged view of A shown in FIG. 2; FIG. 4 is a partial enlarged view of B shown in FIG. 2; and FIG. 5 is a schematic diagram of a structure of an electric vehicle according to an embodiment of the present disclosure. Reference signs: [0033] 100: battery pack; 200: battery pack housing; and 300: electric vehicle; 10: housing body; 101: top plate; 102: bottom plate; 103: first frame; 1031: first frame part; 1032: second frame part; 104: second frame; 1041: third frame part; 1042: fourth frame part; 105: reinforcement plate; 106: sub-cavity; 107: third frame; 108: fourth frame; 109: adhesive application hole; 110: exhaust orifice; 111: cavity; 112: end plate; and 113: first opening; 20: structural beam; 201: recess; 202: heat dissipation channel; 203: first side plate; 204: second side plate; and 205: partition plate; 30: accommodation cavity; and 40: mounting portion; and 401: mounting hole. DETAILED DESCRIPTION [0034]Embodiments of the present disclosure are described in detail below, and examples of the embodiments are shown in accompanying drawings, where the same or similar elements or the elements having same or similar functions are denoted by the same or similar reference numerals throughout the description. The embodiments that are described with reference to the accompanying drawings are exemplary, and are only used to interpret the present disclosure, instead limiting the present disclosure. [0035]In the description of the present disclosure, it should be understood that, orientations or position relationships indicated by terms such as "center", "longitudinal", "transverse", "length", "width", "thickness", "up", "down", "front", "back", "left", "right", "vertical", "horizontal", "top", "bottom", "inner", "outer", "axial", "radial", and "circumferential" are orientations or position relationship shown based on the accompanying drawings, and are merely used for describing the present disclosure and simplifying the description, rather than indicating or implying that the apparatus or element should have a particular orientation or be constructed and operated in a particular orientation, and therefore, should not be construed as a limitation to the present disclosure. [0036]As shown in FIG. 1 to FIG. 3, the present disclosure provides a battery pack housing 200 including a housing body 10 and at least one structural beam 20 inside the housing body 10, and the at least one structural beam 20 divides the internal space of the housing body 10 into a number of accommodation cavities 30. The housing body 10 includes a top plate 101 and a bottom plate 102 arranged opposite to each other in a first direction, where the first direction is a height direction of the battery pack housing 200, the structural beam 20 locates between the top plate 101 and the bottom plate 102, and the at least one structural beam 20 is attached to the top plate 101 and the bottom plate 102. The battery pack housing 200 is arranged with a mounting portion 40 for a fixed connection with an external load. The first direction is the direction of a Z-axis in the figure. [0037]The battery pack housing 200 disclosed in the present disclosure includes the structural beam 20 between the top plate 101 and the bottom plate 102, and the structural beam 20 is attached to the top plate 101 and the bottom plate 102. This arrangement of the structural beam 20, the top plate 101, and the bottom plate 102 forms a "I"-shaped structure which has relatively high strength and stiffness, so that the requirements on load-bearing, impact resistance, crush resistance, etc. of the battery pack housing 200 can be satisfied. In addition, the battery pack housing 200 disclosed in the present disclosure relatively has a simple structure, low manufacturing costs, and high space utilization. Further, the structural beam 20 divides the housing body 10 into a number of the accommodation cavities 30, so that when thermal runaway occurs in a cell assembly or an individual cell in one of the accommodation cavities 30, the other accommodation cavities 30 are not impacted, thereby improving the safety of using the battery pack 100. In addition, when such a battery pack 100 is mounted onto a whole vehicle, the structural strength of the battery pack 100 can be taken as a part of the structural strength of the whole vehicle, so that the structural strength of the entire vehicle can be enhanced, which facilitates fulfilling the design requirement of the whole electric to be lightweight and reducing the costs of designing and manufacturing the whole vehicle. [0038]It should be noted that the battery pack housing 200 disclosed in the present disclosure refers to a housing of the battery pack 100 for accommodating a cell assembly, an individual cell, or the like. Through the mounting portion 40 thereon, the battery pack housing 200 is fixed to an external load in a detachable or non-detachable connection, and thus does not refer to a battery case for a battery module or an individual cell. Generally, the battery pack 100 further includes at least one of a battery management system (BMS), a battery connector, a battery sampler, and a battery thermal management system. [0039]The cell assembly includes an encapsulation film and at least one electrode core encapsulated by using the encapsulation film. The electrode core is a commonly used electrode core in the field of traction batteries, and can be an electrode core made by winding or an electrode core made by stacking. Generally, the electrode core includes at least a positive plate, a membrane, and a negative plate. [0040]In addition, that the structural beam 20 is attached to the top plate 101 and the bottom plate 102 can be understood as that the top plate 101, the bottom plate 102, and the structural beam 20 are integrally formed with one another. Alternatively, one of the top plate 101 and the bottom plate 102 is integrally formed with the structural beam 20, and the other is welded to the structural beam 20. Alternatively, one end of the structural beam 20 is welded to the bottom plate 102, and the other end of the structural beam 20 is welded to the top plate 101. [0041]In one embodiment, as shown in FIG. 2, a length of the accommodation cavities 30 in a second direction is greater than 500 mm. According to some embodiments of the present disclosure, the length of the accommodation cavities 30 in the second direction is 500 mm to 2,500 mm. The second direction is different from the first direction, and the second direction is the direction of a Y-axis in the figure. The size of the accommodation cavities 30 allows the battery pack 100 to meet the requirements for a relatively large capacity and relatively high space utilization. [0042]According to some embodiments of the present disclosure, the length of the accommodation cavities 30 in the second direction is 1,000 mm to 2,000 mm. [0043]According to some embodiments of the present disclosure, the length of the accommodation cavities 30 in the second direction is 1,300 mm to 2,200 mm. [0044]In this embodiment, the second direction is a width direction of the battery pack housing 200, or the second direction is a length direction of the battery pack housing 200. [0045]In one embodiment, as shown in FIG. 2 to FIG. 3, there are a number of structural beams 20, lengths of the structural beams 20 extend in a second direction, a number of the structural beams 20 are spaced in a third direction, and each of the structural beams 20 is attached to a top plate 101 and a bottom plate 102. The first direction, the second direction, and the third direction are different from each other, and the third direction is the direction of an X-axis in the figure. [0046]In one embodiment, a housing body 10 and the structural beams 20 are integrally formed with each other. This arrangement not only allows a simple manufacturing process, which reduces the production costs, but also ensures sufficient structural strength and stiffness of the housing body, so as to meet the requirements on load-bearing, impact resistance and crush resistance of the housing body. [0047]Specifically, the top plate 101, the bottom plate 102, and the structural beams 20 are integrally formed with one another. [0048]In one embodiment, the second direction is a length direction of the battery pack housing 200, and the third direction is a width direction of the battery pack housing 200; or the second direction is a width direction of the battery pack housing 200, and the third direction is a length direction of the battery pack housing 200. [0049]It can be understood that, as each of the structural beams 20 is attached to the top plate 101 and the bottom plate 102, each structural beam 20, the top plate 101, and the bottom plate 102 form a "I"-shaped structure which has relatively high strength and stiffness, so that the requirements on load-bearing, impact resistance, crush resistance, etc. of the battery pack housing 200 can be satisfied. Moreover, the battery pack housing 200 relatively has a simple structure and high space utilization. In addition, the housing body 10 and the structural beams 20 are integrally formed with each other, and the manufacturing thereof is simple, so that the production costs can be reduced. When such a battery pack 100 is mounted onto a whole vehicle, the structural strength of the battery pack 100 can be taken as a part of the structural strength of the whole vehicle, so that the structural strength of the entire vehicle can be enhanced, which facilitates fulfilling the design requirement of the whole electric to be lightweight and reducing the costs of designing and manufacturing the whole vehicle. [0050]In one embodiment, as shown in FIG. 2 to FIG. 4, the housing body 10 further includes a first frame 103 and a second frame 104 on two sides of the housing body 10 in a third direction, and the third direction is a width direction of the battery pack housing 200, or the third direction is a length direction of the battery pack housing 200. The third direction is the direction of an X-axis in the figure. [0051]In some embodiments, the housing body 10 includes a top plate 101 and a bottom plate 102 arranged opposite to each other in a first direction and a first frame 103 and a second frame 104 arranged opposite to each other in a third direction. The top plate 101, the first frame 103, the bottom plate 102, and the second frame 104 are connected. [0052]It can be understood that the top plate 101, the first frame 103, the bottom plate 102, and the second frame 104 collectively define an accommodation space. The structural beams 20 are in the accommodation space. According to some embodiments of the present disclosure, the top plate 101, the first frame 103, the bottom plate 102, and the second frame 104 are integrally formed with one another, and this arrangement can ensure relatively high structural strength of the housing body 10, while the manufacturing is relatively simple, thereby helping reduce the production costs. Clearly, in other embodiments, the first frame 103 and the second frame 104 may be connected to the top plate 101 and the bottom plate 102 through an intermediate plate. Alternatively, one end of the first frame 103 is welded to the top plate 101, and the other end of the first frame 103 is welded to the bottom plate 102. Similarly, one end of the first frame 103 is welded to the top plate 101, and the other end of the first frame 103 is welded to the bottom plate 102. [0053]In one embodiment of the present disclosure, the top plate 101, the first frame 103, the bottom plate 102, the second frame 104, and the structural beams 20 are integrally formed with one another, for example, by integrated aluminum extrusion. This not only ensures the relatively high structural strength of the battery pack housing 200, but also simplifies the manufacturing to reduce the processing costs. Clearly, in other embodiments, the top plate 101, the bottom plate 102, and the structural beams 20 are integrally formed with one another as one piece. Then, the first frame 103 is welded to the top plate 101 and the bottom plate 102, and the second frame 104 is welded to the top plate 101 and the bottom plate 102. [0054]In some embodiments, the first direction is a height direction of the battery pack housing 200, the second direction is one of a width direction and a length direction of the battery pack housing 200, and the third direction is the other of the width direction and the length direction of the battery pack housing 200. In other words, the second direction is a width direction of the battery pack housing 200, and the third direction is a length direction of the battery pack housing 200; or the second direction is a length direction of the battery pack housing 200, and the third direction is a width direction of the battery pack housing 200. [0055]In this embodiment of the present disclosure, the second direction is a width direction of the battery pack housing 200 and is parallel to a width direction of an electric vehicle 300. The third direction is a length direction of the battery pack housing 200 and is parallel to a length direction of the electric vehicle 300. [0056]Clearly, in other embodiments, the second direction may be parallel to the length direction of the electric vehicle 300, and the third direction may be parallel to the width direction of the electric vehicle 300. [0057]According to some embodiments of the present disclosure, as shown in FIG. 2 to FIG. 4, at least one of the first frame 103 and the second frame 104 has a cavity 111 inside. Reinforcement plates 105 are arranged in the cavity 111, and the reinforcement plates 105 divide the cavity 111 into a number of sub-cavities 106. This arrangement can ensure that the first frame 103 and the second frame 104 have specific strength, which helps improve the strength of the battery pack 100 to resist being impacted or crushed. [0058]In one embodiment, as shown in FIG. 1 and FIG. 2, the first frame 103 and the second frame 104 are arranged with a mounting portion 40 for a fixed connection with an external load. Clearly, in other embodiments, the mounting portion 40 may be arranged on the top plate 101 or the bottom plate 102. [0059]In one embodiment, as shown in FIG. 1 and FIG. 2, the mounting portion 40 is mounting holes 401 arranged on the first frame 103 and the second frame 104. The mounting holes 401 are used for getting fasteners (such as bolts or rivets) through to fix the battery pack 100 to an external load. [0060]In some embodiments, the mounting holes 401 on the first frame 103 is distributed all over the first frame 103 in a first direction, and the mounting holes 401 on the second frame 104 is distributed all over the second frame 104 in a first direction. However, an axial direction of the mounting holes 401 may alternatively be arranged with an included angle, for example, 5 degrees or 10 degrees, relative to the first direction. [0061]According to some embodiments of the present disclosure, there are a number of mounting holes 401, and the mounting holes 401 on the first frame 103 are arranged one by one in order in a length direction of the first frame 103. The length direction of the first frame 103 is parallel to the second direction. [0062]Similarly, the mounting holes 401 on the second frame 104 are arranged one by one in order in a length direction of the second frame 104. The length direction of the second frame 104 is parallel to the second direction. [0063]Clearly, in another embodiment, the mounting portion 40 is rings arranged on the first frame 103 and the second frame 104. The rings are fixedly connected to an external load, to fixedly connect the battery pack 100 to the external load. [0064]However, in another embodiment, the mounting portion 40 is mounting blocks arranged on the first frame 103 and the second frame 104. The mounting blocks is fixed to an external load by welding. Clearly, the mounting blocks may alternatively be fixed to the external load by using adhesive or by clamping. [0065]In one embodiment, as shown in FIG. 2 to FIG. 4, the first frame 103 includes a first frame part 1031 and a second frame part 1032, and the second frame 104 includes a third frame part 1041 and a fourth frame part 1042. The first frame part 1031 and the third frame part 1041 are arranged opposite to each other in a second direction and are connected to the top plate 101 and the bottom plate 102. The second frame part 1032 is on one side of the first frame part 1031 that is farther from the third frame part 1041, and the fourth frame part 1042 is on one side of the third frame part 1041 farther from the first frame part 1031. The mounting portion 40 is arranged on the second frame part 1032 and the fourth frame part 1042. [0066]According to some embodiments of the present disclosure, the first frame part 1031 is perpendicular to the second frame part 1032, forming an L-shaped structure. This arrangement helps enhance the structural strength of the first frame 103. The third frame part 1041 is perpendicular to the fourth frame part 1042, forming an L-shaped structure. This arrangement helps enhance the structural strength of the second frame 104. However, the first frame part 1031 and the second frame part 1032, as well as the third frame part 1041 and the fourth frame part 1042 may be arranged with another included angle, for example, 70 degrees or 80 degrees. [0067]In one embodiment, as shown in the figure, the battery pack housing 200 further includes an end plate 112, a first opening 113 is arranged at an end of the housing body 10 in a second direction, the end plate 112 seals up the first opening 113, and the second direction is a width direction of the battery pack housing 200, or the second direction is a length direction of the battery pack housing 200. [0068]It can be understood that a cell assembly or an individual cell may be mounted inside the accommodation cavities 30 through the first opening 113, and the manner is easy for operation. In addition, electrodes of the cell assembly or individual cell inside the accommodation cavities 30 can be led out through the first opening 113 while ensuring relatively high structural strength of the battery pack housing 200. [0069]According to some embodiments of the present disclosure, the first opening 113 is arranged in the second direction at both ends of the housing body 10; and the end plate 112 includes a third frame 107 and a fourth frame 108. The third frame 107 and the fourth frame 108 are sealingly connected to the housing body 10 to seal up the corresponding first opening 113. [0070]It can be understood that when the first opening 113 is arranged in the second direction at both ends of the housing body 10, the electrodes of the cell assembly or the individual cell inside the accommodation cavities 30 can be led out through the two first openings 113 respectively. [0071]According to some embodiments of the present disclosure, the housing body 10, the third frame 107, and the fourth frame 108 are metal pieces and are sealingly connected by welding. [0072]However, in other embodiments, the housing body 10, the third frame 107, and the fourth frame 108 may be made of plastic. In addition, the third frame 107 and the fourth frame 108 may be sealingly connected to the housing body 10 by using adhesive or by clamping. [0073]According to some embodiments of the present disclosure, as shown in FIG. 2 to FIG. 4, the third frame 107 and the fourth frame 108 are hollow inside. Reinforcement plates 105 are arranged in the third frame 107 and the fourth frame 108, and the reinforcement plates 105 divide the internal spaces of the third frame 107 and the fourth frame 108 into a number of sub-cavities 106. This arrangement can ensure that the third frame 107 and the fourth frame 108 have specific strength, which helps improve the strength of the battery pack housing 200 to resist being impacted or crushed. [0074]In one embodiment, the battery pack housing 200 further includes a sealing plate, a second opening is arranged at an end of the accommodation cavities 30 in the second direction, where the sealing plate is arranged inside the end plate 112. The sealing plate is connected to the structural beams 20 and the housing body 10 to block off a portion that is of the second opening of the accommodation cavities 30 and that is adjacent to the bottom plate 102. To be specific, the second opening of the accommodation cavities 30 is half blocked-off by using the sealing plate, so that when the accommodation cavities 30 accommodate an electrode core assembly encapsulated by using an encapsulation film, unexpected breakage of the encapsulation film can be prevented to cause a flow of electrolyte from one accommodation cavity 30 to another accommodation cavity 30 which leads to an internal short circuit, thereby improving the safety of using the battery pack 100. [0075]The half blockage of the second opening of an accommodation cavity 30 that is in a number of the accommodation cavities 30 and that is at either end may be that the sealing plate is connected to the first frame 103, the bottom plate 102, and the structural beams 20, or that the sealing plate is connected to the second frame 104, the bottom plate 102, and the structural beams 20, to block off a portion that is of the second opening of the accommodation cavity 30 and that is adjacent to the bottom plate 102. [0076]The half blockage of the second opening of another accommodation cavity 30 in a number of the accommodation cavities 30 may be that the sealing plate is connected to the bottom plate 102 and two adjacent structural beams 20, to block off a portion that is of the second opening of the accommodation cavity 30 and that is adjacent to the bottom plate 102. [0077]In one embodiment, as shown in the figure, the battery pack housing 200 further includes a sealing plate, a second opening is arranged at an end of the accommodation cavities 30 in the second direction, where the sealing plate is arranged inside the end plate 112. The sealing plate is connected to the structural beams 20 and the housing body 10 to completely block off the second opening of the accommodation cavities 30. That is, the second opening of the accommodation cavities 30 i | 1. A battery pack housing, comprising a housing body and at least one structural beam inside the housing body, wherein the at least one structural beam divides the internal space of the housing body into a plurality of accommodation cavities; the housing body comprises a top plate and a bottom plate arranged opposite to each other in a first direction, the first direction is a height direction of the battery pack housing, the structural beam locates between the top plate and the bottom plate, and the at least one structural beam is attached to the top plate and the bottom plate; the battery pack housing is arranged with a mounting portion for a fixed connection with an external load. 2. The battery pack housing according to claim 1, wherein the length of the accommodation cavities in a second direction is greater than 500 mm, and the second direction is a width direction of the battery pack housing, or the second direction is a length direction of the battery pack housing. 3. The battery pack housing according to claim 1, wherein there are a plurality of the structural beams, lengths of the structural beams extend in a second direction, the plurality of structural beams are spaced in a third direction, each of the structural beams is attached to the top plate and the bottom plate, the second direction is a length direction of the battery pack housing, and the third direction is a width direction of the battery pack housing; or, the second direction is a width direction of the battery pack housing, and the third direction is a length direction of the battery pack housing. 4. The battery pack housing according to claim 1, wherein the housing body is integrally formed with the structural beams. 5. The battery pack housing according to claim 1, wherein the housing body comprises a first frame and a second frame on two sides of the housing body in a third direction, and the third direction is a width direction of the battery pack housing, or the third direction is a length direction of the battery pack housing. 6. The battery pack housing according to claim 5, wherein at least one of the first frame and the second frame has a cavity inside, reinforcement plates are arranged in the cavity, and the reinforcement plates divide the cavity into a plurality of sub-cavities. 7. The battery pack housing according to claim 5, wherein the mounting portion is arranged on the first frame and the second frame. 8. The battery pack housing according to claim 5, wherein the battery pack housing further comprises an end plate, a first opening is arranged at an end of the housing body in a second direction, the end plate seals up the first opening, and the second direction is a width direction of the battery pack housing, or the second direction is a length direction of the battery pack housing. 9. The battery pack housing according to claim 8, wherein the first opening is arranged in the second direction at both ends of the housing body; and the end plate comprises a third frame and a fourth frame, wherein the third frame and the fourth frame are sealingly connected to the housing body to seal up the corresponding first opening. 10. The battery pack housing according to claim 9, wherein the housing body, the third frame, and the fourth frame are metal pieces and are sealingly connected by welding. 11. The battery pack housing according to claim 8, wherein the battery pack housing further comprises a sealing plate, a second opening is arranged at an end of the accommodation cavities in the second direction, the sealing plate is arranged inside the end plate, and the sealing plate occludes a portion that is of the second opening and that is adjacent to the bottom plate. 12. The battery pack housing according to claim 8, wherein the battery pack housing further comprises a sealing plate, a second opening is arranged at an end of the accommodation cavities in the second direction, the sealing plate is arranged inside the end plate, and the sealing plate completely occludes the second opening. 13. The battery pack housing according to claim 8, wherein a recess recessed away from the end plate is arranged at an end of the at least one structural beam in the second direction. 14. The battery pack housing according to any one of claims 1 to 13, wherein a heat dissipation channel is arranged in the at least one structural beam, the heat dissipation channel extends in a second direction, and the second direction is a width direction of the battery pack housing, or the second direction is a length direction of the battery pack housing. 15. The battery pack housing according to claim 14, wherein each of the structural beams comprises a first side plate and a second side plate arranged at intervals in a third direction, the first side plate, the second side plate, the top plate, and the bottom plate collectively define the heat dissipation channel, the second direction is a width direction of the battery pack housing, and the third direction is a length direction of the battery pack housing; or, the second direction is a length direction of the battery pack housing, and the third direction is a width direction of the battery pack housing. 16. The battery pack housing according to claim 15, wherein the structural beam further comprises a separator connected to both the first side plate and the second side plate, and the separator divides the heat dissipation channel into a plurality of sub-channels. 17. The battery pack housing according to claim 1, wherein the battery pack housing is arranged with an adhesive application hole, and each of the accommodation cavities is in a corresponding communication with the at least one adhesive application hole. 18. The battery pack housing according to claim 1, wherein the battery pack housing is a sealed housing, and an air pressure inside the accommodation cavities is lower than an air pressure outside the battery pack housing. 19. The battery pack housing according to claim 18, wherein the pressure inside the accommodation cavities is -40 KPa to -70 KPa. 20. The battery pack housing according to claim 18, wherein the battery pack housing is arranged with an exhaust orifice. 21. The battery pack housing according to claim 20, wherein the battery pack housing is arranged with a plurality of exhaust orifices, and the plurality of exhaust orifices are in a corresponding communication with the plurality of accommodation cavities respectively. 22. The battery pack housing according to claim 20, wherein the plurality of accommodation cavities are in a communication with each other, and the battery pack housing is arranged with at least one exhaust orifice that is in a communication with the accommodation cavities. 23. A battery pack, comprising the battery pack housing according to any one of claims 1 to 22. 24. An electric vehicle, comprising a vehicle body and the battery pack according to claim 23, wherein the battery pack is fixed to the vehicle body through the mounting portion. | BYD COMPANY LIMITED
394 | EP4131497A4 | Published | BYD CO LTD | Electrode rolling/calendering¦Secondary cells¦Positive electrodes¦Electrode collector coating | 2021-03-23 | 2024-08-28 | Lithium iron phosphate positive electrode sheet, preparation method therefor, and lithium iron phosphate lithium-ion battery | A lithium iron phosphate cathode sheet, a preparation method thereof, and a lithium iron phosphate lithium-ion battery are disclosed , wherein the lithium iron phosphate cathode sheet includes lithium iron phosphate particles, and in the lithium iron phosphate particles, in terms of particle number, a percentage of lithium iron phosphate particles with a particle size in the range of 50nm-500nm is 70-90%, a percentage of lithium iron phosphate particles with a particle size greater than 500nm and less than 1000nm is 5-20%, and a percentage of lithium iron phosphate particles with a particle size in the range of 1µm-10µm is 2-10%. | CROSS-REFERENCE TO RELATED APPLICATIONS [0001]This application claims the priority to Chinese Patent Application No. 202010219542.3, titled "Lithium Iron Phosphate Cathode Sheet, Preparation Method thereof and Lithium-Ion Battery", filed on March 25, 2020, the content of which is incorporated herein by reference in its entirety. BACKGROUND [0002]Lithium-ion batteries are widely used in 3C digital products, power tools, electric vehicles, aerospace and other fields due to their high operating voltage, high energy density, long life, wide operating temperature range and environmental friendliness. At present, lithium iron phosphate is one of the main power battery materials for electric passenger vehicles, electric large vehicles and electric special vehicles. The cathode sheet made of lithium iron phosphate has better dynamic performance and lower thermodynamic effect, resulting in a huge advantage in the market share of electric large vehicles and electric tool vehicles. [0003]For the current commercial lithium iron phosphate batteries, the energy density of the battery is generally improved by increasing the compacted density of the cathode and anode sheets, but the current compacted density is below 2.6g/cm 3< and the defect of poor cycle performance is generally existed. SUMMARY [0004]In order to overcome the above-mentioned defects, the present disclosure provides a lithium iron phosphate cathode sheet with ultra-high compacted density and a preparation method thereof, and a lithium battery with high energy density and excellent cycle performance made from the lithium iron phosphate cathode sheet. [0005]In order to achieve the above object, a first aspect of the present disclosure provides a lithium iron phosphate cathode sheet, wherein the lithium iron phosphate cathode electrode includes lithium iron phosphate particles, in the lithium iron phosphate particles, in terms of particle number, a percentage of lithium iron phosphate particles with a particle size in the range of 50nm-500nm is 70-90%, a percentage of lithium iron phosphate particles with a particle size greater than 500nm and less than 1000nm is 5-20%, and a percentage of lithium iron phosphate particles with a particle size in the range of 1µm-10µm is 2-10%. [0006]In some embodiments of the present disclosure, in the lithium iron phosphate particles, wherein the percentage of lithium iron phosphate particles with a particle size in the range of 50nm-500nm is 75-87%, the percentage of lithium iron phosphate particles with a particle size greater than 500nm and less than 1000nm is 8-17%, and the percentage of lithium iron phosphate particles with a particle size in the range of 1µm-10µm is 3-7%. [0007]In some embodiments of the present disclosure, wherein a compacted density of the lithium iron phosphate cathode sheet is 2.6 g/cm 3< -2.8 g/cm 3< , an areal density of the lithium iron phosphate cathode sheet is 380 g/m 2< -420 g/m 2< , and a porosity of the lithium iron phosphate cathode sheet is 20%-30%. [0008]In some embodiments of the present disclosure, wherein the lithium iron phosphate cathode sheet further includes a binder and a conductive agent; based on the weight of the lithium iron phosphate cathode sheet, a content of the lithium iron phosphate particles is 94-98 parts by weight, a content of the binder is 1-3 parts by weight, and a content of the conductive agent is 1-3 parts by weight; the binder includes one or more of polyvinylidene fluoride , sodium carboxymethyl cellulose , styrene-butadiene rubber, acrylonitrile multipolymer and polyacrylic acid, and the conductive agent includes one or more of carbon nanotubes, graphene, carbon black and carbon fiber. [0009]A second aspect of the present disclosure provides a method for preparing a lithium iron phosphate cathode sheet, the method including: coating a slurry including lithium iron phosphate particles, a conductive agent, a binder and a solvent on an electrode current collector and pressing; in the lithium iron phosphate particles, in terms of particle number, wherein a percentage of lithium iron phosphate particles with a particle size in the range of 50nm-500nm is 70-90%, a percentage of lithium iron phosphate particles with a particle size greater than 500nm and less than 1000nm is 5-20%, and a percentage of lithium iron phosphate particles with a particle size in the range of 1µm-10µm is 2-10%. [0010]In some embodiments of the present disclosure, in the lithium iron phosphate particles, wherein the percentage of lithium iron phosphate particles with a particle size in the range of 50nm-500nm is 75-87%, the percentage of lithium iron phosphate particles with a particle size greater than 500nm and less than 1000nm is 8-17%, and the percentage of lithium iron phosphate particles with a particle size in the range of 1µm-10µm is 3-7%. [0011]In some embodiments of the present disclosure, based on the weight of the lithium iron phosphate cathode sheet, a content of the lithium iron phosphate particles is 94-98 parts by weight, a content of the binder is 1-3 parts by weight, and a content of the conductive agent is 1-3 parts by weight; the conductive agent includes one or more of carbon nanotubes, graphene, carbon black and carbon fiber, the binder includes one or more of polyvinylidene fluoride , sodium carboxymethyl cellulose , styrene-butadiene rubber, acrylonitrile multipolymer and polyacrylic acid, the solvent includes one or more of N-methylpyrrolidone , deionized water, acetone and dimethylacetamide, a content of the solvent in the slurry is 50-55 parts by weight; the electrode current collector is aluminum foil; and a pressure of the pressing is 4MPa-6MPa. [0012]A third aspect of the present disclosure provides a lithium iron phosphate lithium-ion battery, the lithium iron phosphate lithium-ion battery includes the lithium iron phosphate cathode sheet described in the first aspect of the present disclosure or the lithium iron phosphate cathode sheet prepared by the method described in the second aspect of the present disclosure piece. [0013]In some embodiments of the present disclosure, wherein a volumetric energy density of the lithium iron phosphate battery is 260 KWh/m 3< -280 KWh/m 3< , and a weight energy density of the lithium iron phosphate battery is 190 Wh/kg-210 Wh/kg. [0014]In the present disclosure, a lithium iron phosphate cathode sheet with ultra-high compacted density is prepared by compacting lithium iron phosphate particles within a certain particle size and proportion range, and a lithium iron phosphate lithium-ion battery prepared from the lithium iron phosphate cathode sheet has high energy density and excellent cycle performance. [0015]Other features and advantages of the present disclosure will be described in detail in the detailed description that follows. BRIEF DESCRIPTION OF DRAWINGS [0016]The above-described additional aspects and advantages of the present disclosure will become apparent and readily understood from the following description of embodiments taken in conjunction with the accompanying drawings, wherein: FIG. 1 is a SEM electron microscope image of the lithium iron phosphate cathode sheet prepared in Example 1 of the present disclosure. FIG.2 is an enlarged view of a partial SEM electron microscope of the lithium iron phosphate cathode sheet prepared in Example 1 of the present disclosure. FIG.3 is a plasma cutting SEM electron microscope image of the lithium iron phosphate cathode sheet prepared in Example 1 of the present disclosure. FIG.4 is a plasma-cut SEM electron microscope image of the lithium iron phosphate cathode sheet prepared in Comparative Example 1 of the present disclosure. FIG. 5 is a schematic structural diagram of a laminated lithium-ion battery in an embodiment of the lithium iron phosphate lithium-ion battery of the present disclosure. DETAILED DESCRIPTION [0017]A first aspect of the present disclosure provides a lithium iron phosphate cathode sheet, wherein the lithium iron phosphate cathode sheet includes lithium iron phosphate particles, in the lithium iron phosphate particles, in terms of particle number, wherein a percentage of lithium iron phosphate particles with a particle size in the range of 50nm-500nm is 70-90%, a percentage of lithium iron phosphate particles with a particle size greater than 500nm and less than 1000nm is 5-20%, and a percentage of lithium iron phosphate particles with a particle size in the range of 1µm-10µm is 2-10%. [0018]In the present disclosure, a lithium iron phosphate cathode sheet with ultra-high compacted density is prepared by compacting lithium iron phosphate particles within a certain particle size and proportion range, and a lithium iron phosphate lithium-ion battery prepared from the lithium iron phosphate cathode sheet has high energy density and excellent cycle performance. [0019]In some embodiments of the present disclosure, in the lithium iron phosphate particles, wherein the percentage of lithium iron phosphate particles with a particle size in the range of 50nm-500nm is 75-87%, the percentage of lithium iron phosphate particles with a particle size greater than 500nm and less than 1000nm is 8-17%, and the percentage of lithium iron phosphate particles with a particle size in the range of 1 µm-10µm is 3-7%. The present disclosure does not require the D50 of the above three particle size ranges. In an embodiment, the D50 of the lithium iron phosphate particles with a particle size in the range of 50-500nm may be 90 nm-210nm; the D50 of the lithium iron phosphate particles with a particle size greater than 500 nm and less than 1000 nm may be 630nm-850nm; the D50 of the lithium iron phosphate particles with a particle size in the range of 1 µm-10 µm may be 3.4 µm-7.5 µm. The lithium iron phosphate particles within the above-mentioned particle size distribution and ratio range can fill the gaps between the particles by utilizing the difference advantages of different particle size distributions and ratios under high compaction pressure, so that the lithium iron phosphate particles of the present disclosure are not easy to be crushed and maintaining the integrity of the particles, meanwhile maintaining the capacity integrity of the lithium iron phosphate particles, so that the lithium iron phosphate cathode sheet has a higher energy density. [0020]In an embodiment according to the present disclosure, the compacted density of the lithium iron phosphate cathode sheet may be 2.6g/cm 3< -2.8g/cm 3< , and further, the compacted density may be 2.65g/cm 3< -2.75g/cm 3< ; the areal density of the lithium iron phosphate cathode sheet may be 380g/m 2< -420g/m 2< , further, the areal density of the lithium iron phosphate cathode sheet may be 395g/m 2< -410g/m 2< ; the porosity of the lithium iron phosphate cathode sheet may be 20%-30%, further, the porosity of the lithium iron phosphate cathode sheet may be 22%-28%. Among them, the compacted density was measured by laser thickness meter, the areal density was measured by punching sampling method, the volumetric energy density was measured by vernier caliper method, the weight energy density was measured by electronic analytical balance, and the porosity was measured by mercury porosimeter test method. The compacted density within the above range enables the lithium iron phosphate cathode sheet to have high areal density, volumetric energy density, weight energy density and ultra-high energy density, which ensures the cycle performance and other electrochemical properties of the lithium iron phosphate battery; the above range of areal density and porosity make the cathode sheet have good electrolyte wettability, reduce the resistivity of the cathode sheet, and reduce the electrochemical impedance of the high-pressure compacted lithium iron phosphate battery. [0021]According to the present disclosure, in order to make the cathode sheet have a higher energy density, based on the weight of the lithium iron phosphate cathode sheet, the content of the lithium iron phosphate particles may be 94-98 parts by weight, and further, the content of the lithium iron phosphate particles may be 95-97 parts by weight. In order to integrate the lithium iron phosphate particles on the cathode sheet and ensure that the obtained cathode sheet has excellent conductivity, the lithium iron phosphate cathode sheet also includes a binder and a conductive agent, the content of binder is 1-3 parts by weight, further, the content of binder is 1-2 parts by weight, the content of conductive is 1-3 parts by weight, further, the content of conductive is 1.2-2 parts by weight. The present disclosure does not limit the types of the binder or the conductive, which can be conventional choices in the art. For example, the binder includes one or more of polyvinylidene fluoride PVDF, sodium carboxymethyl cellulose CMC, styrene-butadiene rubber SBR, acrylonitrile multipolymer LA and polyacrylic acid PAA, further, the binder includes one or more of polyvinylidene fluoride PVDF, sodium carboxymethyl cellulose CMC and styrene-butadiene rubber SBR. The conductive agent includes one or more of carbon nanotubes, graphene, carbon black and carbon fiber, further, the conductive agent includes one or more of carbon nanotubes, graphene, carbon black. [0022]A second aspect of the present disclosure provides a method for preparing a lithium iron phosphate cathode sheet, the method including: coating a slurry containing lithium iron phosphate particles, a conductive agent, a binder and a solvent on an electrode current collector and pressing; in the lithium iron phosphate particles, in terms of particle number, wherein a percentage of lithium iron phosphate particles with a particle size in the range of 50nm-500nm is 70-90%, a percentage of lithium iron phosphate particles with a particle size greater than 500nm and less than 1000nm is 5-20%, and a percentage of lithium iron phosphate particles with a particle size in the range of 1µm-10µm is 2-10%. [0023]The lithium iron phosphate cathode sheet prepared by the above method has ultra-high compacted density, areal density, volumetric energy density and weight energy density, so that the lithium iron phosphate battery prepared from the lithium iron phosphate cathode sheet has higher energy density and excellent cycle performance. [0024]In an embodiment according to the present disclosure, in the lithium iron phosphate particles, in terms of particle number, wherein the percentage of lithium iron phosphate particles with a particle size in the range of 50nm-500nm is 75-87%, the percentage of lithium iron phosphate particles with a particle size greater than 500nm and less than 1000nm is 8-17%, and the percentage of lithium iron phosphate particles with a particle size in the range of 1µm-10µm is 3-7%. The present disclosure does not require the D50 of the above three particle size ranges. In an embodiment, the D50 of the lithium iron phosphate particles with a particle size in the range of 50-500nm may be 90 nm-210nm; the D50 of the lithium iron phosphate particles with a particle size greater than 500 nm and less than 1000 nm may be 630nm-850nm; the D50 of the lithium iron phosphate particles with a particle size in the range of 1 µm-10 µm may be 3.4µm-7.5µm. The lithium iron phosphate particles within the above-mentioned particle size distribution and ratio range can fill the gaps between the particles by utilizing the difference advantages of different particle size distributions and ratios under high compaction pressure, so that the lithium iron phosphate particles of the present disclosure are not easy to be crushed and maintaining the integrity of the particles, meanwhile maintaining the capacity integrity of the lithium iron phosphate particles, so that the lithium iron phosphate cathode sheet has a higher energy density. [0025]In an embodiment according to the present disclosure, in order to fix the lithium iron phosphate on the current collector to form a sheet-like cathode electrode, the electrode current collector can be a conventional choice in the field, such as aluminum foil. In an embodiment, the aluminum foil includes any one of carbon-coated aluminum foil and perforated aluminum foil. According to the present disclosure, in order to prepare a cathode sheet with a higher compacted density, the pressure of the pressing in the present disclosure is 4 MPa-6 MPa, and further, it may be 5 MPa-5.5 MPa. [0026]The preparation method of the lithium iron phosphate cathode sheet of the present disclosure is a conventional choice in the art. First, preparing a slurry containing lithium iron phosphate particles, a conductive agent, a binder and a solvent, and coating the slurry on the electrode current collector, and pressing the slurry. Based on the weight of the lithium iron phosphate cathode sheet, the content of the lithium iron phosphate particles is 94-98 parts by weight, the content of the binder is 1-3 parts by weight, and the content of the conductive agent is 1-3 parts by weight; further, the content of the lithium iron phosphate particles is 96-97 parts by weight, the content of the binder is 1.2-2 parts by weight, and the content of the conductive agent is 1-2 parts by weight. The conductive agent includes one or more of carbon nanotubes, graphene, carbon black and carbon fiber, further, the conductive agent includes one or more of carbon nanotubes, graphene, carbon black ; the binder includes one or more of polyvinylidene fluoride PVDF, sodium carboxymethyl cellulose CMC , styrene-butadiene rubber SBR, acrylonitrile multipolymer LA and polyacrylic acid PAA, further, the binder includes one or more of polyvinylidene fluoride PVDF, sodium carboxymethyl cellulose CMC and styrene-butadiene rubber SBR; the solvent includes one or more of N-methylpyrrolidone NMP , deionized water, acetone and dimethylacetamide DMAC. Furthermore, the solvent may include one or more of N-methylpyrrolidone NMP, acetone and dimethylacetamide DMAC. The addition amount of the solution is not limited. In an embodiment of the present disclosure, the solvent content in the slurry may be 50-55 parts by weight, and further, may be 50-52 parts by weight, so as to uniformly coat the lithium iron phosphate particles covered on the surface of the collector. [0027]A third aspect of the present disclosure provides a lithium iron phosphate lithium-ion battery, the lithium iron phosphate lithium-ion battery includes the lithium iron phosphate cathode sheet of the first aspect of the present disclosure or the lithium iron phosphate cathode sheet obtained by the method of the second aspect. The volumetric energy density of the lithium iron phosphate battery including the lithium iron phosphate cathode sheet can be 260KWh/m 3< -280KWh/m 3< , and further, the volumetric density can be 264KWh/m 3< -280KWh/m 3< ; The weight energy density can be 190Wh/kg-210Wh/kg, further, the weight energy density can be 195Wh/kg-205Wh/kg; the lithium iron phosphate lithium-ion battery prepared from the lithium iron phosphate cathode sheet has ultra-high energy density and excellent battery cycle performance. The present disclosure does not limit the form of the lithium iron phosphate lithium-ion battery, which can be a conventional choice in the art, such as any one of a laminated battery, a wound battery and a special-shaped battery, wherein the schematic structural diagram of a laminated battery is shown in Figure 5. [0028]The present disclosure is illustrated below with reference to examples. It should be noted that these examples are merely illustrative and the present disclosure is not limited in any way. Example 1 [0029] S1: Preparation of lithium iron phosphate cathode sheet: lithium iron phosphate particles are used as the active material of the cathode, in terms of particle number, the particle size distribution of the lithium iron phosphate particles is as follows: a percentage of lithium iron phosphate particles with a particle size in the range of 50nm-500nm is 77.06%, a percentage of lithium iron phosphate particles with a particle size in the range of 500nm-1000nm is 16.68%, and a percentage of lithium iron phosphate particles with a particle size in the range of 1 µ m-10 µ m is 6.25%; carbon nanotubes and graphene are used as conductive agents, polyvinylidene fluoride PVDF is used as binder, N-methylpyrrolidone NMP is used as solvent, and the slurry is prepared by stirring uniformly, which is then coated on the aluminum foil current collector and pressed under the pressure of 5.2MPa, the solvent in the slurry is 50 parts by weight; Wherein, based on the total weight of the lithium iron phosphate cathode sheet, the lithium iron phosphate cathode sheet includes 95 parts by weight of lithium iron phosphate particles, 2 parts by weight of a conductive agent and 3 parts by weight of a binder; the compacted density of the prepared lithium iron phosphate cathode sheet is 2.62g/cm 3< , the areal density is 400g/m 2< , and the porosity is 28%; the SEM images are shown in Figure 1 and Figure 2, and the plasma cutting SEM electron microscope image is shown in Figure 3, from which it can be seen that the fragmentation of the lithium iron phosphate particles is not caused in the pressing process, and the complete morphology of the raw materials of the lithium iron phosphate particles is maintained; S2: Preparation of anode sheet: artificial graphite and conductive carbon black are used as anode materials for anode, sodium carboxymethyl cellulose CMC and styrene-butadiene rubber SBR are used as binders, deionized water is used as solvent, and after mixing uniformly, it is coated on a copper foil current collector; S3: Preparation of lithium iron phosphate laminated lithium-ion battery: the cathode and anode are die-cut to the designed shape, the cathode and the anode are stacked alternately, the separator is folded in a zigzag shape, the core is thermal sealed in the shell made of aluminum plastic film, the cathode multi-layer aluminum foil of the cell is transferred by an aluminum foil, the anode multi-layer copper foil is transferred by a copper foil, the hot melt adhesive on the foil is thermal sealed with the aluminum-plastic film aluminum shell, EC/DMC/EMC+LiPF6+additive are used as the electrolyte, 20 µ m PE ion-exchange membrane is used as the separator, and the laminated lithium-ion battery is obtained as shown in Figure 5; Lanqi charging cabinet is used for chemical formation, the battery is activated by charging to 3.8V with a 0.1C constant current and discharging to 2.0V with a 0.1C current, and the lithium iron phosphate battery is obtained with a volumetric energy density of 272KWh/m 3< and a weight energy density of 200Wh/kg. Example 2 [0030] The method of Example 1 is used to prepare the lithium iron phosphate laminated lithium ion battery, and the only difference is that: in step S1, the particle size distribution of the lithium iron phosphate particles is as follows: a percentage of lithium iron phosphate particles with a particle size in the range of 50nm-500nm is 85.41%, a percentage of lithium iron phosphate particles with a particle size in the range of 500nm-1000nm is 10.44%, and a percentage of lithium iron phosphate particles with a particle size in the range of 1 µ m-10 µ m is 4.15%; The compacted density of the prepared lithium iron phosphate cathode sheet is 2.68g/cm 3< , the areal density is 400g/m 2< , the porosity is 25%, the volumetric energy density of the prepared lithium iron phosphate battery is 274KWh/m 3< and the weight energy density is 204Wh/kg. Example 3 [0031] The method of Example 1 is used to prepare the lithium iron phosphate laminated lithium ion battery, and the only difference is that: in step S1, the particle size distribution of the lithium iron phosphate particles is as follows: a percentage of lithium iron phosphate particles with a particle size in the range of 50nm-500nm is 86.31%, a percentage of lithium iron phosphate particles with a particle size in the range of 500nm-1000nm is 9.07%, and a percentage of lithium iron phosphate particles with a particle size in the range of 1 µ m-10 µ m is 4.62%; The compacted density of the prepared lithium iron phosphate cathode sheet is 2.70g/cm 3< , the areal density is 402g/m 2< , the porosity is 23%, the volumetric energy density of the prepared lithium iron phosphate battery is 276KWh/m 3< and the weight energy density is 208Wh/kg. Example 4 [0032] The method of Example 1 is used to prepare the lithium iron phosphate laminated lithium ion battery, and the only difference is that: in step S1, the particle size distribution of the lithium iron phosphate particles is as follows: a percentage of lithium iron phosphate particles with a particle size in the range of 50nm-500nm is 70%, a percentage of lithium iron phosphate particles with a particle size in the range of 500nm-1000nm is 20%, and a percentage of lithium iron phosphate particles with a particle size in the range of 1 µ m-10 µ m is 10%; The compacted density of the prepared lithium iron phosphate cathode sheet is 2.72g/cm 3< , the areal density is 395g/m 2< , the porosity is 22%, the volumetric energy density of the prepared lithium iron phosphate battery is 275KWh/m 3< and the weight energy density is 206Wh/kg. Example 5 [0033] The method of Example 1 is used to prepare the lithium iron phosphate laminated lithium ion battery, and the only difference is that: in step S 1, the particle size distribution of the lithium iron phosphate particles is as follows: a percentage of lithium iron phosphate particles with a particle size in the range of 50nm-500nm is 90%, a percentage of lithium iron phosphate particles with a particle size in the range of 500nm-1000nm is 5.5%, and a percentage of lithium iron phosphate particles with a particle size in the range of 1 µ m-10 µ m is 4.5%; The compacted density of the prepared lithium iron phosphate cathode sheet is 2.75g/cm 3< , the areal density is 402g/m 2< , the porosity is 21%, the volumetric energy density of the prepared lithium iron phosphate battery is 276KWh/m 3< and the weight energy density is 208Wh/kg. Example 6 [0034] The method of Example 1 is used to prepare the lithium iron phosphate laminated lithium ion battery, and the only difference is that: in step S 1, the pressure of the pressing is 8MPa; The compacted density of the prepared lithium iron phosphate cathode sheet is 2.8g/cm 3< , the areal density is 400g/m 2< , the porosity is 20%, the volumetricenergy density of the prepared lithium iron phosphate battery is 278KWh/m 3< and the weight energy density is 210Wh/kg. Comparative Example 1 [0035] The method of Example 1 is used to prepare the lithium iron phosphate laminated lithium ion battery, and the only difference is that: in step S1, the particle size distribution of the lithium iron phosphate particles is as follows: a percentage of lithium iron phosphate particles with a particle size in the range of 50nm-500nm is 93.50%, a percentage of lithium iron phosphate particles with a particle size in the range of 500nm-1000nm is 5.04%, and a percentage of lithium iron phosphate particles with a particle size in the range of 1 µ m-10 µ m is 1.46%; The compacted density of the prepared lithium iron phosphate cathode sheet is 2.46g/cm 3< , the areal density is 408g/m 2< , the porosity is 28%, the volumetric energy density of the prepared lithium iron phosphate battery is 266KWh/m 3< , the weight energy density is 192Wh/kg and the plasma cutting SEM electron microscope image of the pressed lithium iron phosphate anode sheet is shown in Figure 4. Comparative Example 2 [0036] The method of Example 1 is used to prepare the lithium iron phosphate laminated lithium ion battery, and the only difference is that: in step S1, the particle size distribution of the lithium iron phosphate particles is as follows: a percentage of lithium iron phosphate particles with a particle size in the range of 50nm-500nm is 96.86%, a percentage of lithium iron phosphate particles with a particle size in the range of 500nm-1000nm is 2.64%, and a percentage of lithium iron phosphate particles with a particle size in the range of 1 µ m-10 µ m is 0.50%; The compacted density of the prepared lithium iron phosphate cathode sheet is 2.54g/cm 3< , the areal density is 396g/m 2< , the porosity is 30%, the volumetric energy density of the prepared lithium iron phosphate battery is 267KWh/m 3< and the weight energy density is 188Wh/kg. Comparative Example 3 [0037] The method of Example 1 is used to prepare the lithium iron phosphate laminated lithium ion battery, and the only difference is that: in step S1, the particle size distribution of the lithium iron phosphate particles is as follows: a percentage of lithium iron phosphate particles with a particle size in the range of 50nm-500nm is 56.41%, a percentage of lithium iron phosphate particles with a particle size in the range of 500nm-1000nm is 23.45%, a percentage of lithium iron phosphate particles with a particle size in the range of 1 µ m-10 µ m is 14.37% and a percentage of lithium iron phosphate particles with a particle size in the range of 10 µ m-50 µ m is 5.77%; The compacted density of the prepared lithium iron phosphate cathode sheet is 2.42g/cm 3< , the areal density is 400g/m 2< , the porosity is 32%, the volumetric energy density of the prepared lithium iron phosphate battery is 265KWh/m 3< and the weight energy density is 180Wh/kg. Comparative Example 4 [0038] The method of Example 1 is used to prepare the lithium iron phosphate laminated lithium ion battery, and the only difference is that: in step S1, the particle size distribution of the lithium iron phosphate particles is as follows: a percentage of lithium iron phosphate particles with a particle size in the range of 50nm-500nm is 46.25%, a percentage of lithium iron phosphate particles with a particle size in the range of 500nm-1000nm is 13.28%, a percentage of lithium iron phosphate particles with a particle size in the range of 1 µ m-10 µ m is 35.82% and a percentage of lithium iron phosphate particles with a particle size in the range of 10 µ m-50 µ m is 4.65%; The compacted density of the prepared lithium iron phosphate cathode sheet is 2.38g/cm 3< , the areal density is 402g/m 2< , the porosity is 32%, the volumetric energy density of the prepared lithium iron phosphate battery is 264KWh/m 3< and the weight energy density is 175Wh/kg. Comparative Example 5 [0039] The method of Example 1 is used to prepare the lithium iron phosphate laminated lithium ion battery, and the only difference is that: in step S1, the particle size distribution of the lithium iron phosphate particles is as follows: a percentage of lithium iron phosphate particles with a particle size in the range of 500nm-1000nm is 5.62%, a percentage of lithium iron phosphate particles with a particle size in the range of 1 µ m-10 µ m is 78.25% and a percentage of lithium iron phosphate particles with a particle size in the range of 10 µ m-50 µ m is 16.13%; The compacted density of the prepared lithium iron phosphate cathode sheet is 2.12g/cm 3< , the areal density is 400g/m 2< , the porosity is 38%, the volumetric energy density of the prepared lithium iron phosphate battery is 262KWh/m 3< and the weight energy density is 160Wh/kg. Comparative Example 6 [0040] The method of Example 1 is used to prepare the lithium iron phosphate laminated lithium ion battery, and the only difference is that: in step S 1, the particle size distribution of the lithium iron phosphate particles is as follows: a percentage of lithium iron phosphate particles with a particle size in the range of 500nm-1000nm is 7.24%, a percentage of lithium iron phosphate particles with a particle size in the range of 1 µ m-10 µ m is 84.27% and a percentage of lithium iron phosphate particles with a particle size in the range of 10 µ m-50 µ m is 8.49%; The compacted density of the prepared lithium iron phosphate cathode sheet is 2.18g/cm 3< , the areal density is 400g/m 2< , the porosity is 37.6%, the volumetric energy density of the prepared lithium iron phosphate battery is 263KWh/m 3< and the weight energy density is 162Wh/kg. Comparative Example 7 [0041] The method of Example 1 is used to prepare the lithium iron phosphate laminated lithium ion battery, and the only difference is that: in step S 1, the particle size distribution of the lithium iron phosphate particles is as follows: a percentage of lithium iron phosphate particles with a | 1. A lithium iron phosphate cathode sheet, wherein the lithium iron phosphate cathode sheet comprises lithium iron phosphate particles, in the lithium iron phosphate particles, in terms of particle number, a percentage of lithium iron phosphate particles with a particle size in the range of 50nm-500nm is 70-90%, a percentage of lithium iron phosphate particles with a particle size greater than 500nm and less than 1000nm is 5-20%, and a percentage of lithium iron phosphate particles with a particle size in the range of 1µm-10µm is 2-10%. 2. The lithium iron phosphate cathode sheet according to claim 1, in the lithium iron phosphate particles, wherein the percentage of lithium iron phosphate particles with a particle size in the range of 50nm-500nm is 75-87%, the percentage of lithium iron phosphate particles with a particle size greater than 500nm and less than 1000nm is 8-17%, and the percentage of lithium iron phosphate particles with a particle size in the range of 1µm-10µm is 3-7%. 3. The lithium iron phosphate cathode sheet according to claim 1 or 2, wherein a compacted density of the lithium iron phosphate cathode sheet is 2.6 g/cm3-2.8 g/cm3, an areal density of the lithium iron phosphate cathode sheet is 380 g/m2-420 g/m2, and a porosity of the lithium iron phosphate cathode sheet is 20%-30%. 4. The lithium iron phosphate cathode sheet according to any one of claims 1-3, wherein the lithium iron phosphate cathode sheet further comprises a binder and a conductive agent; based on the weight of the lithium iron phosphate cathode sheet, a content of the lithium iron phosphate particles is 94-98 parts by weight, a content of the binder is 1-3 parts by weight, and a content of the conductive agent is 1 -3 parts by weight; the binder comprises one or more of polyvinylidene fluoride , sodium carboxymethyl cellulose, styrene-butadiene rubber, acrylonitrile multipolymer and polyacrylic acid, and the conductive agent comprises one or more of carbon nanotubes, graphene, carbon black and carbon fiber. 5. A method for preparing a lithium iron phosphate cathode sheet, comprising: coating a slurry including lithium iron phosphate particles, a conductive agent, a binder and a solvent on an electrode current collector and pressing; in the lithium iron phosphate particles, in terms of particle number, a percentage of lithium iron phosphate particles with a particle size in the range of 50nm-500nm is 70-90%, a percentage of lithium iron phosphate particles with a particle size greater than 500nm and less than 1000nm is 5-20%, and a percentage of lithium iron phosphate particles with a particle size in the range of 1µm-10µm is 2-10%. 6. The method according to claim 5, wherein, in the lithium iron phosphate particles, wherein the percentage of lithium iron phosphate particles with a particle size in the range of 50nm-500nm is 75-87%, the percentage of lithium iron phosphate particles with a particle size greater than 500nm and less than 1000nm is 8-17%, and the percentage of lithium iron phosphate particles with a particle size in the range of 1µm-10µm is 3-7%. 7. The method according to claim 5 or 6, wherein, based on the weight of the lithium iron phosphate cathode sheet, a content of the lithium iron phosphate particles is 94-98 parts by weight, a content of the binder is 1-3 parts by weight, and a content of the conductive agent is 1-3 parts by weight; the conductive agent comprises one or more of carbon nanotubes, graphene, carbon black and carbon fiber, the binder comprises one or more of polyvinylidene fluoride, sodium carboxymethyl cellulose, styrene-butadiene rubber, acrylonitrile multipolymer and polyacrylic acid, the solvent comprises one or more of N-methylpyrrolidone, deionized water, acetone and dimethylacetamide, a content of the solvent in the slurry is 50-55 parts by weight; the electrode current collector is aluminum foil; and a pressure of the pressing is 4 MPa-6 MPa. 8. A lithium iron phosphate lithium-ion battery, wherein the lithium iron phosphate lithium-ion battery comprises the lithium iron phosphate cathode sheet according to any one of claims 1-4 or the lithium iron phosphate cathode sheet obtained by the method of any one of claims 5-7. 9. The lithium iron phosphate lithium-ion battery according to claim 8, wherein a volumetric energy density of the lithium iron phosphate battery is 260 KWh/m3-280 KWh/m3, and a weight energy density of the lithium iron phosphate battery is 190 Wh/kg-210 Wh/kg. | BYD Company Limited
395 | EP4113729A4 | Published | BYD CO LTD | Electric devices¦Current conducting connections¦Propulsion by batteries/cells¦Vehicular energy storage¦Battery/fuel cell control arrangement¦Vehicles¦Batteries | 2021-01-28 | 2024-07-10 | Battery pack and electric vehicle | Disclosed are a battery pack (200) and an electric vehicle. The battery pack (200) includes at least one battery unit (21). The battery unit (21) includes at least one battery string (1006). The battery string (1006) includes one or at least two cells (100). A voltage difference across the battery string (1006) is less than or equal to 60 V. When the battery string (1006) includes at least two cells (100), the cells (100) in the battery string (1006) are arranged sequentially along a first direction, and the first direction is parallel to a direction from the tail of the vehicle to the head of the vehicle. | CROSS-REFERENCE TO RELATED APPLICATIONS [0001]The present disclosure claims priority to Chinese Patent Application No. "202010129989.1" filed by the BYD Co., Ltd. on February 28, 2020 and entitled "BATTERY PACK AND ELECTRIC VEHICLE". FIELD [0002]The present disclosure relates to the field of vehicle manufacturing technologies, and more specifically, to a battery pack and an electric vehicle. BACKGROUND [0003]In an electric vehicle, due to space limitation of the electric vehicle, a battery pack is usually fixed at the bottom of the vehicle, that is, on the chassis of the vehicle. However, since the bottom of the vehicle is relatively close to the ground, the battery pack mounted at the bottom of the vehicle is extremely vulnerable to an impact in the driving process of the vehicle, resulting in a short circuit in a cell in the battery pack. Especially in the driving process of the vehicle, the impact on the bottom of the vehicle usually lasts from the head of the vehicle to the tail of the vehicle, which leads to a short circuit of a string of cells in the battery pack. [0004]As a power source of the electric vehicle, the battery pack has a high energy density. The high voltage and the high energy density mean a high risk. When a string of cells in the battery pack is short circuited, if there is a high voltage between the string of cells, a high-voltage breakdown or a high-voltage short circuit may be caused in the battery pack instantaneously, making the battery pack easy to catch fire and explode, and an arc phenomenon tends to occur, posing a threat to the life safety of drivers and passengers. SUMMARY [0005]The present disclosure aims to resolve at least one of the technical problems existing in the related art. In view of this, the present disclosure provides a battery pack and an electric vehicle, so that the voltage generated by the battery pack when a short circuit occurs in a battery string can be relatively reduced, which helps to prevent a high-voltage breakdown or a high-voltage short circuit of the battery pack, thereby improving the safety of the battery pack. [0006]The present disclosure further provides an electric vehicle. [0007]To achieve the above objective, the present disclosure provides a battery pack for powering a vehicle, including at least one battery unit. The battery unit includes at least one battery string. The battery string includes one or at least two cells. A voltage difference across the battery string is less than or equal to 60 V When the battery string includes at least two cells, the cells in the battery string are arranged sequentially along a first direction, and the first direction is parallel to a direction from the tail of the vehicle to the head of the vehicle. [0008]In some examples of the present disclosure, the voltage difference across the battery string is less than or equal to 45 V [0009]In some examples of the present disclosure, the voltage difference across the battery string ranges from 20 V to 40 V [0010]In some examples of the present disclosure, the battery unit includes multiple battery strings. The multiple battery strings are arranged sequentially along a second direction. The second direction is a width direction of the vehicle. [0011]In some examples of the present disclosure, the battery strings are connected in series and/ or in parallel. [0012]In some examples of the present disclosure, when the battery string includes at least two cells, the at least two cells in the battery string are connected in series. [0013]In some examples of the present disclosure, the length of the cell extends along the first direction. [0014]In some examples of the present disclosure, the cell includes a first pole and a second pole. The cell has two opposite first surfaces along the first direction. The first pole and the second pole are arranged on the same first surface of the cell, or arranged on the two first surfaces of the cell respectively. [0015]In some examples of the present disclosure, the cell includes a first pole and a second pole. The cell has a second surface facing the top of the vehicle. The first pole and the second pole are arranged on the second surface. [0016]In some examples of the present disclosure, multiple battery units are provided, and the multiple battery units are connected in series. [0017]In some examples of the present disclosure, the multiple battery units are arranged in an array to form a battery unit array. The battery unit array includes multiple rows of battery unit groups. The multiple rows of battery unit groups are arranged sequentially along the first direction. An active safety device is connected respectively between two battery units that are arranged in two adjacent rows of battery unit groups and are electrically connected to each other. [0018]In some examples of the present disclosure, the active safety device is a relay or a fuse. [0019]In some examples of the present disclosure, a ratio of the length of the at least one cell to the length of the vehicle ranges from 0.2 to 0.8. [0020]In some examples of the present disclosure, the length of the cell 1 00 ranges from 600 mm to 2500 mm. [0021]The present disclosure further provides an electric vehicle, including the above-mentioned battery pack. [0022]Compared with the related art, beneficial effects of the present disclosure are as follows: the battery pack of the present disclosure includes at least one battery unit. The battery unit includes at least one battery string. The battery string includes one or at least two cells. A voltage difference across the battery string is less than or equal to 60 V. When the battery string includes at least two cells, the cells in the battery string are arranged sequentially along a first direction, and the first direction is parallel to a direction from the tail of the vehicle to the head of the vehicle. Therefore, by providing the scheme above, the voltage difference across the battery string formed by cells arranged in the direction from the tail of the vehicle to the head of the vehicle is relatively low. Therefore, in the driving process of the vehicle, even if a short circuit occurs in a string of cells in this direction after an impact, thanks to the relatively low voltage of the string of cells, the influence of the short circuit on the battery pack is relatively small. Therefore, a voltage generated by the battery pack when the short circuit occurs in the battery string can be relatively reduced, and a high-voltage breakdown or a high-voltage short-circuit of the battery pack can be prevented, thereby reducing a probability of catching fire and explosion of the battery pack, and in addition, the occurrence of an arc phenomenon can be reduced, thereby improving the safety of the battery pack. [0023]Additional aspects and advantages of the present disclosure will be set forth, in part, from the following description, and in part will become apparent from the following description, or may be learned by practice of the present disclosure. BRIEF DESCRIPTION OF THE DRAWINGS [0024] FIG. 1 is a schematic structural diagram of a battery pack according to an embodiment of the present disclosure; FIG. 2 is a schematic diagram of the impact on cells in a battery pack after the bottom of a vehicle is impacted by a hard object in the related art; FIG. 3 is another schematic structural diagram of a battery pack according to an embodiment of the present disclosure; FIG. 4 is another schematic structural diagram of a battery pack according to an embodiment of the present disclosure; FIG. 5 is another schematic structural diagram of a battery pack according to an embodiment of the present disclosure; FIG. 6 is a schematic structural diagram of a cell according to an embodiment of the present disclosure; FIG. 7 is another schematic structural diagram of a battery pack according to an embodiment of the present disclosure; FIG. 8 is a schematic diagram of the impact on a cell in a battery pack after the bottom of a vehicle is impact by a hard object according to an embodiment of the present disclosure; FIG. 9 is a cross-sectional view of a cell according to an embodiment of the present disclosure; FIG. 10 is a schematic diagram of an electrode core assembly encapsulated in an encapsulation film according to an embodiment of the present disclosure; FIG. 11 is another schematic diagram of an electrode core assembly encapsulated in an encapsulation film according to an embodiment of the present disclosure; and FIG. 12 is a schematic diagram of a recess formed in a third surface of a metal housing according to an embodiment of the present disclosure. DETAILED DESCRIPTION [0025]Embodiments of the present disclosure are described in detail below, and examples of the embodiments are shown in accompanying drawings, where the same or similar elements or the elements having same or similar functions are denoted by the same or similar reference numerals throughout the description. The embodiments described below with reference to the accompanying drawings are exemplary and used only for explaining the present disclosure, and should not be construed as a limitation on the present disclosure. [0026]In the description of the present disclosure, it should be understood that orientation or position relationships indicated by the terms such as "center", "longitudinal", "lateral", "length", "width", "thickness", "up", "down", "front", "back", "left", "right", "vertical", "horizontal", "top", "bottom", "inside", "outside", "axial", "radial", and "circumferential" are based on orientation or position relationships shown in the accompanying drawings, and are used only for ease and brevity of illustration and description of the present disclosure, rather than indicating or implying that the mentioned apparatus or component needs to have a particular orientation or needs to be constructed and operated in a particular orientation. Therefore, such terms should not be construed as limiting of the present disclosure. [0027]Referring to FIG. 1, a battery pack 200 in an embodiment of the present disclosure may be applied to an electric vehicle to provide power to the electric vehicle. The electric vehicle may be, for example, a passenger vehicle or a commercial vehicle, and the like. The battery pack 200 includes at least one battery unit 21. The battery unit 21 includes at least one battery string 1006. The battery string 1006 includes one or at least two cells 100. A voltage difference V across the battery string 1006 is less than or equal to 60 V. [0028]When the battery string 1006 includes at least two cells 100, the cells 100 in the battery string 1006 are arranged sequentially along a first direction AB, and the first direction AB is parallel to a direction from the head of the vehicle to the tail of the vehicle. [0029]It may be understood that a vehicle usually has three dimensions: length, width, and height. The length of the vehicle is defined as a distance from the tail of the vehicle to the head of the vehicle. The width of the vehicle is defined as a distance between the doors on the left and right sides. The height of the vehicle refers to the distance from the bottom of the vehicle to the top of the vehicle. For most vehicles, the length of the vehicle is usually the largest dimension of the vehicle. Therefore, the first direction AB may be defined as a length extension direction of the vehicle, that is, a maximum dimension direction of the vehicle. [0030]In some embodiments, the battery unit 21 may include only one battery string 1006. The battery string 1006 includes multiple cells 100. The multiple cells 100 are arranged sequentially along the first direction AB. That is, all the cells 100 in the battery unit 21 are arranged sequentially along the first direction. The cells 100 in the battery string 1006 may be connected in series. For example, adjacent cells 100 may be connected in series, so as to implement the series connection of the multiple cells. In this case, the voltage difference across the battery string 1006 is defined as a voltage difference across a string of cells connected in series. [0031]In some other embodiments, the battery string 1006 may include only one cell 100. In this case, the voltage difference across the battery string 1006 is defined as a voltage difference between positive and negative electrodes of the cell 100. [0032]In a conventional battery pack, as shown in FIG. 2, to maximize battery capacity, a number of cells may be arranged in the battery pack. When a number of cells are arranged along the direction from the tail of the vehicle to the head of the vehicle (the first direction AB), once the bottom of the vehicle is impacted by a hard object G in the driving process of the vehicle, the impact on the bottom of the vehicle usually lasts from the head of the vehicle to the tail of the vehicle, so that all the cells (the cells in the shaded part in the figure) arranged in the battery pack from the head of the vehicle to the tail of the vehicle may be impacted to deform and rupture together. As a result, a short circuit occurs in a number of cells, the battery pack generates a higher voltage, and the battery tends to catch fire and explode. [0033]In the embodiment of the present disclosure, the voltage difference V across the battery string 1006 does not exceed 60 V That is, the voltage difference across the battery string formed by the cells arranged in the direction from the tail of the vehicle to the head of the vehicle is relatively small. Therefore, in the driving process of the vehicle, even if a short circuit occurs in all the cells 100 in the battery string 1006 arranged along the direction from the head of the vehicle to the tail of the vehicle after an impact, because the voltage of the battery string 1006 is relatively low, the short circuit is a low voltage short circuit. That is, the voltage generated by the battery pack when a short circuit occurs in the battery string 1006 may be relatively low. Therefore, a high-voltage breakdown or a high-voltage short-circuit of the battery pack can be prevented, thereby reducing a probability of fire and explosion of the battery pack, and in addition, the occurrence of an arc phenomenon can be reduced, to effectively prevent thermal runaway and thermal spread between cells, thereby improving the safety of the battery pack. [0034]In addition, the voltage difference across the battery string 1006 is kept from exceeding 60 V, so that the occurrence of an arc phenomenon can be reduced, and the energy storage capacity of the battery pack can be improved as much as possible. [0035]Further, the voltage difference V across the battery string 1006 is less than or equal to 45 V. The voltage difference V across the battery string 1006 is kept relatively low, so that the impact on the battery pack can be further relatively reduced when a short circuit occurs in the battery string 1006, to avoid problems such as a breakdown of the battery pack due to a high voltage generated by the battery pack when a short circuit occurs in the battery string 1006, thereby preventing the occurrence of an arc phenomenon. The voltage difference V across the battery string 1006 may range from 20 V to 40 V. For example, the voltage difference V may be 40 V [0036]It is found that, through a large number of arc test experiments, under the condition that the battery capacity is increased as much as possible, the voltage difference across the battery string 1006 formed by all the cells arranged along the travel direction of the vehicle (which may also be understood as the direction from the head of the vehicle to the tail of the vehicle) is kept from exceeding 60 V, and the battery pack can be effectively prevented from catching fire. The experimental data are shown in the following table: <table border="1" cellspacing="0"> Voltage difference10V45 V60 V80 V Experimental resultNo arcing. Safety requirements are met.Slight arcing, no fire, no smoke. Safety requirements are met.Arcing, no fire, no smoke. Safety requirements are met.Obvious arcing, fire, smoke. Safety requirements fail to be met. [0037]The above experimental data show that when the voltage difference across the battery string 1006 does not exceed 60 V, the battery pack does not catch fire and produce smoke, so that power requirements can be met and the safety performance of the battery pack can be improved. [0038]The arc test experiments may be carried out using an existing arc test method. In the experiment, the voltage difference across the battery string was changed, and then the test car was driven to ravel on the test road with obstacles to observe the fire or smoke of the battery pack. [0039]Referring to FIG. 3, in an embodiment of the present disclosure, the battery unit 21 includes multiple battery strings 1006. The multiple battery strings 1006 are arranged sequentially along a second direction CD. The second direction CD is a width direction of the vehicle. The voltage difference V across each battery string 1006 is less than or equal to 60 V. For example, the voltage difference across each battery string 1006 may be 45 V or 50 V [0040]A quantity of cells 100 in the battery string 1006 is not specifically limited. For example, the quantity may be 4 or 6, provided that the voltage difference across the battery string 1006 does not exceed 60 V. [0041]The cells 100 in the same battery string 1006 are connected in series. The battery strings 1006 may be connected in parallel or in series or may be connected in series and in parallel. For example, adjacent battery strings 1006 are connected in series. Alternatively, two battery strings 1006 may be connected in parallel and then connected in series to another battery string 1006, which is not specifically limited. [0042]As shown in FIG. 4, in an embodiment of the present disclosure, multiple battery units 21 are provided, and the multiple battery units 21 are connected in series. Specifically, the battery unit 21 includes a first electrode lead-out end 211 and a second electrode lead-out end 212 for drawing a current. The first electrode lead-out end 211 of one battery unit 21 and the second electrode lead-out end 212 of the other battery unit 21 in two adjacent battery units 21 are electrically connected, thereby implementing a series connection. [0043]The multiple battery units 21 are arranged in an array to form a battery unit array. The battery unit array includes multiple rows of battery unit groups 201. The multiple rows of battery unit groups 201 are arranged sequentially along the first direction AB. It may also be understood that each row of cell groups 202 includes multiple battery units arranged sequentially along the first direction AB. As shown in FIG. 4, the battery unit array may include only one column of battery unit groups 202. Alternatively, as shown in FIG. 5, the battery unit array may include multiple columns of battery unit groups 202. The multiple columns of battery unit groups 202 are arranged sequentially along the second direction CD. The two adjacent battery units 21 in the same row of battery unit groups 201 are connected in series. Two adjacent rows of battery unit groups 201 are also connected in series. The two adjacent rows of battery unit groups are electrically connected by an active safety device 22. [0044]The active safety device 22 is connected respectively between two battery units 21 that are arranged in two adjacent rows of battery unit groups 201 and are electrically connected to each other. [0045]As shown in FIG. 4, each row of battery unit groups has one battery unit 21. Therefore, in the two battery units 21 of the two adjacent rows of battery unit groups, the first electrode lead-out end 211 of one battery unit 21 and the second electrode lead-out end 212 of the other battery unit 21 are electrically connected by the active safety device 22. The active safety device 22 includes, but is not limited to, a relay, a fuse, or another control switch. The active safety device 22 is used to automatically cut off the connection between the two adjacent rows of battery unit groups when the current between the two adjacent rows of battery unit groups is excessively large. In the embodiment in FIG. 1, the active safety device is used to cut off the electrical connection between the two adjacent battery units 21 when the current between the two adjacent battery units 21 is relatively large. [0046]When multiple battery units 21 in the same row have short-circuited cells, a high-voltage circuit is inevitably formed between the battery units 21, and the current in the circuit increases. The active safety device 22 is arranged between the two adjacent rows of battery unit groups, so that the connection between the two rows of battery units when a short circuit occurs is cut off, thereby further improving the safety of the battery pack. [0047]Referring to FIG. 6 and in conjunction with FIG. 1, in an embodiment of the present disclosure, the cell 1 00 is approximately a cuboid. The length of the cell 1 00 extends along the first direction AB. The cell 1 00 includes a first pole 1001 and a second pole 1002. The polarities of the first pole 1001 and the second pole 1002 are opposite to draw a current. For example, the first pole 1001 is a positive terminal and the second pole 1002 is a negative terminal. [0048]The cell 100 has two opposite first surfaces 1003 in the first direction AB. The first pole 1001 and the second pole 1002 are arranged on the same first surface 1003 of the cell 100, or may be arranged on the two first surfaces 1003 respectively. [0049]For one battery unit 21, when multiple cells 100 are provided in the battery unit 21, and the multiple cells 100 are arranged to form multiple rows of cell groups, the multiple rows of cell groups are arranged sequentially along the second direction CD. In an embodiment of the present disclosure, the length of the cell 1 00 extends along the first direction AB, and the multiple cells are arranged along the second direction CD, so that a quantity of cells vulnerable to damage can be reduced when the bottom of the vehicle is impacted. As shown in FIG. 8, multiple cells are arranged along the second direction CD. Once the bottom of the vehicle is impacted by a hard object G in the driving process of the vehicle, a quantity of cells affected by the impact of foreign objects (the cells in the shaded part of the figure) can be reduced, thereby preventing the cells in the entire battery pack from being all damaged. Therefore, the safety of the battery pack can be further improved through this embodiment. [0050]In other embodiments, as shown in FIG. 7 and in conjunction with FIG. 6, the first pole 1001 and the second pole 1002 of the cell 100 may be arranged on other surfaces of the cell. Specifically, the cell 100 has a second surface 1004 facing the top of the vehicle. The first pole 1001 and the second pole 1002 are arranged on the second surface 1004. [0051]The cell 100 has two opposite second surfaces 1004 in a third direction EF. The third direction EF is the direction from the bottom of the vehicle to the top of the vehicle. The first pole 1001 and the second pole 1002 may be arranged on the second surface 1004 facing the top of the vehicle of the cell 100. [0052]It should be noted that the first pole of the cell 100 at one end of the battery string 1006 is drawn out through a wire to correspond to the first electrode lead-out end 211 of the battery unit 21. The second pole of the cell 100 at the other end of the battery string is drawn out through a wire to correspond to the second electrode lead-out end 212 of the battery unit 21. [0053]In an embodiment of the present disclosure, a ratio of the length of the cell 100 to the length of the vehicle ranges from 0.2 to 0.8. Specifically, in an embodiment of the present disclosure, the length L of the cell 100 ranges from 600 mm to 2500 mm (mm). For example, the length L may be 600 mm, 1200 mm or 2000 mm. When the length dimension of the cell 100 is within this range, the overall structure of the cell 100 is more in line with a standardized design, which can be universally used in different battery packs 200, to achieve a wide application range. The thickness of the cell 100 extends along the second direction CD (that is, the width direction of the vehicle), and the thickness H of the cell 100 may be greater than 10 mm. For example, the thickness H may range from 13 mm to 75 mm. [0054]More specifically, by jointly referring to FIG. 6 to FIG. 12, the cell 100 includes a metal housing 11 and multiple electrode core assemblies 12 encapsulated in the metal housing 11 and arranged sequentially along the first direction AB. The multiple electrode core assemblies 12 may be connected in series to form an electrode core string. Each electrode core assembly 12 includes at least one electrode core. [0055]The electrode core assembly 12 includes a first electrode 121 and a second electrode 122 for leading out a current. Further, the electrode core assembly 12 includes an electrode core assembly main body 123 and the first electrode 121 and the second electrode 122 electrically connected to the electrode core assembly main body 123. The first electrode 121 and the second electrode 122 are respectively arranged on two sides of the electrode core assembly main body 123 along the first direction AB. In two adjacent electrode core assemblies 12, the first electrode 121 of one electrode core assembly 12 and the second electrode 122 of the other electrode core assembly 12 are electrically connected to implement a series connection. The multiple electrode core assemblies 12 are connected in series, the capacity and voltage can be improved by using a single cell 100, the manufacturing process can be simplified, and the manufacturing cost can be reduced. [0056]It should be noted that the series connection manner in this embodiment may be a series connection between the two adjacent electrode core assemblies 12. In a specific implementation, the first electrodes 121 and the second electrodes 122 on the two adjacent electrode core assemblies 12 may be directly connected or may be electrically connected by an additional conductive component. If the electrode core assembly 12 includes only one electrode core, the first electrode 121 and the second electrode 122 may be a positive tab and a negative tab of the electrode core respectively or a negative tab and a positive tab respectively. If the electrode core assembly 12 includes multiple electrode cores, lead-out components of the first electrode 121 and the second electrode 122 may be electrode leads. The "first" and "second" in the first electrode 121 and the second electrode 122 are only used to distinguish the names, rather than to limit the quantity. For example, the first electrode 121 and the second electrode 122 may include one or more electrodes. [0057]Further, the metal housing 11 includes a housing body 111 provided with an opening and a cover plate 112. The cover plate 112 is hermetically connected to the opening of the housing body 11 to jointly define a sealed accommodating chamber. The electrode core string formed by the multiple electrode core assemblies 12 connected in series is accommodated in the accommodating chamber. A first electrode and a second electrode are respectively provided at both ends of the electrode core string. The first electrode of the electrode core string is the first electrode 121 of the electrode core assembly 12 arranged at one end of the electrode core string. The second electrode of the electrode core string is the second electrode 122 of the electrode core assembly 12 arranged at the other end of the electrode core string. [0058]In some embodiments, the first electrode and the second electrode arranged at both ends of the electrode core string are drawn out from the cover plate 112 respectively, so that the first pole 1001 and the second pole 1002 of the cell 100 are formed respectively. [0059]Specifically, in some implementations, the housing body 111 may be provided with two openings at both ends, and two cover plates 112 may be provided, so that the two cover plates 112 are hermetically connected to the two openings at both ends of the housing body 111 respectively to jointly define a sealed accommodating chamber. In this implementation, the first electrode and the second electrode arranged at both ends of the electrode core string may be drawn out from the two cover plates 112 respectively, so that the first pole 1001 and the second pole 1002 of the cell 100 are formed respectively. The first pole 1001 and the second pole 1002 are respectively arranged on the first surface 1003 of the cell 1 00 at both ends in the first direction AB. Certainly, in other embodiments, the first electrode and the second electrode arranged at both ends of the electrode core string may be drawn out from the same cover plate 112, so that the first pole 1001 and the second pole 1002 of the cell 100 are formed respectively. The first pole 1001 and the second pole 1002 are respectively arranged on the first surface 1003 of the cell 100 at the same end in the first direction AB. [0060]In some other implementations, the housing body 111 may be provided with an opening only at one end, and one cover plate 112 may be provided, so that the one cover plate 112 is hermetically connected to the one opening at the one end of the housing body 111. In this implementation, the first electrode and the second electrode arranged at both ends of the electrode core string are drawn out from the same cover plate 112, so that the first pole 1001 and the second pole 1002 of the cell 100 are formed respectively. The first pole 1001 and the second pole 1002 are respectively arranged on the same end of the cell 100. [0061]It may be understood that, in other embodiments, the first electrode and the second electrode arranged at both ends of the electrode core string may not be drawn out from the cover plate 112. The cover plate 112 is provided with the first pole 1001 and the second pole 1002. Further, a first electrode terminal and a second electrode terminal may both be arranged on the same cover plate 112, or may be arranged on two cover plates 112 respectively. In this case, the first electrode and the second electrode arranged at both ends of the electrode core string are respectively electrically connected to the first electrode terminal and the second electrode terminal on the cover plate 112, which is not described in detail herein. [0062]It should be noted that the multiple electrode core assemblies 12 may be connected together in series and in parallel. For example, the multiple electrode core assemblies 12 may form two electrode core strings. Specifically, the multiple electrode core assemblies 12 may be divided into two parts. The electrode core assemblies 12 in each part are connected in series to form one electrode core string, and the two electrode core strings are connected in parallel. Certainly, the multiple electrode core assemblies 12 may be appropriately divided into three or more parts. The electrode core assemblies 12 in each part are connected in series to form one electrode core string, and multiple electrode core strings are connected in parallel. It may be understood that, the multiple electrode core assemblies 12 in the cell 100 are divided into multiple parts. The multiple electrode core assemblies 12 in each part are connected in series to form one electrode core string, so that each electrode core string can have a particular voltage to meet requirements of operation. Multiple electrode core strings are connected in parallel, so that the capacitances of the multiple electrode core strings can be added, to provide the cell 100 with a larger capacitance, which helps to prolong the power supply time of the cell 100. [0063]Further, in an embodiment of the present disclosure, an encapsulation film 13 is further provided between the metal housing 11 and the electrode core assembly 12. That is, the electrode core assembly 12 is encapsulated in the encapsulation film 13. In this way, a secondary encapsulation of the electrode core assembly 12 can be implemented by using the encapsulation film 13 and the metal housing 11, which helps to improve the sealing effect of the cell 1 00. It may be understood that the encapsulation film 13 is further injected with an electrolyte solution. Therefore, in the above manner, a contact between the electrolyte solution and the | 1. A battery pack for powering a vehicle, comprising: at least one battery unit, wherein the battery unit comprises at least one battery string, the battery string comprises one or at least two cells, and a voltage difference across the battery string is less than or equal to 60 V; and when the battery string comprises at least two cells, the cells in the battery string are arranged sequentially along a first direction, and the first direction is parallel to a direction from a tail of the vehicle to a head of the vehicle. 2. The battery pack according to claim 1, wherein the voltage difference across the battery string is less than or equal to 45 V 3. The battery pack according to claim 2, wherein the voltage difference across the battery string ranges from 20 V to 40 V. 4. The battery pack according to any one of claims 1 to 3, wherein the battery unit comprises a plurality of battery strings, the plurality of battery strings are arranged sequentially along a second direction, and the second direction is a width direction of the vehicle. 5. The battery pack according to claim 4, wherein the battery strings are connected in series and/ or in parallel. 6. The battery pack according to claim 1, wherein when the battery string comprises at least two cells, the at least two cells in the battery string are connected in series. 7. The battery pack according to claim 1, wherein a length of the cell extends along the first direction. 8. The battery pack according to claim 7, wherein the cell comprises a first pole and a second pole, and the cell has two opposite first surfaces along the first direction; and the first pole and the second pole are arranged on the same first surface of the cell, or arranged on the two first surfaces of the cell respectively. 9. The battery pack according to claim 1, wherein the cell comprises a first pole and a second pole, the cell has a second surface facing a top of the vehicle, and the first pole and the second pole are arranged on the second surface. 10. The battery pack according to claim 1, wherein a plurality of battery units are provided, and the plurality of battery units are connected in series. 11. The battery pack according to claim 10, wherein the plurality of battery units are arranged in an array to form a battery unit array, the battery unit array comprises a plurality of rows of battery unit groups, the plurality of rows of battery unit groups are arranged sequentially along the first direction, and an active safety device is connected respectively between two battery units that are arranged in two adjacent rows of battery unit groups and are electrically connected to each other. 12. The battery pack according to claim 11, wherein the active safety device is a relay or a fuse. 13. The battery pack according to claim 1, wherein a ratio of a length of the at least one cell to a length of the vehicle ranges from 0.2 to 0.8. 14. The battery pack according to claim 1, wherein a length of the cell 100 ranges from 600 mm to 2500 mm. 15. An electric vehicle, comprising the battery pack according to any one of claims 1 to 14. | BYD Company Limited
396 | EP4109651A4 | Published | BYD CO LTD | Final product manufacture¦Li-accumulators¦Cell component details¦Electrolyte accumulators manufacture¦Batteries | 2021-02-04 | 2024-11-20 | Battery, battery module, battery pack, and electric vehicle | A cell (100), a battery module (300), a battery pack (200), and an electric vehicle (1000) are provided. The cell (100) includes a metal housing (11) and at least one electrode core assembly array (14) encapsulated inside the metal housing (11). The electrode core assembly array (14) includes N rows and M columns of electrode core assemblies (12), and the electrode core assembly (12) includes an encapsulation film and at least one electrode core encapsulated inside the encapsulation film. In a length direction of the cell (100), the electrode core assemblies (12) are arranged in rows and each row includes M electrode core assemblies (12). In a thickness or height direction of the cell (100), the electrode core assemblies (12) are arranged in columns and each column includes N electrode core assemblies (12). The N electrode core assemblies (12) in each column are connected in series to form an electrode core assembly string (13). The M electrode core assembly strings (13) are connected in series. M and N are integers greater than 1. An air pressure between the metal housing (11) and the encapsulation film is lower than an air pressure outside the metal housing (11). | CROSS-REFERENCE TO RELATED APPLICATIONS [0001]The present disclosure claims priority to Chinese Patent Application No. 202010097965.2, entitled "CELL, BATTERY MODULE, BATTERY PACK, AND ELECTRIC VEHICLE" and filed by BYD Co., Ltd. on February 18, 2020. FIELD [0002]The present disclosure belongs to the battery field, and more specifically, relates to a cell, a battery module, a battery pack, and an electric vehicle. BACKGROUND [0003]Currently, battery packs applied to electric vehicles generally include a plurality of cells, to improve capacities of the cells. The plurality of cells are mounted in a housing of the battery pack. [0004]The cell in the related art generally includes a metal housing and electrode cores encapsulated in the metal housing. There is also a solution in which a plurality of electrode cores are connected in series, to improve a voltage of the cell. However, the current solution of serial connection has a specific safety problem in an actual application. SUMMARY [0005]The present disclosure aims to resolve at least one of the technical problems existing in the related art. For this purpose, the present disclosure provides a cell with higher safety performance. [0006]The present disclosure further provides a battery module. [0007]The present disclosure further provides a battery pack and an electric vehicle using the battery pack. [0008]The cell of the present disclosure includes a metal housing and at least one electrode core assembly array encapsulated inside the metal housing. The electrode core assembly array includes N rows and M columns of electrode core assemblies. Each of the electrode core assemblies includes an encapsulation film and at least one electrode core encapsulated inside the encapsulation film. In a length direction of the cell, the electrode core assemblies are arranged in rows and each row includes M electrode core assemblies. In a thickness or height direction of the cell, the electrode core assemblies are arranged in columns, and each column includes N electrode core assemblies. The N electrode core assemblies in each column are connected in series to form an electrode core assembly string. The M electrode core assembly strings are connected in series. M and N are integers greater than 1. An air pressure between the metal housing and the encapsulation film is lower than an air pressure outside the metal housing. [0009]In the cell of the present disclosure, the electrode core is first encapsulated in the encapsulation film and then is encapsulated into the metal housing, to achieve secondary seal, so that a sealing effect may be effectively improved by using a double-layer sealing effect of the encapsulation film and the metal housing. In addition, the air pressure between the metal housing and the encapsulation film is lower than the air pressure outside the metal housing, so that the metal housing is as close as possible to the internal electrode core assembly, to reduce an internal gap, thereby preventing the electrode core assembly from moving in the metal housing and avoiding a relative displacement between the electrode core assemblies. Therefore, cases such as current collector damage, folding of a membrane, and falling of an active material are reduced, the mechanical strength of the entire cell is improved, a service life of the cell is prolonged, and the safety performance of the cell is improved. In addition, through the arrangement manner of the electrode core assemblies of the present disclosure, a relatively long cell may be manufactured more conveniently, to reduce the costs and further ensure that the heat dissipation efficiency of the cell is improved. Therefore, by using the solution of the present disclosure, the relatively long and strong cell may be easily implemented, so that when the cell is mounted into a housing of a battery pack, arrangement of support structures such as a cross beam and a longitudinal beam in the battery pack may be reduced. The cell is directly mounted in the housing of the battery pack by using the cell as a support, to reduce an internal space of the battery pack, thereby improving volume utilization of the battery pack and reducing the weight of the battery pack. [0010]Additional aspects and advantages of the present disclosure will be given in the following description, some of which will become apparent from the following description or may be learned from practices of the present disclosure. BRIEF DESCRIPTION OF THE DRAWINGS [0011]The foregoing and/or additional aspects and advantages of the present disclosure will become apparent and comprehensible in the description of the embodiments made with reference to the following accompanying drawings. FIG. 1 is a schematic three-dimensional structural diagram of a cell according to an embodiment of the present disclosure. FIG. 2 is a schematic structural diagram of an electrode core assembly array according to an embodiment of the present disclosure. FIG. 3 is a schematic diagram in which electrode core assemblies of an electrode core assembly array are electrically connected according to an embodiment of the present disclosure. FIG. 4 is a schematic diagram in which electrode core assemblies of an electrode core assembly array are electrically connected according to an embodiment of the present disclosure. FIG. 5 is a schematic diagram in which a first surface of a metal housing is recessed according to an embodiment of the present disclosure. FIG. 6 is a schematic structural diagram of a cell array according to an embodiment of the present disclosure. FIG. 7 is a schematic structural diagram of a battery module according to an embodiment of the present disclosure. FIG. 8 is a schematic structural diagram of a battery pack according to an embodiment of the present disclosure. FIG. 9 is a schematic diagram of an electric vehicle according to an embodiment of the present disclosure. DETAILED DESCRIPTION [0012]Embodiments of the present disclosure are described in detail below, and examples of the embodiments are shown in the accompanying drawings, where the same or similar elements or the elements having same or similar functions are denoted by the same or similar reference numerals throughout the description. The embodiments described below with reference to the accompanying drawings are exemplary and used only for explaining the present disclosure, and should not be construed as a limitation on the present disclosure. [0013]As shown in FIG. 1 to FIG. 4, the present disclosure provides a cell 100. The cell 100 refers to, for example, a cell 100 used for forming a battery pack. The cell 100 includes a metal housing 11 and at least one electrode core assembly array 14 encapsulated inside the metal housing 11. The electrode core assembly array 14 includes N rows and M columns of electrode core assemblies 12. Each of the electrode core assemblies 12 includes an encapsulation film and at least one electrode core encapsulated inside the encapsulation film. In a length direction of the cell 100, the electrode core assemblies 12 are arranged in rows and each row includes M electrode core assemblies 12. In a thickness or height direction of the cell 100, the electrode core assemblies 12 are arranged in columns and each column includes N electrode core assemblies 12. The N electrode core assemblies 12 in each column are connected in series to form an electrode core assembly string 13. The M electrode core assembly strings 13 are connected in series. M and N are integers greater than 1. An air pressure between the metal housing 11 and the encapsulation film is lower than an air pressure outside the metal housing 11. [0014]In the cell of the present disclosure, the electrode core is first encapsulated in the encapsulation film and then is encapsulated into the metal housing 11, to achieve secondary seal, so that a sealing effect may be effectively improved by using a double-layer sealing effect of the encapsulation film and the metal housing 11. In addition, the air pressure between the metal housing 11 and the encapsulation film is lower than the air pressure outside the metal housing 11, so that the metal housing 11 is as close as possible to the internal electrode core assembly 12, to reduce an internal gap, thereby preventing the electrode core assembly 12 from moving in the metal housing 11 and avoiding a relative displacement between the electrode core assemblies 12. Therefore, cases such as current collector damage, folding of a membrane, and falling of an active material are reduced, the mechanical strength of the entire cell is improved, a service life of the cell is prolonged, and the safety performance of the cell is improved. In addition, through the arrangement manner of the electrode core assemblies of the present disclosure, a relatively long cell may be manufactured more conveniently, to reduce the costs and further ensure that the heat dissipation efficiency of the cell is improved. Therefore, by using the solution of the present disclosure, the relatively long and strong cell may be easily implemented, so that when the cell is mounted into a housing of a battery pack, arrangement of support structures such as a cross beam and a longitudinal beam in the battery pack may be reduced. The cell is directly mounted in the housing of the battery pack by using the cell as a support, to reduce an internal space of the battery pack, thereby improving volume utilization of the battery pack and reducing the weight of the battery pack. [0015]As shown in FIG. 1 to FIG. 4, in this embodiment, a length of the electrode core assembly 12 extends along the length direction of the cell. The electrode core assembly 12 includes a first electrode lead-out member 121 and a second electrode lead-out member 122 respectively extending from two ends of the electrode core assembly 12 along a length direction and configured to lead out a current. Quantities of first electrode lead-out members 121 and second electrode lead-out members 122 are not limited, and only two electrode lead-out members with different electrode cores are represented herein. A first electrode lead-out member 121 of one electrode core assembly 12 of two adjacent electrode core assemblies 12 in each column is electrically connected to a second electrode lead-out member 122 of an other electrode core assembly 12 of the two adjacent electrode core assemblies. [0016]For example, a first electrode lead-out member 121 of one electrode core assembly 12 of two adjacent electrode core assemblies 12 in each column and a second electrode lead-out member 122 of an other electrode core assembly 12 of the two adjacent electrode core assemblies are arranged on a same side of the column, to achieve a simpler connection, thereby further improving the safety performance of the cell and reducing the costs of the cell. The connection between the first electrode lead-out member 121 and the second electrode lead-out member 122 may be a direct connection or an indirect connection such as connection by a conductive member. [0017]As shown in FIG. 2 to FIG. 4, in this embodiment, an electrode core assembly 12 at a tail end of one electrode core assembly string 13 of two adjacent electrode core assembly strings 13 is electrically connected to an electrode core assembly 12 at a tail end of an other electrode core assembly string 13 of the two adjacent electrode core assembly strings; or a first electrode core assembly 12 of one electrode core assembly string 13 of two adjacent electrode core assembly strings 13 is electrically connected to a first electrode core assembly 12 of an other electrode core assembly string 13 of the two adjacent electrode core assembly strings, to implement a serial connection between the electrode core assembly strings 13. A first electrode lead-out member 121 of an electrode core assembly 12 at a tail end of one electrode core assembly string 13 of the two adjacent electrode core assembly strings 13 is adjacent to a second electrode lead-out member 122 of an electrode core assembly 12 at a tail end of an other electrode core assembly string 13 of the two adjacent electrode core assembly strings; or a first electrode lead-out member 121 of a first electrode core assembly 12 of one electrode core assembly string 13 of the two adjacent electrode core assembly strings 13 is adjacent to a second electrode lead-out member 122 of a first electrode core assembly 12 of an other electrode core assembly string 13 of the two adjacent electrode core assembly strings, to achieve a simpler connection, thereby further improving the safety performance of the cell and reducing the costs of the cell. The connection between the first electrode lead-out member 121 and the second electrode lead-out member 122 may be a direct connection or an indirect connection such as connection by a conductive member. [0018]In this embodiment of the present disclosure, the N electrode core assemblies 12 are arranged along the thickness direction of the cell. A thickness of the electrode core assembly 12 extends along the thickness direction of the cell. In the series connection manner, the electrode core assembly array 14 includes a first main electrode 141 and a second main electrode 142 configured to lead out a series current. As shown in FIG. 3, three electrode core assemblies 12 arranged along the thickness direction are connected in series. A second electrode lead-out member 122 of a third electrode core assembly 12 is connected to a first electrode lead-out member 121 of a second electrode core assembly 12, and the two electrode lead-out members are on a same side. A second electrode lead-out member 122 of the second electrode core assembly 12 is connected to a first electrode lead-out member 121 of a first electrode core assembly 12, and the two electrode lead-out members are on a same side. A second electrode lead-out member 122 of the first electrode core assembly 12 is configured to be electrically connected to a next electrode core assembly string 13. [0019]As shown in FIG. 3, the three electrode core assemblies are connected to form S-shaped electrode core assembly strings 13. In the formed electrode core assembly strings 13, that is, a second electrode lead-out member 122 of a first electrode core assembly 12 of a first electrode core assembly string 13 is connected to a first electrode lead-out member 121 of a first electrode core assembly 12 of a second electrode core assembly string 13, and the two electrode lead-out members are adjacent. Then, in the second electrode core assembly string 13, a second electrode lead-out member 122 of the first electrode core assembly 12 is connected to a first electrode lead-out member 121 of a second electrode core assembly 12, and the two electrode lead-out members are on a same side. A second electrode lead-out member 122 of the second electrode core assembly 12 is connected to a first electrode lead-out member 121 of a third electrode core assembly 12, and the two electrode lead-out members are on a same side. A second electrode lead-out member 122 of the third electrode core assembly 12 is configured to be electrically connected to a next electrode core assembly string 13. [0020]The second electrode lead-out member 122 of the third electrode core assembly 12 of the second electrode core assembly string 13 is connected to a first electrode lead-out member 121 of a third electrode core assembly 12 of the third electrode core assembly string 13, and the two electrode lead-out members are adjacent. Then, in the third electrode core assembly string 13, a second electrode lead-out member 122 of the third electrode core assembly 12 is connected to a first electrode lead-out member 121 of a second electrode core assembly 12, and the two electrode lead-out members are on a same side. A second electrode lead-out member 122 of the second electrode core assembly 12 is connected to a first electrode lead-out member 121 of a first electrode core assembly 12, and the two electrode lead-out members are on a same side. A second electrode lead-out member 122 of the first electrode core assembly 12 is configured to lead out a second main electrode 142. [0021]A first electrode lead-out member 121 of a third electrode core assembly 12 of the first electrode core assembly string 13 is configured to lead out a first main electrode 141 The first main electrode 141 and the second main electrode 142 respectively extend from two opposite corners of the electrode core assembly array 14. The connection relationship is described from only the accompanying drawings herein, and a specific connection sequence during preparation is not limited in this embodiment and may be adjusted according to an actual situation. [0022]As shown in FIG. 4, the obtained electrode core assembly arrays 14 may be connected in series. A second main electrode 142 of a first electrode core assembly array 14 is connected to a first main electrode 142 of a second electrode core assembly array 14, and the two main electrodes are on a same side and are better adjacent. In another embodiment, serial connection is not limited between two electrode core assembly arrays 14, and a plurality of electrode core assembly arrays 14 may be connected in series. Values of M and N in each electrode core assembly array 14 may be the same or may be different, that is, quantities of electrode core assemblies in each electrode core assembly array 14 may be the same or may be different. [0023]In the present disclosure, the mentioned electrode core is an electrode core commonly used in the field of power batteries and may be an electrode core formed by winding or may be an electrode core made by lamination. Generally, the electrode core includes at least a positive electrode plate, a membrane, and a negative electrode plate. In the present disclosure, one or more electrode cores may be provided in the electrode core assembly. Generally, a plurality of electrode cores are connected in parallel. It should be noted that, the electrode core assembly cannot be understood as the cell. The cell mentioned in the present disclosure is an independent single cell and cannot be simply understood as a battery module 300 or a battery assembly because the cell includes a plurality of electrode core assemblies. [0024]The first electrode lead-out member 121 and the second electrode lead-out member 122 of the electrode core assembly 12 respectively extend from the encapsulation film. If the electrode core assembly 12 includes only one electrode core, the first electrode lead-out member 121 and the second electrode lead-out member 122 may be respectively an anode tab and a cathode tab of the electrode core or may be respectively a cathode tab and an anode tab. If the electrode core assembly includes a plurality of electrode cores, the first electrode lead-out member 121 may be a lead-out member formed by compounding and welding the anode tabs, and the second electrode lead-out member 122 may be a lead-out member formed by compounding and welding the cathode tabs. Alternatively, the first electrode lead-out member 121 may be a lead-out member formed by compounding and welding the cathode tabs, and the second electrode lead-out member 122 may be a lead-out member formed by compounding and welding the anode tabs. The "first" and "second" in the first electrode lead-out member 121 and the second electrode lead-out member 122 are merely used for distinguishing name but are not used for limiting quantities. For example, one or more first electrode lead-out members 121 may be provided. [0025]The metal housing 11 includes a housing body 111 having an opening and a cover plate 112 connected to the opening in a sealed manner. The cover plate 112 and the housing body 111 enclose a sealed accommodating cavity, and the electrode core assembly array 14 is arranged in the accommodating cavity. The first main electrode 141 and the second main electrode 142 are led out from the cover plate 112. A quantity of cover plates 112 is not limited in the present disclosure and one or two cover plates may be provided. A position of the opening in the housing body 111 and the quantity of cover plates 112 may be designed according to the design of the internal electrode core assembly array 14. [0026]In some implementations, the housing body 111 may be provided with openings at two ends, and two cover plates 112 may be provided, so that the two cover plates 112 are respectively connected to the openings at two ends of the housing body 111 in a sealed manner, to form the sealed accommodating cavity. In this manner, the first main electrode 141 and the second main electrode 142 of the electrode core assembly array 14 may be led out from the same cover plate 112 or may be respectively led out from two cover plates 112. This is not limited. In some implementations, the housing body 111 may be provided with an opening at only one end, and one cover plate 112 is provided, so that the cover plate 112 is connected to the opening at one end of the housing body 111 in a sealed manner. In this manner, the first main electrode 141 and the second main electrode 142 of the electrode core assembly array 14 are led out from the same cover plate 112. [0027]In this embodiment of the present disclosure, the electrode core is encapsulated in the encapsulation film, that is, the encapsulation film is further arranged between the metal housing 11 and the electrode core. Therefore, secondary encapsulation on the electrode core may be implemented by using the encapsulation film and the metal housing 11, which is beneficial to improving the sealing effect of the cell. Generally, the encapsulation film has an electrolyte solution. Therefore, in the manner, the electrolyte solution may further be prevented from being in contact with the metal housing 11, to avoid corrosion of the metal housing 11 or decomposition of the electrolyte solution. An air pressure between the metal housing 11 and the encapsulation film is lower than an air pressure outside the metal housing 11. In the present disclosure, the "air pressure" is an abbreviation of atmospheric pressure, and is an air pressure acted on a unit area, that is, is equal to a weight of a vertical air column extending upward to an upper bound of an atmosphere per unit area. The air pressure between the metal housing 11 and the encapsulation film is an air pressure in a space between the metal housing 11 and the encapsulation film, and the air pressure is lower than the air pressure outside the metal housing 11. Therefore, in this embodiment of the present disclosure, a space between the metal housing 11 and the encapsulation film is in a negative pressure state, so that the metal housing 11 is recessed or deformed under the action of air pressure, and a gap between the metal housing 11 and the electrode core assembly is reduced. A space for movement of the electrode core assemblies or displacement between the electrode core assemblies is reduced, to reduce the movement of the electrode core assemblies and a relative displacement between the electrode core assemblies, thereby improving the stability of the cell 100 and improving the strength of the cell 100 and the safety performance of the cell 100. [0028]For example, air extraction processing may be performed on the space between the metal housing 11 and the encapsulation film, so that the space between the metal housing 11 and the encapsulation film is in the negative pressure state. Therefore, the metal housing 11 may be as close as possible to the internal electrode core assembly, to reduce the internal gap, thereby preventing the electrode core assembly from moving in the metal housing and avoiding the relative displacement between the electrode core assemblies. Therefore, cases such as current collector damage, folding of a membrane, and falling of an active material are reduced, the mechanical strength of the entire cell is improved, a service life of the cell is prolonged, and the safety performance of the cell is improved. [0029]In an implementation, the air pressure between the metal housing 11 and the encapsulation film is P1, and a value of P1 may range from -100 kPa to -5 kPa. [0030]Certainly, a person skilled in the art may set the value of P1 according to an actual requirement. For example, the value of P1 may range from -75 kPa to -20 kPa. It should be noted that, the space between the metal housing 11 and the encapsulation film may alternatively be in a vacuum state. [0031]An air pressure within the encapsulation film is P2, and a relationship between P1 and P2 satisfies that P1/P2 ranges from 0.05 to 0.85. A value of P2 may range from -100 kPa to -20 kPa. [0032]P1, P2, and P1/P2 are limited in the range. The electrode core in this technology adopts a secondary sealing mode. The electrode core is first encapsulated in the encapsulation film. To avoid damage to the encapsulation film caused by outward bulge of the encapsulation film due to an excessively large internal air pressure, the air pressure between the metal housing 11 and the encapsulation film is higher than the air pressure within the encapsulation film. In addition, it is verified through a large number of experiments that when P1/P2 is in the range, the reliability of the secondary sealing of the cell is better ensured. Moreover, an interface between electrode plates of the cell is ensure, and a gap between the electrode plates is avoided, to enable a lithium ion to be better conducted. [0033]In some implementations, the air pressure within the encapsulation film is lower than the air pressure between the metal housing 11 and the encapsulation film. [0034]In the arrangement manner in the present disclosure, every two electrode core assemblies 12 may be connected in series conveniently, and a connection structure is simple. In addition, in the arrangement manner, a relatively long cell 100 may be manufactured conveniently. Therefore, the cell 100 may be mounted in a housing of a battery pack without support structures such as a cross beam and a longitudinal beam, and the cell 100 is directly mounted in the housing of the battery pack by using the metal housing 11 of the cell 100 as a support. Therefore, the internal space of the battery pack may be reduced, thereby improving the volume utilization of the battery pack and reducing the weight of the battery pack. [0035]The cell is substantially a cuboid, and a length L of the cell ranges from 400 mm to 2500 mm (millimeter), for example, may be 500 mm, 1000 mm, or 1500 mm. In a manner in which a plurality of electrode core assemblies are arranged in the cell, a relatively long cell may be manufactured more conveniently compared with an existing manner in which only one electrode core is arranged. In a conventional cell, once the cell is relatively long, a length of a copper-aluminum foil used as a current collector inside the cell is increased correspondingly, which greatly increases the internal resistance of the cell and cannot meet current requirements for an increasingly high power and fast charging. In a case that the lengths of the cells are the same, in this embodiment of the present disclosure, the internal resistance of the cell may be greatly reduced, to avoid problems caused by overheating of the cell under the conditions of high power output and fast charging. [0036]A thickness D of the cell may be greater than 10 mm, for example, may range from 13 mm to 75 mm. In this embodiment of the present disclosure, a ratio of the length of the cell to the thickness of the cell ranges from 5 to 250. [0037]In this embodiment of the present disclosure, the cell is provided with two opposing first surfaces 113 along the thickness direction of the cell. The first surfaces 113 are largest surfaces of the cell, that is, "large surfaces" of the cell. At least one first surface 113 is recessed toward the inside of the metal housing 11, so that the metal housing 11 may be as close as possible to the electrode core assembly. [0038]Because the metal housing 11 has a relatively small thickness and is a relatively thin sheet, a recess 114 on the first surface 113 of the cell may be, for example, a recess formed by performing air extraction on the inside of the metal housing 11. That is, air extraction processing is performed on the space between the metal housing 11 and the encapsulation film, so that when the air pressure between the metal housing 11 and the encapsulation film is lower than the air pressure outside the metal housing 11, the first surface 113 of the cell is easily recessed toward the inside of the metal housing 11 to form the recess 114 as air extraction is performed. [0039]During normal use of the cell, the cell usually swells due to expansion of a material, gas production of the electrolyte solution, or the like, and a region that swells and is deformed greatly is the large surface of the cell. By using the technology, the large surface of the cell is limited to be slightly recessed inward by vacuuming when the cell is in an initial state, which can effectively relieve extrusion between the cells after the cell swells, thereby improving the service life and the safety performance of the cell and the entire system. [0040]In some other embodiments, as shown in FIG. 5, after a recess may alternatively be formed on the first surface 113 of the metal housing 11 in advance, air extraction processing is performed on the inside of the metal housing 11. A plurality of recesses 114 may be provided on the first surface 113 of the metal housing 11. For example, a plurality of recesses 114 are formed on the first surface 113 in advance, and a position of each recess corresponds to a position of one electrode core assembly. [0041]In some implementations, both the two opposing first surfaces 113 of the cell are recessed toward the inside of the metal housing, to clamp the electrode core assembly by using recessed regions. [0042]An exhaust hole may be provided on the metal housing 11. An air extraction operation is performed on the space between the metal housing 11 and the encapsulation film by using the exhaust hole. The exhaust hole needs to be sealed. Therefore, a sealing member is further arranged inside the exhaust hole, to seal the exhaust hole. The sealing member may be, for example, a plug or a rubber member. This is not limited. [0043]In some implementations, before air extraction is performed on the metal housing 11, a gap is provided between the electrode core assembly and an inner surface of the metal housing 11. The gap facilitates convenient mounting of the electrode core assembly into the metal housing 11. After air extraction is performed on the metal housing 11, the metal housing 11 is pressed on an outer surface of the electrode core assembly along a second direction to clamp the electrode core assembly, to reduce a space for the electrode core assembly to move inside the metal housing, thereby improving the safety performance of the cell. [0044]In this embodiment of the present disclosure, the metal housing 11 is different an existing aluminum plastic film. The aluminum plastic film has a relatively poor heat dissipation effect and a low strength and is limited by a manufacturing process, and a cell 100 with a relatively large thickness cannot be prepared by using the aluminum plastic film as a housing of the cell 100. The metal housing 11 has a high strength and a good heat dissipation effect, and the metal housing 11 may include, but not limited to, an aluminum housing or a steel housing. [0045]In some embodiments, a thickness of the metal housing 11 ranges from 0.05 mm to 1 mm. When the thickness of the metal housing 11 is relatively large, the weight of the cell 100 may be increased, a capacity of the cell 100 is reduced, and the present disclosure is not easily implemented. In this embodiment, the thickness of the metal housing 11 is selected from the foregoing range, which not only can ensure the strength of the metal housing 11 but also does not reduce the capacity of the cell 100, and in a negative pressure state, the metal housing 11 may be more easily deformed, to reduce a distance between the metal housing 11 and the electrode core assembly, thereby reducing movement of the electrode core assembly inside the metal housing 11 and the relative displacement between the electrode core assemblies. [0046]In the present disclosure, the encapsulation film is an aluminum-plastic compound film. Alternatively, the encapsulation film includes a non-metallic outer film and a non-metalli | 1. A cell, comprising a metal housing and at least one electrode core assembly array encapsulated in the metal housing, wherein the electrode core assembly array comprises N rows and M columns of electrode core assemblies, and each of the electrode core assemblies comprises an encapsulation film and at least one electrode core encapsulated in the encapsulation film; in a length direction of the cell, the electrode core assemblies are arranged in rows and each row comprises M electrode core assemblies, and in a thickness or height direction of the cell, the electrode core assemblies are arranged in columns and each column comprises N electrode core assemblies; the N electrode core assemblies in each column are connected in series to form an electrode core assembly string; the M electrode core assembly strings are connected in series; M and N are integers greater than 1; and an air pressure between the metal housing and the encapsulation film is lower than an air pressure outside the metal housing. 2. The cell according to claim 1, wherein a length of each of the electrode core assemblies extends along the length direction of the cell; each of the electrode core assemblies comprises a first electrode lead-out member and a second electrode lead-out member respectively extending from two ends of the electrode core assembly along a length direction and configured to lead out a current; and a first electrode lead-out member of one electrode core assembly of two adjacent electrode core assemblies in each column is electrically connected to a second electrode lead-out member of an other electrode core assembly of the two adjacent electrode core assemblies. 3. The cell according to claim 2, wherein a first electrode lead-out member of one electrode core assembly of two adjacent electrode core assemblies in each column and a second electrode lead-out member of an other electrode core assembly of the two adjacent electrode core assemblies are arranged on a same side of the column. 4. The cell according to any one of claims 1 to 3, wherein an electrode core assembly at a tail end of one electrode core assembly string of two adjacent electrode core assembly strings is electrically connected to an electrode core assembly at a tail end of an other electrode core assembly string of the two adjacent electrode core assembly strings; or a first electrode core assembly of one electrode core assembly string of the two adjacent electrode core assembly strings is electrically connected to a first electrode core assembly of an other electrode core assembly string of the two adjacent electrode core assembly strings. 5. The cell according to claim 4, wherein the length of each of the electrode core assemblies extends along the length direction of the cell; each of the electrode core assemblies comprises the first electrode lead-out member and the second electrode lead-out member respectively extending from two ends of the electrode core assembly along the length direction and configured to lead out the current; and a first electrode lead-out member of an electrode core assembly at a tail end of one electrode core assembly string of two adjacent electrode core assembly strings is adjacent to a second electrode lead-out member of an electrode core assembly at a tail end of an other electrode core assembly string of the two adjacent electrode core assembly strings; or a first electrode lead-out member of a first electrode core assembly of one electrode core assembly string of two adjacent electrode core assembly strings is adjacent to a second electrode lead-out member of a first electrode core assembly of an other electrode core assembly string of the two adjacent electrode core assembly strings. 6. The cell according to claim 2, wherein the N electrode core assemblies are arranged along the thickness direction of the cell; a thickness of each of the electrode core assemblies extends along the thickness direction of the cell; the electrode core assembly array comprises a first main electrode and a second main electrode configured to lead out a series current; and N is an odd number, and the first main electrode and the second main electrode respectively extend from two opposite corners of the electrode core assembly array. 7. The cell according to any one of claims 1 to 6, wherein a plurality of electrode core assembly arrays are provided. 8. The cell according to any one of claims 1 to 7, wherein a length of the cell ranges from 400 mm to 2500 mm; and a thickness of the cell ranges from 13 mm to 75 mm. 9. The cell according to any one of claims 1 to 8, wherein an air pressure within the encapsulation film is lower than the air pressure between the metal housing and the encapsulation film. 10. The cell according to any one of claims 1 to 9, wherein the air pressure P1 between the metal housing and the encapsulation film ranges from -100 kPa to -5 kPa. 11. The cell according to claim 10, wherein the air pressure within the encapsulation film is P2, and a relationship between P1 and P2 satisfies that P1/P2 ranges from 0.05 to 0.85. 12. The cell according to claim 11, wherein a value of P2 ranges from -100 kPa to -20 kPa. 13. The cell according to any one of claims 1 to 12, wherein the cell is provided with two opposing first surfaces along the thickness direction of the cell, and at least one of the first surfaces is recessed toward the inside of the metal housing. 14. The cell according to claim 13, wherein both the two first surfaces are recessed toward the inside of the metal housing, to clamp the electrode core assembly array. 15. The cell according to any one of claims 1 to 14, wherein the encapsulation film comprises a non-metallic outer film and a non-metallic inner film laminated together; the inner film is arranged between an electrode core and the outer film, a melting point of the outer film is higher than a melting point of the inner film, and a difference between the melting point of the outer film and the melting point of the inner film ranges from 30°C to 80°C. 16. The cell according to claim 15, wherein a material of the outer film is a combination of one or more of polyethylene terephthalate, polyamide, and polypropylene; and a material of the inner film is one or a combination of more than one of polypropylene, polyethylene, and polyethylene terephthalate. 17. The cell according to claim 16, wherein the outer film is bonded to the inner film; and a binder for bonding is a polyolefin binder. 18. The cell according to any one of claims 1 to 17, wherein the encapsulation film is an aluminum-plastic compound film. 19. The cell according to any one of claims 1 to 18, wherein the metal housing is provided with an exhaust hole, and a sealing member is arranged inside the exhaust hole. 20. The cell according to any one of claims 1 to 19, wherein a thickness of the metal housing ranges from 0.05 mm to 1 mm. 21. A battery module, comprising the cell according to any one of claims 1 to 20. 22. A battery pack, comprising a cell array, wherein the cell array comprises a plurality of cells, and at least one of the cells is the cell according to any one of claims 1 to 20. 23. The battery pack according to claim 22, wherein the plurality of cells are sequentially arranged along a thickness direction of the cell, to form the cell array; and a gap is provided between at least two adjacent cells, and a ratio of the gap to a thickness of the cell ranges from 0.001 to 0.15. 24. The battery pack according to claim 23, wherein the metal housing comprises a housing body provided with an opening and a cover plate connected to the opening in a sealed manner, the cover plate and the housing body enclose a sealed accommodating cavity, and the electrode core assembly array is arranged in the accommodating cavity; and the gap between the two adjacent cells comprises a first gap d1, the first gap is a minimum distance between two cover plates of the two adjacent cells along the thickness direction of the cell, and a ratio of the first gap d1 to the thickness of the cell ranges from 0.005 to 0.1. 25. The battery pack according to claim 23, wherein the cell is provided with two opposing first surfaces along the thickness direction of the cell, the gap between the two adjacent cells comprises a second gap d2, and the second gap is a minimum distance between two first surfaces facing each other of the two adjacent cells. 26. The battery pack according to claim 25, wherein the second gap d2 before the cell is used is larger than the second gap d2 after the cell is used. 27. The battery pack according to claim 23, further comprising a battery pack cover and a tray, wherein the battery pack cover is connected to the tray in a sealed manner to form a battery accommodating cavity, the cell array is arranged in the battery accommodating cavity, the tray comprises a support member, a support region is formed on the metal housing, the cell is butted with the support member by the support region, to be supported on the support member. 28. The battery pack according to claim 27, wherein the tray comprises side beams; the side beams are support members, and two ends of the cell along a length direction are respectively supported on the side beams. 29. An electric vehicle, comprising the battery pack according to any one of claims 22 to 28. 30. The electric vehicle according to claim 29, wherein a length direction of the cell is arranged along a length direction of a vehicle body of the electric vehicle. 31. The electric vehicle according to claim 30, wherein a length of the vehicle body ranges from 500 mm to 5200 mm. | BYD COMPANY LIMITED
397 | EP4109608A4 | Published | BYD CO LTD | Electric propulsion mounting¦Vehicle sub-unit features¦Vent arrangements¦Secondary cells¦Propulsion by batteries/cells¦Vehicular energy storage¦Vehicles¦Batteries | 2021-02-04 | 2024-11-13 | Battery pack and vehicle | A battery pack (200) and a vehicle (300) are provided. The battery pack (200) is fixed to the vehicle (300) and is configured to provide electric energy for the vehicle (300). The battery pack (200) includes a cell array (21). The cell array (21) includes at least one cell (100). The cell (100) includes electrode terminals for leading out current. A first direction (A) is defined as a front-to-rear direction of the vehicle (300). The electrode terminals are oriented parallel to the first direction (A). | CROSS-REFERENCE TO RELATED APPLICATIONS [0001]This application claims priority to Chinese Patent Application No. 202010099365.X, entitled "BATTERY PACK AND VEHICLE" and filed by BYD Co., Ltd. on February 18, 2020. FIELD [0002]The present disclosure relates to the technical field of vehicle manufacturing, and more specifically, to a battery pack and a vehicle including the battery pack. BACKGROUND [0003]Currently, power battery packs of electric vehicles generally include multiple cells. Each of the cells includes electrode terminals for leading out current. An arrangement of the cells in the whole vehicle is usually subjected to space limitation, and therefore lacks property in terms of maximization of a space utilization and safety of the cells. [0004]In related arts, when the electrode terminals of the cells are oriented toward a height direction of the electric vehicle, the battery pack can only be placed at a bottom of the electric vehicle as a result of a limited height of the electric vehicle. For safety of the cells, electrode cores of the cells are required to be arranged as high as possible. However, in consideration of a space of a passenger compartment and stability of a center of gravity of the whole vehicle, the cells cannot be arranged excessively high, which complicates the arrangement of the cells. In addition, when the electrode terminals of the cells are oriented toward a side direction of the vehicle, that is, a door direction, due to a limited width of the electric vehicle, once a body of the electric vehicle is subjected to an impact in the side direction, the electrode terminals of the cells are easily subjected to a direct impact, which is likely to cause relatively detrimental damage such as a short circuit to the cells. SUMMARY [0005]The present disclosure aims to resolve at least one of the technical problems in the prior art. The present disclosure provides a battery pack, where electrode terminals therein are less likely to be impacted. [0006]The present disclosure further provides a vehicle having the above battery pack. [0007]The battery pack of the present disclosure is fixed to the vehicle, is configured to provide electric energy for the vehicle, and includes cell arrays. The cell array includes at least one cell. The cell includes electrode terminals for leading out current. A first direction is defined as a front-to-rear direction of the vehicle. The electrode terminals are oriented parallel to the first direction. [0008]In the present disclosure, the electrode terminals of the cell are oriented parallel to the front-to-rear direction of the vehicle, so that the electrode terminals are oriented toward a front of the vehicle or a rear of the vehicle. Compared with the related art in which electrode terminals are oriented toward a side of the vehicle, a relatively large buffer space can be provided between the electrode terminals of the cells and a vehicle body. In this way, impact on the electrode terminals can be relieved when the body of the vehicle is subjected to an impact, and chances are low that the electrode terminals are impacted, thereby preventing relatively detrimental cell damage such as a short circuit of the electrode terminals caused by the impact. [0009]Additional aspects and advantages of the present disclosure are partially provided in the following description, and partially become apparent in the following description or understood through the practice of the present disclosure. BRIEF DESCRIPTION OF THE DRAWINGS [0010]The foregoing and/or additional aspects and advantages of the present disclosure will become apparent and comprehensible in the description of the embodiments made with reference to the following accompanying drawings. FIG. 1 is a three-dimensional schematic structural diagram of a battery pack fixed to a vehicle according to an embodiment of the present disclosure. FIG. 2 is a three-dimensional schematic structural diagram of the battery pack according to an embodiment of the present disclosure. FIG. 3 is a three-dimensional schematic structural diagram of a cell array according to an embodiment of the present disclosure. FIG. 4 is a three-dimensional schematic structural diagram of a cell according to an embodiment of the present disclosure. FIG. 5 is a schematic cross-sectional view of the cell according to an embodiment of the present disclosure. FIG. 6 is a schematic diagram of an electrode core assembly sealed in a packaging film according to an embodiment of the present disclosure. FIG. 7 is another schematic diagram of the electrode core assembly sealed in the packaging film according to an embodiment of the present disclosure. FIG. 8 is a schematic diagram of a first surface of a metal case having recesses formed thereon according to an embodiment of the present disclosure. FIG. 9 is a schematic diagram of impact on a cell in a battery pack after a bottom of a vehicle is impacted by a hard object in the related art. FIG. 10 is a schematic diagram of impact on the cell in the battery pack after a bottom of the vehicle is impacted by a hard object according to an embodiment of the present disclosure. DETAILED DESCRIPTION [0011]Embodiments of the present disclosure are described in detail below, and examples of the embodiments are shown in accompanying drawings, where the same or similar elements or the elements having same or similar functions are denoted by the same or similar reference numerals throughout the description. [0012]Referring to FIG. 1 to FIG. 5, the present disclosure discloses a battery pack 200. The battery pack is fixed to a vehicle 300 and is configured to provide electric energy for the vehicle 300. Specifically, in this embodiment of the present disclosure, the battery pack 200 may be fixed to a bottom of the vehicle 300. Alternatively, in other embodiments, the battery pack 200 may be arranged at a front of the vehicle or a rear of the vehicle, or may be arranged at a top of the vehicle or even in a compartment. This is not specifically limited. The battery pack 200 includes a cell array 21. The cell array 21 includes at least one cell 100. The cell array 21 includes multiple cells 100, to increase an electric capacity of the cell array 21. [0013]In the present disclosure, the cell 100 includes electrode terminals for leading out current. A first direction A is defined as a front-to-rear direction of the vehicle 300. In this embodiment of the present disclosure, the electrode terminals of the cell 100 are oriented parallel to the first direction A. That is to say, the electrode terminals of the cell 100 may be oriented toward the front of the vehicle, or may be oriented toward the rear of the vehicle. [0014]A length of the vehicle 300 from the front of the vehicle to the rear of the vehicle is greater than a width and a height of the vehicle 300. In the present disclosure, the electrode terminals of the cell 100 are oriented toward the front of the vehicle 300. Alternatively, the electrode terminals are oriented toward the rear of the vehicle. Alternatively, at least part of the electrode terminals is oriented toward the front of the vehicle, and another part of the electrode terminals is oriented toward the rear of the vehicle. Therefore, a relatively large buffer space can be provided between the electrode terminals of the cell 100 and a case of a body of the vehicle 300. In this way, impact on the electrode terminals can be relieved when the body of the vehicle is impacted, and a possibility that the electrode terminals are impacted is reduced. [0015]In this embodiment of the present disclosure, a length of the cell 100 extends along the first direction A That is to say, a length direction of the cell 100 is the same as a length direction of the vehicle 300, which helps obtain a relatively long cell 100. Therefore, the electric capacity of the cell 1 00 is increased. In addition, a thickness of the cell 1 00 extends along a second direction B perpendicular to the first direction A, and the multiple cells 100 are arranged along the second direction B in sequence to form the cell array 21. [0016]In the related art, the electrode terminals of the cell are oriented toward a side direction of the vehicle (that is, the second direction B perpendicular to the first direction A). As shown in FIG. 9, the multiple cells in the battery pack are arranged along a front-to-rear direction of the vehicle (that is, the first direction A). Therefore, during traveling of the vehicle, when a bottom of the vehicle is impacted by a hard object C, all of the cells in the battery pack on the bottom may be impacted and deformed and broken, resulting in a short circuit of the multiple cells, which tends to injure the vehicle and passengers. [0017]Unlike the related art, in the present disclosure, as shown in FIG. 10, the multiple cells are arranged along the second direction B perpendicular to a front-to-rear direction of the vehicle. In this way, during the travelling of the vehicle, when the bottom of the vehicle is impacted by the hard object C, fewer cells are affected by the impact of the foreign object, thereby enhancing safety. 100b shown in FIG. 9 and FIG. 10 is the cell affected by the impact. [0018]In this embodiment of the present disclosure, the length of the cell 100 extends along the first direction A, and the electrode terminals of the cell 100 include a first electrode terminal 141 and a second electrode terminal 142. The first electrode terminal 141 and the second electrode terminal 142 may be respectively a positive electrode terminal and a negative electrode terminal or the negative electrode terminal and the positive electrode terminal of the cell 100. The first electrode terminal 141 and the second electrode terminal 142 are arranged on an end of the cell 100 in the first direction A. It should be noted that "first" of the first electrode terminal 141 and "second" of the second electrode terminal 142 are merely used for distinguishing between names, and are not used for limiting a quantity. For example, one or more first electrode terminals 141 and one or more second electrode terminals 142 may be arranged. [0019]In other embodiments, the first electrode terminal and the second electrode terminal of the cell 100 may be arranged at other positions on the cell 100. For example, the first electrode terminal and the second electrode terminal may be arranged on two sides of the cell 10 in the second direction B. In addition, the length direction of the cell 100 may be different from the length direction of the vehicle 300. For example, the length direction of the cell 100 is the same as a width direction of the vehicle 300, or may be the same as a height direction of the vehicle 300, as long as the first electrode terminal 141 and the second electrode terminal 142 of the cell 100 are oriented parallel to the front-to-rear direction of the vehicle 300. In this way, a relatively large buffer space can be obtained for the electrode terminals. [0020]In this embodiment of the present disclosure, the first electrode terminal 141 and the second electrode terminal 142 are arranged on a same end of the cell 100 in the first direction A, and the first electrode terminal 141 and the second electrode terminal 142 are oriented toward a same side of the vehicle 300 in the first direction A. [0021]For example, in some embodiments, the first electrode terminal 141 and the second electrode terminal 142 are both oriented toward the front of the vehicle 300. In other embodiments, the first electrode terminal 141 and the second electrode terminal 142 are both oriented toward the rear of the vehicle 300. [0022]In other embodiments, the first electrode terminal 141 and the second electrode terminal 142 are respectively located on two ends of the cell 100 in the first direction A. That is to say, the first electrode terminal 141 and the second electrode terminal 142 are respectively oriented toward the front of the vehicle 300 and the rear of the vehicle. [0023]As shown in FIG. 3, in the cell array 21, the multiple cells 100 are arranged along the second direction B perpendicular to the first direction A, and the electrode terminals of adjacent cells 100 on a same side have opposite polarities. That is to say, in the cell array 21, the first electrode terminals of some of the cells 100 are oriented toward the front of the vehicle and the second electrode terminals thereof are oriented toward the rear of the vehicle, and the first electrode terminals of others of the cells 100 are oriented toward the rear of the vehicle and the second electrode terminals thereof are oriented toward the front of the vehicle. [0024]In this embodiment of the present disclosure, the first electrode terminal 141 and the second electrode terminal 142 are respectively located on the two ends of the cell 100 in the first direction A, and the first electrode terminal 141 and the second electrode terminal 142 are respectively oriented toward the front of the vehicle and the rear of the vehicle. In this way, a structure on each end of the cell 100 is simple, thereby facilitating manufacturing and mounting. [0025]In this embodiment of the present disclosure, in order to provide a sufficient buffer space for the electrode terminals, a ratio of the length of the cell 100 to the length of the vehicle 300 is required to be within a proper range. The ratio of the length of the cell 100 to the length of the vehicle 300 may range from 0.2 to 0.8. In this embodiment of the present disclosure, the cell 100 is substantially a cuboid, and the length L of the cell 100 ranges from 600 mm to 2500 mm (millimeters). For example, the length may be 800 mm, 1000 mm, 1500 mm, or the like. When the length of the cell 100 is within the range, an overall structure of the cell 100 is more in line with a standardized design, can be used in different battery packs 200, and has a wide application range. The thickness of the cell 100 extends along the second direction B (that is, the width direction of the vehicle 300) perpendicular to the first direction A. The thickness D of the cell 100 may be greater than 10 mm, for example, may range from 13 mm to 75 mm. [0026]Referring to FIG. 5 to FIG. 8, the cell 100 includes a metal case 11 and multiple electrode core assemblies 12 sealed in the metal case 11 and arranged in sequence along the first direction A. The multiple electrode core assemblies 12 may be connected in series to form an electrode core string, and each of the multiple electrode core assemblies 12 includes at least one electrode core. [0027]Each of the multiple electrode core assemblies 12 includes a first electrode 121 and a second electrode 122 for leading out current. The electrode core assembly 12 includes an electrode core assembly body 123 and the first electrode 121 and the second electrode 122 electrically connected with the electrode core assembly body 123. The first electrode 121 and the second electrode 122 are respectively located on two sides of the electrode core assembly body 123 along the first direction A. For two adjacent electrode core assemblies 12, the first electrode 121 of one electrode core assembly 12 is electrically connected with the second electrode 122 of the other electrode core assembly 12 to realize series connection. By connecting the multiple electrode core assemblies 12 in series, the capacity and a voltage of the cell 100 can be improved, and manufacturing processes and costs can be reduced. [0028]The series connection in this embodiment may be series connection between two adjacent electrode core assemblies 12. In a specific implementation, the first electrode 121 and the second electrode 122 on two adjacent electrode core assemblies 12 may be directly connected, or may be electrically connected by an additional conductive component. If the electrode core assembly 12 includes only one electrode core, the first electrode 121 and the second electrode 122 may be respectively a positive tab and a negative tab or the negative tab and the positive tab of the electrode core. If the electrode core assembly includes multiple electrode cores, lead-out members of the first electrode 121 and the second electrode 122 may be electrode leads. "First" of the first electrode terminal 121 and "second" of the second electrode terminal 122 are merely used for distinguishing between names, and are not used for limiting a quantity. For example, one or more first electrode terminals 121 and one or more second electrode terminal 122 may be arranged. [0029]The metal case 11 includes a case body 111 with an opening and a cover plate 112. The cover plate 112 is hermetically connected with the opening of the case body 11 to jointly define a hermetical accommodating chamber. The electrode core string formed by the multiple electrode core assemblies 12 in series connection is accommodated in the accommodating chamber. Two ends of the electrode core string respectively include a first electrode and a second electrode. The first electrode of the electrode core string is the first electrode 121 of the electrode core assembly 12 located on one end of the electrode core string, and the second electrode of the electrode core string is the second electrode 122 of the electrode core assembly 12 located on another end of the electrode core string. [0030]In some embodiments, the first electrode and the second electrode located on the two ends of the electrode core string are led out through the cover plate 112, so as to respectively form the first electrode terminal 141 and the second electrode terminal 142 of the cell 100. [0031]In some implementations, the case body 111 may be provided with openings on two ends, and two cover plates 112 may be arranged. The two cover plates 112 are respectively hermetically connected with the openings on the two ends of the case body 111 to form a hermetical accommodating chamber. In this manner, the first electrode and the second electrode located on the two ends of the electrode core string may be respectively led out through the two cover plates 112 to respectively form the first electrode terminal 141 and the second electrode terminal 142 of the cell 100. In this case, the first electrode terminal 141 and the second electrode terminal 142 are respectively located on the two ends of the cell 100 in the first direction A. Certainly, in other embodiments, the first electrode and the second electrode located on the two ends of the electrode core string may be led out through the same cover plate 112 to respectively form the first electrode terminal 141 and the second electrode terminal 142 of the cell 100. In this case, the first electrode terminal 141 and the second electrode terminal 142 are located on the same end of the cell 100 in the first direction A. [0032]In some other implementations, the case body 111 may be provided with an opening on only one end, and one cover plate 112 may be arranged. The one cover plate 112 is connected with the opening on the one end of the case body 111. In this manner, the first electrode and the second electrode located on the two ends of the electrode core string are led out through the same cover plate 112 to respectively form the first electrode terminal 141 and the second electrode terminal 142 of the cell 100. In this case, the first electrode terminal 141 and the second electrode terminal 142 are located on the same end of the cell 100. [0033]The first electrode and the second electrode located on the two ends of the electrode core string may not be led out through the cover plate 112. Instead, the first electrode terminal 141 and the second electrode terminal 142 are arranged on the cover plate(s) 112. The first electrode terminal and the second electrode terminals may be arranged on the same cover plate 112, or may be respectively arranged on the two cover plates 112. In this case, the first electrode and the second electrode located on the two ends of the electrode core string are respectively electrically connected with the first electrode terminal and the second electrode terminal on the cover plate 112. Details are not described in detail herein. [0034]The multiple electrode core assemblies 12 may alternatively be connected together through a combination of series connection and parallel connection. For example, the multiple electrode core assemblies 12 may form two electrode core strings. Specifically, the multiple electrode core assemblies 12 may be divided into two parts. The electrode core assemblies 12 in each part are connected in series to form an electrode core string. The two electrode core strings are connected in parallel. Alternatively, the multiple electrode core assemblies 12 may be properly divided into three or more parts. The electrode core assemblies 12 in each part are connected in series to form an electrode core string. The multiple electrode core strings are connected in parallel. [0035]It may be understood that the multiple electrode core assemblies 12 in the cell 100 are divided into multiple parts. The multiple electrode core assemblies 12 in each part are connected in series to form an electrode core string, so that each electrode core string can have a set voltage to satisfy operating requirements. Moreover, the multiple electrode core strings are connected in parallel, so that electric capacities of the multiple electrode core strings can be combined. Therefore, the cell 100 has a relatively large electric capacity, which helps prolong a power supply time of the cell 100. [0036]In this embodiment of the present disclosure, a packaging film 13 is further arranged between the metal case 11 and the electrode core assembly 12. That is to say, the electrode core assembly 12 is sealed in the packaging film 13. In this way, secondary packaging of the electrode core assembly 12 can be achieved by the packaging film 13 and the metal case 11, which helps improve a sealing effect of the cell 100. It may be understood that the packaging film 13 is further filled with an electrolyte solution. In this way, contact between the electrolyte solution and the metal case 11 can be prevented, thereby preventing corrosion of the metal case 11 or decomposition of the electrolyte solution. [0037]An air pressure between the metal case 11 and the packaging film 13 is lower than an air pressure outside the metal case 11, and an air pressure inside the packaging film 13 is lower than the air pressure between the metal case 11 and the packaging film 13. [0038]In the present disclosure, "air pressure" is an abbreviation for atmospheric pressure, and is an atmospheric pressure acting on a unit area, which is equal to a weight of a vertical column of air extending upward to an upper boundary of the atmosphere on a unit area. [0039]The air pressure between the metal case 11 and the packaging film 13 is the air pressure in a space between the metal case 11 and the packaging film 13, and is lower than the air pressure outside the metal case 11. Therefore, in this embodiment of the present disclosure, the space between the metal case 11 and the packaging film 13 is in a negative pressure state. In this way, the metal case 11 is recessed or deformed under the action of atmospheric pressure, so that the gap between the metal case 11 and the electrode core assembly 12 decreases, and a space for arbitrary movement of the electrode core assembly 12 or displacement relative to each other is reduced. Therefore, the arbitrary movement of the electrode core assembly 12 and displacement of the electrode core assemblies 12 relative to each other can be reduced, and stability of the cell 100, strength of the cell 100, and safety of the cell 100 can be improved. [0040]For example, the space between the metal case 11 and the packaging film 13 may be evacuated, so that the space between the metal case 11 and the packaging film 13 is in a negative pressure state. In this way, the metal case 11 and the inner electrode core assembly 12 can be as close as possible, so that the inner gap can be reduced, thereby preventing the electrode core from arbitrarily moving in the metal case. In addition, displacement of the electrode cores relative to each other can be avoided, and damage to a current collector, wrinkling of a separator, and falling of an active material can be reduced, thereby improving mechanical strength of the entire cell 100, increasing a service life of the cell 100, and improving the safety of the cell 100. [0041]In an implementation, a value of the air pressure between the metal case 11 and the packaging film 13 is PI, and the PI may range from -100 Kpa to -5 Kpa. [0042]Certainly, those skilled in the art may set the PI according to an actual need. In other embodiments, the PI may range from -75 Kpa to -20 Kpa. It should be noted that the space between the metal case 11 and the packaging film 13 may be in a vacuum state. [0043]A value of the air pressure in the packaging film 13 is P2, and the P2 may range from -100 Kpa to -20 Kpa. [0044]The PI is greater than the P2. A ratio between the PI and the P2 ranges from 0.05 to 0.85. [0045]The PI, the P2, and the ratio between the PI and the P2 are defined within the above range, and in the technology, the electrode core assembly 12 adopts a secondary sealing mode. The electrode core assembly 12 of the cell is first sealed in the packaging film 13. In order to avoid damage to the packaging film 13 as a result of bulging of the packaging film 13 caused by an excessive internal air pressure, the air pressure between the metal case 11 and the packaging film 13 is required to be greater than the air pressure inside the packaging film 13. It has been verified through a large number of experiments that, when the ratio between the PI and the P2 is within the above range, relative desirable reliability of the secondary sealing of the cell 100 is ensured. In addition, a gap between plates is avoided, so that lithium ions can be conducted more effectively. [0046]In this embodiment of the present disclosure, one packaging film 13 is arranged, and the multiple electrode core assemblies 12 in series connection are sealed in the one packaging film 13. For two electrode core assemblies 12 in series connection, a position where the first electrode 121 of one electrode core assembly 12 is connected with the second electrode 122 of the other electrode core assembly 12 is provided in the packaging film 13. That is to say, the packaging film 13 is integrally arranged, and the multiple electrode core assemblies 12 are sealed in the packaging film 13. [0047]For example, as shown in FIG. 6, the multiple electrode core assemblies 12 may be first connected in series, and then the electrode core assemblies 12 in series connection are wrapped by the integral packaging film 13. For example, the electrode core assemblies 12 in series connection may be first placed on a part of the packaging film 13 (or a groove may be provided on a part of the packaging film 13 in advance, and then the electrode core assemblies 12 in series connection are placed in the groove), then another part of the packaging film 13 is folded toward the electrode core assemblies 12, and then the packaging films 13 in the two regions are sealed by hot melting. In this way, the electrode core assemblies 12 in series connection are sealed in the same packaging film 13. [0048]It may be understood that, a packaging portion 131 is formed at a position in the packaging film 13 corresponding to the first electrode 121. Alternatively, a packaging portion 131 is formed at a position in the packaging film 13 corresponding to the second electrode 122. Alternatively, a packaging portion 131 is formed at a position in the packaging film 13 corresponding to both of the first electrode 121 and the second electrode 122. Two adjacent electrode core assembly bodies 123 are isolated from each other by the packaging portion 131. For two adjacent electrode core assemblies 12, at least one of the first electrode 121 of one electrode core assembly 12 and the second electrode 122 of the other electrode core assembly 12 is provided in the packaging portion 131. Since the multiple electrode core assembly bodies 123 are isolated by the packaging portion 131, electrolyte solutions of the multiple electrode core assemblies 12 are prevented from circulating, and the multiple electrode core assemblies 12 do not affect each other. In addition, the electrolyte solutions of the multiple electrode core assemblies 12 are prevented from decomposing as a result of an excessively large potential difference, thereby ensuring the safety and the service life of the cell 100. [0049]The packaging portion 131 may be implemented in various ways. For example, the packaging portion 131 may be formed by fastening a packaging film 13 with a tie. Alternatively, the packaging portion 131 may be formed by directly thermally fusing and connecting the packaging film 13. Alternatively, the packaging portion 131 may be formed by directly arranging a separator between two electrode core assemblies 12. The specific implementation of the packaging portion 131 is not particularly limited. [0050]In another embodiment of the present disclosure, as shown in FIG. 7, multiple packaging films 13 are arranged. At least one electrode core assembly 12 is sealed in one packaging film 13 to form an electrode core assembly. The multiple electrode core assemblies are connected in series. [0051]A number of packaging films 13 and a number of electrode core assemblies 12 are in a one-to-one correspondence. Each electrode core assembly 12 is independently sealed in one packaging film 13. In this implementation, after the multiple electrode core assemblies 12 are manufactured, one packaging film 13 may be sleeved outside each electrode core assembly 12, and then the multiple electrode core assemblies are connected in series. [0052]At least one of the first electrode 121 and the second electrode 122 of the electrode core assemblies 12 extends out of the packaging film 13. For example, the first electrode 121 may extend out of the packaging film 13, or the second electrode 122 may extend out of the packaging film 13, or both the first electrode 121 and the second electrode 122 extend out of the packaging film 13. That is to say, at least one first electrode 121 extends out of the packaging film 13. Alternatively, at least one second electrode 122 extends out of the packaging film 13. Alternatively, at least one first electrode 121 and at least one second electrode 122 extend out of the packaging film 13. The electrode core assembly may be connected in series with other electrode core assemblies by the extended electrodes. [0053]In this embodiment of the present disclosure, a direction in which the multiple electrode core assemblies 12 are arranged is the first direction A, the length direction of the electrode core assemblies 12 extends along the first direction A, and the length of the cell 100 extends along the first direction A. That is to say, the multiple electrode core assemblies 12 are arranged in sequence along the length direction of the cell 100, and the first electrode 121 and the second electrode 122 of the electrode core assembly 12 are respectively arranged on the two sides of the electrode core assembly 12 along the first direction A. That is to say, the multiple electrode core assemblies 12 are in a "head-to-head" arrangement. This arrangement can facilitate series connection of the electrode core assemblies 12 in pairs, and realizes a relatively simple connection structure. In addition, this arrangement can help manufacture a relatively long cell 100. Thus, when the cell 100 is mounted in a housing of the battery pack, support structures such as cross bars and longitudinal bars are not required to be arranged, and the cell 100 is directly mounted to the housing of the battery pack and supported by the metal case 11 of the cell 1 00, thereby reducing an occupied internal space of the battery pack, improving a volume utilization of the battery pack, and helping reduce a weight of the battery pack. [0054]By arranging the multiple electrode core assemblies 12 in the cell 100, the relatively long cell 100 can be manufactured more conveniently than the related art in which only one electrode core is arranged. A copper-aluminum foil in a relatively long conventional cell used as a current collector is relatively long, which greatly increases an internal resistance of the cell and cannot satisfy current requirements for increasing power and fast charging. In | 1. A battery pack, fixed to a vehicle and configured to provide electric energy for the vehicle, wherein the battery pack comprises a cell array; the cell array comprises at least one cell; the cell comprises electrode terminals for leading out current; a first direction is defined as a front-to-rear direction of the vehicle; and the electrode terminals are oriented parallel to the first direction. 2. The battery pack according to claim 1, wherein a length of the cell extends along the first direction; a thickness of the cell extends along a second direction perpendicular to the first direction; the plurality of cells are arranged along the second direction to form the cell array; the electrode terminals of the cell comprise a first electrode terminal and a second electrode terminal; and the first electrode terminal and the second electrode terminal are arranged on an end of the cell in the first direction. 3. The battery pack according to claim 2, wherein the first electrode terminal and the second electrode terminal are arranged on a same end of the cell in the first direction; and the first electrode terminal and the second electrode terminal are both oriented toward a front of the vehicle or a rear of the vehicle. 4. The battery pack according to claim 2, wherein the first electrode terminal and the second electrode terminal are respectively arranged on two ends of the cell in the first direction; and the first electrode terminal and the second electrode terminal are respectively oriented toward a front and a rear of the vehicle. 5. The battery pack according to any one of claims 1 to 4, wherein a ratio of the length of the at least one cell to a length of the vehicle ranges from 0.2 to 0.8. 6. The battery pack according to claim 5, wherein the length of the at least one cell ranges from 600 mm to 2500 mm. 7. The battery pack according to claim 2, wherein the cell comprises a metal case and a plurality of electrode core assemblies sealed in the metal case and arranged in sequence along the first direction; each of the plurality of the electrode core assemblies comprises at least one electrode core; the plurality of electrode core assemblies are electrically connected and sealed in a packaging film; an air pressure between the metal case and the packaging film is lower than an air pressure outside the metal case; and an air pressure inside the packaging film is lower than the air pressure between the metal case and the packaging film. 8. The battery pack according to claim 7, wherein the plurality of electrode core assemblies are connected in series; each of the plurality of the electrode core assemblies comprises an electrode core assembly body and a first electrode and a second electrode electrically connected with the electrode core assembly body; the first electrode and the second electrode are respectively arranged on two sides of the electrode core assembly body along the first direction; and for two adjacent electrode core assemblies, the first electrode of one electrode core assembly is electrically connected with the second electrode of the other electrode core assembly to realize series connection. 9. The battery pack according to claim 8, wherein one packaging film is arranged; the plurality of electrode core assemblies are sealed in the one packaging film; a position where two adjacent electrode core assemblies are electrically connected are provided in the packaging film; a packaging portion is formed at a position in the packaging film corresponding to the first electrode; or a packaging portion is formed at a position in the packaging film corresponding to the second electrode; or a packaging portion is formed at each of positions in the packaging film corresponding to the first electrode and the second electrode; two adjacent electrode core assembly bodies are isolated from each other by the packaging portion; and for two adjacent electrode core assemblies, at least one of the first electrode of one of the electrode core assembly and the second electrode of the other electrode core assembly is provided in the packaging portion. 10. The battery pack according to claim 8, wherein a plurality of packaging films are arranged; at least one of the electrode core assemblies is sealed in one of the packaging films to form an electrode core assembly; at least one of the first electrodes extends out of the packaging film; or at least one of the second electrodes extends out of the packaging film; or at least one of the first electrodes and at least one of the second electrodes extend out of the packaging film; and the electrode core assemblies are connected in series. 11. The battery pack according to claim 8, wherein an electrode core string is formed by the plurality of electrode core assemblies in series connection; the metal case comprises a case body with an opening and a cover plate; the cover plate is hermetically connected with the opening of the case body to jointly define a hermetical accommodating chamber; the electrode core string is arranged in the accommodating chamber; the first electrode and the second electrode on two ends of the electrode core string are led out through the cover plate to respectively form the first electrode terminal and the second electrode terminal; or the first electrode terminal and the second electrode terminal are arranged on the cover plate; and the first electrode and the second electrode on the two ends of the electrode core string are respectively connected with the first electrode terminal and the second electrode terminal. 12. The battery pack according to claim 11, wherein the case body comprises two opposite first surfaces along the second direction perpendicular to the first direction; and at least one of the first surfaces is recessed into the metal case. 13. The battery pack according to claim 11, wherein the plurality of cells are connected in series; a gap is provided between at least two adjacent cells; and a ratio of the gap to the thickness of the cell along the second direction ranges from 0.001 to 0.15. 14. The battery pack according to claim 13, wherein the gap comprises a first gap; the first gap is a minimum distance between the two cover plates of the two adjacent cells on a same side; the thickness of the cell is a dimension of the cover plate along the second direction; and a ratio of the first gap to the thickness of the cell ranges from 0.005 to 0.1. 15. The battery pack according to claim 13, wherein the gap comprises a second gap; the second gap is a minimum distance between the two first surfaces of the two adjacent cells facing each other; and the thickness of the cell is a dimension of the cover plate along the second direction; the second gap of the cell before use is larger than the second gap after use. 16. The battery pack according to claim 7, wherein at least one exhaust hole is provided on the metal case; and a sealing member is arranged in the exhaust hole. 17. The battery pack according to claim 7, wherein a value of the air pressure between the metal case and the packaging film is P1; and the PI ranges from -100 Kpa to -5 Kpa. 18. The battery pack according to claim 17, wherein a value of the air pressure in the packaging film is P2; the P2 ranges from -100 Kpa to -20 Kpa; the PI is greater than the P2; and a ratio between the PI and the P2 ranges from 0.05 to 0.85. 19. The battery pack according to claim 7, wherein the packaging film comprises a non-metallic outer film layer and a non-metallic inner film layer that are stacked; the inner film layer is arranged between the electrode core assembly and the outer film layer; a melting point of the outer film layer is greater than a melting point of the inner film layer; and a difference between the melting point of the outer film layer and the melting point of the inner film layer ranges from 30°C to 80°C. 20. The battery pack according to claim 7, further comprising a battery cover and a tray engaged with the battery cover, wherein the tray comprises a side beam; the battery cover and the tray are hermetically connected to form a battery accommodating cavity; the cell array is arranged in the battery accommodating cavity; a support region is formed on the metal case; and the cell is butted with the side beam by the support region and is supported on the side beam. 21. A vehicle, comprising the battery pack according to any one of claims 1 to 20. 22. The vehicle according to claim 21, wherein the battery pack is arranged at a bottom of the vehicle. | BYD COMPANY LIMITED
398 | EP4102622A4 | Published | BYD CO LTD | Small-sized cells cases/jackets¦Secondary cells¦Batteries | 2021-02-07 | 2024-10-02 | Battery case, battery, battery pack, battery module, and vehicle | A battery case (100) is provided, including a plurality of side plates. A first side plate (110) has the largest area among the plurality of side plates, and at least one first side plate (110) includes a first portion (111) and a second portion (112). The first portion (111) is a curved surface concave toward inside of the battery case (100). A three-dimensional coordinate system is established in a first direction, a second direction, and a third direction, and the second direction is perpendicular to the first side plate. A curvature of the first portion is less than a curvature of an ellipsoid, the curvature of the ellipsoid is obtained from an ellipsoid function, and the ellipsoid function is: ((x-a)/i)2+((y-b)/j)2+((z-c)/k)2=1, where, a, b, c, i, j, and k are determined according to coordinates of at least four points that are different from each other, and x, y, and z are coordinates of the three directions of the ellipsoid function. | CROSS-REFERENCE TO RELATED APPLICATIONS [0001]The present disclosure claims priority to Chinese Patent Application No. 202010109071.0, entitled "BATTERY SEPARATOR, BATTERY, BATTERY MODULE, BATTERY PACK, AND VEHICLE" and filed by BYD Co., Ltd. on February 21, 2020. FIELD [0002]The present disclosure relates to the field of batteries, and specifically to a battery case, a battery, a battery pack, a battery module, and a vehicle. BACKGROUND [0003]With the increasing popularity of new energy vehicles, requirements for the use of power batteries in the new energy vehicles are becoming higher. For most of existing batteries, a square aluminum shell is used as an outer shell. For a battery with a square aluminum shell, an assembly gap is usually left between an electrode core and the aluminum shell for cycle performance of the battery, easy assembly into the shell, and no scratches on a separator. An excessively large gap not only causes insufficient space utilization and battery capacity waste, but also causes movement of the electrode core inside the battery, and gas evolution in a charging and discharging process causes a poor interface state. As a result, lithium ions cannot diffuse through the poor interface, thereby causing lithium plating, and affecting the safety and service life of the battery. SUMMARY [0004]The present disclosure aims to resolve at least one of the technical problems existing in the related art. For this purpose, the present disclosure provides a battery case with a more proper structure, which can improve cycle life of a battery, simplify a module design, improve assembly efficiency, and avoid damage to an interface of the electrode piece. [0005]A battery case is provided. The battery case includes a plurality of side plates, and the plurality of side plates include two first side plates that are oppositely arranged. Each of the two first side plates has the largest area among the plurality of side plates, at least one of the two first side plates includes a first portion and a second portion surrounding the first portion, and the first portion is a curved surface concave toward inside of the battery case. A three-dimensional coordinate system is established in a first direction, a second direction, and a third direction, where the second direction is perpendicular to the first side plate, a curvature of the first portion is less than a curvature of an ellipsoid, the curvature of the ellipsoid is obtained from an ellipsoid function, and the ellipsoid function is: x − a / i 2 + y − b / j 2 + z − c / k 2 = 1 ; where, a, b, c, i, j, and k are determined according to coordinates of at least four points that are different from each other in the first portion, the first direction is an X direction in the three-dimensional coordinate system, the second direction is a Y direction in the three-dimensional coordinate system, the third direction is a Z direction in the three-dimensional coordinate system, and x, y, and z are coordinates of the three directions of the ellipsoid function. [0006]Therefore, in the present disclosure, the first portion concave toward the inside of the battery case is arranged on the first side plate with the largest area of the battery case, which can improve a surface state of an electrode piece and improve the battery cycle life. In addition, a module design can be simplified, and when expanding, the first side plate of the battery case can occupy a space of a concave portion, thereby reducing a gap between batteries in a module. Controlling an expansion ratio based on ensuring the interface state of the electrode piece can improve assembly and production efficiency. The first portion with a curvature less than the curvature of the foregoing ellipsoid is used as an inwardly concave portion of the first side plate, so that two sides of the electrode core are evenly pressed to avoid damage to the interface of the electrode piece. [0007]A battery is provided. The second direction is a thickness direction of the battery, and the battery includes the battery case according to any one of the above and a cover plate. The cover plate and the battery case are hermetically connected to jointly define a sealed accommodating chamber, and the battery further includes an electrode core sealed in the accommodating chamber. [0008]A battery pack is provided, including a battery array. The battery array includes several batteries according to any one of the above; the several batteries are arranged in sequence along the second direction to form the battery array. [0009]A battery module is provided. The battery module includes a plurality of batteries, and at least one of the plurality of batteries includes the battery case according to any one of the above and an electrode core arranged in the battery case. [0010]A vehicle is provided, including the battery pack according to any one of the above or the battery module according to any one of the above. [0011]Additional aspects and advantages of the present disclosure will be given in the following description, some of which will become apparent from the following description or may be learned from practices of the present disclosure. BRIEF DESCRIPTION OF THE DRAWINGS [0012]The foregoing and/or additional aspects and advantages of the present disclosure will become apparent and comprehensible in the description of the embodiments made with reference to the following accompanying drawings. FIG. 1 is a schematic three-dimensional diagram of a battery case according to an embodiment of the present disclosure. FIG. 2 is a schematic three-dimensional diagram of a battery according to an embodiment of the present disclosure. FIG. 3 is a cross-sectional view of a battery according to an embodiment of the present disclosure. FIG. 4 is a schematic structural diagram of another battery according to an embodiment of the present disclosure. FIG. 5 is a schematic three-dimensional diagram of a battery pack according to an embodiment of the present disclosure. FIG. 6 is a schematic structural diagram of a battery module according to an embodiment of the present disclosure. FIG. 7 is a schematic structural diagram of another battery module according to an embodiment of the present disclosure. FIG. 8 is a schematic diagram of a vehicle according to an embodiment of the present disclosure. DETAILED DESCRIPTION [0013]The following describes embodiments of the present disclosure in detail. Examples of the embodiments are shown in the accompanying drawings. The same or similar elements and elements having same or similar functions are denoted by same or similar reference numerals throughout the descriptions. The embodiments described below with reference to the accompanying drawings are exemplary and used only for explaining the present disclosure, and should not be construed as a limitation on the present disclosure. [0014]In the description of the present disclosure, it should be understood that a direction or location relationship indicated by a term "center", "on", "under", "front", "rear", "left", "right", "vertical", "horizontal", "top", "bottom", "inner", "outer", or the like is a direction or location relationship shown based on the accompanying drawings, and is intended only conveniently describe the present disclosure and simplify the description, but is not intended to indicate or imply that a mentioned apparatus or element needs to have a particular direction or be constructed and operated in the particular direction. Therefore, the direction or location relationship cannot be understood as a limitation on the present disclosure. [0015]It should be noted that, the terms "first" and "second" are used for descriptive purposes only and should not be construed as indicating or implying relative importance or implicitly indicating the number of technical features indicated. Therefore, features defining "first" and "second" may explicitly or implicitly include one or more such features. Further, in the description of the present disclosure, unless otherwise stated, "a plurality of" means two or more than two. [0016]Referring to FIG. 1 to FIG. 3, an embodiment of the present disclosure provides a battery case 100. The battery case 100 includes a plurality of side plates, and the plurality of side plates include two first side plates 110 that are oppositely arranged. The first side plate 110 has the largest area among the plurality of side plates. The first side plate 110 includes a first portion 111 and a second portion 112 surrounding the first portion 111, and the first portion 111 is a curved surface concave toward inside of the battery case 100. A three-dimensional coordinate system is established in a first direction X, a second direction Y, and a third direction Z. The second direction Y is perpendicular to the first side plate 110. When the battery case 100 is mounted on a battery, the second direction Y is a thickness direction of the battery, the first direction X is a length direction of the battery, and the third direction Y is a height direction of the battery. The first direction X, the second direction Y, and the third direction Z are perpendicular to each other. [0017]A curvature of an inwardly concave surface of the first portion 111 is less than a curvature of an ellipsoid, and the curvature of the ellipsoid is obtained from an ellipsoid function. The ellipsoid function is: x − a / i 2 + y − b / j 2 + z − c / k 2 = 1 , where, a, b, c, i, j, and k are determined according to coordinates of at least four points that are different from each other in the first portion 111, the first direction X is an X direction in the three-dimensional coordinate system, the second direction Y is a Y direction in the three-dimensional coordinate system, the third direction Z is a Z direction in the three-dimensional coordinate system, and x, y, and z are coordinates of the three directions of the ellipsoid function. The at least four points that are different from each other may be arbitrarily obtained on the first portion 111. [0018]The ellipsoid is a curved surface concave toward the inside of the battery case 100 to a greatest extent, and that the curvature of the first portion 111 is less than the curvature of the ellipsoid means that an extent to which the first portion 111 is concave toward the inside of the battery case 100 is less than a concave extent of the ellipsoid. [0019]Battery thickness changes are classified into two types including a reversible change and an irreversible change. The reversible change includes thermal expansion and a volume change caused by lithium intercalation and deintercalation. The original thickness can be restored under a same SOC, and the foregoing process does not cause irreversible damage to the battery. The reversible expansion of the battery usually reflects characteristics of positive and negative materials, and an expansion ratio can be reduced by optimizing a material system. The irreversible change mainly refers to the increase in the thickness of the battery under the same SOC after the battery is charged and discharged. The irreversible expansion, caused by SEI film growth, lithium plating, gas evolution, mechanical relaxation, or the like, has a permanent effect on the battery. [0020]A stamped-type single-sided open aluminum shell is generally selected as an aluminum shell of a lithium-ion battery. A conventional aluminum shell design reserves cycle and assembly margins for an electrode core. An excessive gap causes some large bubbles between electrode pieces when an active material reacts. A transport path of lithium ions is separated by the large bubbles, which makes it difficult to insert the lithium ions into a negative electrode, causing the problem of lithium plating. To ensure that the electrode piece has a good interface state during the whole life cycle of the battery, in the present disclosure, an inwardly concave portion (that is, the first portion 111) is arranged on the first side plate 110 with the largest area of the battery case 100. A conventional stamped aluminum shell is processed into the battery case 100 whose first side plate 110 has an inwardly concave curved surface by using a shaping tool (jig or die), and the curvature of the first portion 111 is made less than the curvature of the ellipsoid. After an electrode core 200 is assembled in the battery case 100, the inwardly concave first portion 111 is pressed against the electrode core 200 (see FIG. 3), and in this case, the gas is extracted by the negative pressure during formation and nail sealing, to prevent the battery case 100 (aluminum shell) from being expanded due to the formation and the gas evolution. Therefore, the electrode core 200 that is closely attached does not have an excessive gap in a cycle process, which may cause a poor interface of the electrode piece. Compared with the conventional aluminum shell, the inwardly concave aluminum shell design can reduce a pressure of a negative pressure process and prevent an electrolyte solution from being drawn out due to an excessive air pressure. [0021]In the present disclosure, the first portion 111 concave toward the inside of the battery case 100 is provided on the first side plate 110 with the largest area of the battery case 100, which can improve a surface state of the electrode piece and improve the cycle life of the battery, In addition, a module design can be simplified, and when expanding, the first side plate 110 of the battery case 100 can occupy a space of a concave portion, thereby reducing a gap design between batteries in the module. Controlling an expansion ratio based on ensuring the interface state of the electrode piece can improve assembly and production efficiency. The first portion 111 with a curvature less than the curvature of the foregoing ellipsoid is used as the inwardly concave portion of the first side plate 110, so that two sides of the electrode core are evenly pressed to avoid damage to the interface of the electrode piece. [0022]According to an embodiment of the present disclosure, when two of i, j, and k are equal, a, b, c, i, j, and k are determined according to coordinates of five points that are different from each other in the first portion. [0023]When the first side plate 110 is closer to a square, the first portion 111 is closer to a sphere, an orthographic projection of the first portion 111 in the second direction is closer to a square, the ellipsoid function is closer to a spherical function. [0024]When i, j, and k are equal, the ellipsoid is a sphere, and the ellipsoid function is: x − a 2 + y − b 2 + z − c = R 2 , where, a, b, c, and R are determined according to coordinates of four points that are different from each other in the first portion. [0025]In some embodiments, a length of the first side plate 110 in the third direction Z is H, and a length of the first side plate 110 in the first direction X is W. A distance between an edge of the first portion 111 and an edge of the first side plate 110 is d, and the edge of the first portion 111 includes a first point A, a second point B, a third point C, and a fourth point D. In the three-dimensional coordinate system, a coordinate of the first point is A (0 mm, 0 mm, 0 mm), that is, A is the origin of the three-dimensional coordinate system, a coordinate of the second point is B (0 mm, 0 mm, (-H+2d) mm), a coordinate of the third point is C ((-W+2d) mm, 0 mm, (-H+2d) mm), and a coordinate of the fourth point is D ((-W+2d) mm, 0 mm, 0 mm), where, a, b, c, and R are determined according to the coordinates of the first point, the second point, the third point, and the fourth point. [0026]According to the coordinates of the first point A, the second point B, the third point C, and the fourth point D, it can be learned that the four points form a rectangle when being connected. When the first side plate 110 is a rectangle, an orthographic projection of the first portion 111 on a plane defined by the first direction and the third direction is a rectangle or a square. When the first side plate 110 is a square, the orthographic projection of the first portion 111 on the plane defined by the first direction and the third direction is a square. In the present disclosure, the first point A, the second point B, the third point C, and the fourth point D are four vertices of the first portion 111. It should be noted that when the origin of the three-dimensional coordinate system moves to another position, coordinates of the four vertices of the first portion 111 change correspondingly. In other embodiments, four other points may alternatively be used to determine the values of a, b, c, and R. In other embodiments, shapes of the first side plate 110 and the orthographic projection of the first portion 111 on the plane defined by the first direction and the third direction may alternatively be a square, a circle, or another irregular shape. [0027]In some embodiments, the distance between the edge of the first portion 111 and the edge of the first side plate 110 is d, and d=5 to 20 mm. When the length and the width of the first side plate 110 are fixed, a smaller value of the distance d indicates a larger area of the first side plate 110 occupied by the first portion 111, and a larger value of the distance d indicates a smaller area of the first side plate 110 occupied by the first portion 111. For the same battery, if an expansion region of the electrode core increases in size, the smaller value of the distance d is taken. [0028]In some embodiments, a difference between curvatures of upper and lower surfaces of the first portion 111 is less than 5%. Therefore, upper and lower forces on the first portion 111 are more even, and a force of pressing the electrode core is more even, to avoid damage to the interface. [0029]In some embodiments, that is, curvatures of the first portions 111 of the two first side plates 110 that are oppositely arranged may be different, but a difference between the curvatures of the first portions is less than 5%. [0030]The curvatures of the first portions 111 of the two first side plates 110 may be the same, that is, the first portions 111 of the two first side plates 110 have the same spherical function. The difference between the curvatures of the first portions 111 of the two first side plates 110 is smaller, and the forces of pressing two sides of the electrode core 200 are more uniform when the battery case 100 is evacuated, thereby avoiding an uneven interface of the electrode piece. [0031]In some embodiments, an orthographic projection of the first portion 111 on the plane defined by the first direction and the third direction is one of a square, a rectangle, a circle, or an irregular figure. [0032]In some embodiments, the side plate and a bottom plate are 3 series aluminum shells. To lastingly ensure the quality of the interface, rigidity of the aluminum shell should not be too strong, thus when the electrode core expanding, the aluminum shell can be expanded under expanding force of the core, excessive press and lithium plating in the electrode core is avoided; during shrinking, the aluminum shell can be resilient. Therefore, the side plate in the present disclosure is made of the 3 series aluminum shell with strength and ductility up to the standard. [0033]In some embodiments, the plurality of side plates further include two second side plates 120 that are oppositely arranged, and the battery case 100 is defined by the first side plates 110 and the second side plates 120. The second side plate 120 is perpendicular to the first side plate 110. [0034]In some embodiments, the battery case 110 further includes a bottom plate 130. The bottom plate 130 is connected to one side of the two first side plates 110 and the two second side plates 120. The bottom plate 130, the first side plates 110, and the second side plates 120 are integrally formed and fixed or separately formed and connected and fixed. [0035]Referring to FIG. 2 again, an embodiment of the present disclosure further provides a battery 10, and the second direction Y is a thickness direction of the battery 10. The battery includes the battery case 100 according to any one of the above and a cover plate 140. The cover plate 140 and the battery case 110 are hermetically connected to jointly define a sealed accommodating chamber, and the battery 10 further includes an electrode core 200 (as shown in FIG. 3) sealed in the battery case 110. [0036]In some embodiments, an air pressure of the accommodating chamber is lower than an air pressure outside the battery case 100. That is, an accommodating space defined by the battery case 100 and the cover plate 140 is in a negative pressure state. In the present disclosure, "air pressure" is an abbreviation for atmospheric pressure, and is the force of the atmosphere acting on a unit area, that is, equal to a weight of a vertical air column extending upward to the upper boundary of the atmosphere on a unit area. [0037]In some embodiments, the air pressure of the accommodating chamber is -100 kPa to -5 kPa. In some other embodiments, the air pressure of the accommodating chamber is -90 kPa to -10 kPa. Further, the air pressure of the accommodating chamber is -50 kPa to -20 kPa. Of course, those skilled in the art may set the air pressure of the accommodating chamber according to actual needs. [0038]In some embodiments, a thickness of each of the side plates of the battery case 100 is 0.05 mm to 1 mm. In the present disclosure, the thickness of the side plate of the battery case 100 is limited to a thickness within the foregoing range, which not only ensures the strength of the battery case 100, but also does not reduce the capacity of the battery 10. [0039]In some embodiments, the first portions 111 of the two first side plates 110 that are oppositely arranged both abut against an outer surface of the electrode core 200 to clamp the electrode core 200 (as shown in FIG. 3). Curvatures of the first portions 111 of the two first side plates 110 are both less than a curvature of the ellipsoid represented by the foregoing ellipsoid function, or the curvature of the first portion 111 of only one of the first side plates 110 is less than the curvature of the ellipsoid represented by the foregoing ellipsoid function, but the other is another concave sphere. [0040]The curvatures of the inwardly concave first portions 111 of the two first side plates 110 are the same, so that forces on two sides of the electrode core 200 are even, to prevent the interface of the electrode piece from being damaged. [0041]When a gap between the battery case 100 and electrode cores 200 are relatively large, electrode cores 200 are likely to move in the battery case 100 when the battery 10 is vibrated or bumped, and relative displacement also occurs between electrode cores 200, thereby causing damage to the electrode cores 200, such as damage to a current collector, wrinkling of a separator, detachment of an active material layer of the electrode piece, and poor stability of the battery 10, and also easily causing safety problems, for example, a short circuit between positive and negative electrodes. In the present disclosure, the side plate with the largest area of the battery case 100 is inwardly concave, so that the gap between the side plate and the electrode cores 200 is reduced, and a space for the electrode cores 200 to move or be displaced from each other is reduced. Therefore, the movement of the electrode cores 200 and the relative displacement between the electrode cores 200 can be reduced, and the stability of the battery 10, the strength of the battery 10, and the safety performance of the battery 10 can be improved. [0042]In addition, in some embodiments of the present disclosure, the largest surface of the battery 10 and the largest surface of an adjacent battery 10 are arranged face to face, that is, when the plurality of batteries 10 are arranged in sequence along the thickness direction, the batteries 10 are arranged "largest surface to largest surface". Further, the accommodating chamber defined by the battery case 100 and the cover plate 140 is in a negative pressure, and the largest surface of the battery case 100 is concave toward the inside of the battery case 100, that is, the foregoing concave curved first portion 111. During the normal use of the battery, the battery usually expands due to the expansion of the material, gas evolution of the electrolyte solution, or other reasons, and the region with the largest expansion and deformation is often on the largest surface of the battery. By using this technology, the largest surface is limited to a slightly inwardly concave condition by evacuating in the initial state of the battery, to effectively relieve the squeeze between the batteries after the battery expands, and improve the service life, safety, and other performance of the battery and the entire system. [0043]Before the electrode core 200 is mounted in the battery case 100 of the present disclosure, the first portion 111 concave toward the inside of the battery case 100 is stretched toward the outside of the battery case 100. After the assembly is completed, the first portion 111 is pressed inward to be concave. After the assembly is completed, there is a gap between the battery case 100 and the electrode core 200. [0044]In some embodiments, before the battery case 100 is evacuated, a gap is provided between the electrode core 200 and an inner surface of the battery case 100. After the battery case 100 is evacuated, the first portion 111 faces the electrode core and is pressed against an outer surface of the electrode core 200 to clamp the electrode core 200. [0045]Referring to FIG. 4, in some embodiments, the battery includes a plurality of electrode cores 200, and the electrode cores 200 are arranged along the third direction Z, that is, the third direction Z is a length direction of the electrode cores 200. The first side plate 110 includes a plurality of first portions 111, and one first portion 111 and one electrode core 200 are arranged correspondingly. In this embodiment, the plurality of electrode cores 200 arranged in the third direction Z are connected in series. In other embodiments, a plurality of first portions 111 are arranged on each of the two first side plates 110 that are oppositely arranged, and the electrode core 200 is clamped by the first portions 111 on both sides. [0046]Referring to FIG. 5, an embodiment of the present disclosure further provides a battery pack 20, including a battery array 201, and the battery array 201 includes several batteries 10 according to any one of the foregoing embodiments. The several batteries 10 are arranged in sequence along the second direction Y to form the battery array 201. In other words, the several batteries 10 are arranged into the battery array along a thickness direction of the batteries. [0047]There may be one or more battery arrays 201, and there may be one or more batteries 10 in each battery array 201. In actual production, the quantity of batteries 10 can be set according to actual needs. The quantity of battery arrays 201 can also be set according to actual needs, and is not specifically limited in the present disclosure. [0048]There is a gap between at least two adjacent batteries 10, and a ratio of the gap to a thickness of a single battery 10 (that is, each battery) is in a range of 0.001 to 0.15. [0049]It should be noted that, the gap between two adjacent batteries 10 changes as working time of the battery 10 increases, but regardless of whether the battery is in operation or after operation or before the battery 10 is shipped from the factory, as long as the ratio of the gap between the batteries 10 to the thickness is within the range defined in the present disclosure, it falls within the protection scope of the present disclosure. [0050]The area of the two first side plates 110 that are oppositely arranged in the thickness direction Y of the battery 10 is the largest, and because the first portion 111 is an inwardly concave curved surface, the area of the curved surface is larger than that of a plane, therefore, a surface area of the first side plate 110 further increases. Since a surface with a larger area is more likely to expand, a gap is reserved between the batteries 10, to reserve a buffer space for the expansion of the battery 10. [0051]The expansion of the battery 10 is related to the thickness of the battery 10. If the thickness of the battery is larger, the battery 10 is more likely to expand. In the present disclosure, the ratio of the gap between the batteries 10 to the thickness of the battery 10 is limited to 0.001 to 0.15, to make full use of a space of the battery pack 20, improve utilization of the battery pack 20, and also play a better buffer effect on the expansion of the battery 10. [0052]In addition, when the battery 10 expands, heat is generated, when the gap is reserved between the batteries 10, the gap can further serve as a heat dissipation channel, for example, an air channel, the surface with a larger area of the battery 10 has a better heat dissipation effect, therefore, the heat dissipation efficiency of the battery pack 20 can be further improved, to improve safety performance of the battery pack 20. [0053]In the foregoing solution, the gap between the batteries 10 may be understood as that no structural member is arranged between the batteries 10 and a space is simply reserved, or may alternatively be understood as that the batteries 100 are provided with another structural member so that the battery 10 is separated from another battery 10 by the structural member. [0054]It should be noted that, when the structural member is arranged between the batteries 10, the gap between the batteries 10 should be understood as a distance between the batteries 10 on both sides of the structural member, but not be understood as a distance between the structural member and the battery 10. [0055]It should be noted that a gap may be reserved between the structural member and the batteries 10 on both sides of the structural member, the structural member may alternatively be in direct contact with the batteries 10 on both sides of the structural member. When the structural member is in direct contact with the batteries 10 arranged on both sides, the structural member should be flexible, to buffer the expansion of the battery 10. The structural member includes but is not limited to aerogel, heat conducting structural adhesive, or heat insulation foam. [0056]In the present disclosure, when there are a plurality of battery arrays 201, the gap should refer to a distance between two adjacent batteries 10 in the same battery array 201 rather than a distance between two adjacent batteries in different battery arrays 201. In addition, in the same battery array 201, a gap may be reserved between all two adjacent batteries, or a gap may be reserved between part of two adjacent batteries. [0057]In some embodiments, the gap between the two adjacent batteries 10 includes a first gap, the first gap is the minimum distance between two cover plates 140 of the two adjacent batteries along the second direction, and the thickness of the battery 10 is consistent with the size of the cover plate 140 in the second direction. A ratio of the first gap to the thickness of the battery is in a range of 0.005 to 0.1. [0058]In the foregoing embodiment, due to a high strength of the cover plate 140, the cover plate 140 is less likely to expand compared with the battery case 100. Even if a chemical reaction occurs inside the battery 10 after operating for a period of time, the battery 10 expands and squeezes adjacent batteries 10, and the first gap changes (for example, gradually increases), however, the change is small and can be ignored, or even if the first gap changes, the ratio of the first gap to the thickness of the battery 10 still satisfies the foregoing range. In the foregoing embodiment, two ends of the battery case 100 are respectively provided with the cover plate 101 and the bottom plate 130, when the plurality of batteries 10 are arranged along the thickness direction into the battery array 2 | 1. A battery case, comprising a plurality of side plates, wherein the plurality of side plates comprise two first side plates that are oppositely arranged, each of the two first side plates has the largest area among the plurality of side plates, at least one of the two first side plates comprises a first portion and a second portion surrounding the first portion, the first portion is a curved surface concave toward inside of the battery case, and a three-dimensional coordinate system is established in a first direction, a second direction, and a third direction, wherein the second direction is perpendicular to the two first side plates, a curvature of the first portion is less than a curvature of an ellipsoid, the curvature of the ellipsoid is obtained from an ellipsoid function, and the ellipsoid function is: x − a / i 2 + y − b / j 2 + z − c / k 2 = 1 ; wherein, a, b, c, i, j, and k are determined according to coordinates of at least four points that are different from each other in the first portion, the first direction is an X direction in the three-dimensional coordinate system, the second direction is a Y direction in the three-dimensional coordinate system, the third direction is a Z direction in the three-dimensional coordinate system, and x, y, and z are coordinates of three directions of the ellipsoid function. 2. The battery case according to claim 1, wherein when two of i, j, and k are equal, a, b, c, i, j, and k are determined according to coordinates of five points that are different from each other in the first portion. 3. The battery case according to claim 1 or 2, wherein when i, j, and k are equal, the ellipsoid is a sphere, and the ellipsoid function is: x − a 2 + y − b 2 + z − c 2 = R 2 , wherein, a, b, c, and R are determined according to coordinates of four points that are different from each other in the first portion. 4. The battery case according to claim 3, wherein in each of the at least one of the two first side plates, a length of the first side plate in the third direction is H, and a length of the first side plate in the first direction is W; a distance between an edge of the first portion and an edge of the first side plate is d, and the edge of the first portion comprises a first point, a second point, a third point, and a fourth point; in the three-dimensional coordinate system, a coordinate of the first point is A (0 mm, 0 mm, 0 mm), a coordinate of the second point is B (0 mm, 0 mm, (-H+2d) mm), a coordinate of the third point is C ((-W+2d) mm, 0 mm, (-H+2d) mm), and a coordinate of the fourth point is D ((-W+2d) mm, 0 mm, 0 mm); and a, b, c, and R are determined according to coordinates of the first point, the second point, the third point, and the fourth point. 5. The battery case according to any one of claims 1 to 4, wherein a distance between an edge of the first portion and an edge of each of the at least one of the two first side plates is d, and d=5 to 20 mm. 6. The battery case according to any one of claims 1 to 5, wherein a difference in curvatures between upper and lower surfaces of each of the at least one of the two first side plates is less than 5%. 7. The battery case according to any one of claims 1 to 6, wherein an orthographic projection of the first portion on a plane defined by the first direction and the third direction is one of a square, a rectangle, a circle, or an irregular figure; and the plurality of side plates are of 3 series aluminum. 8. The battery case according to any one of claims 1 to 7, wherein the plurality of side plates further comprise two second side plates that are oppositely arranged, and the battery case is defined by the two first side plates and the two second side plates. 9. The battery case according to claim 8, wherein the battery case further comprises a bottom plate, and the bottom plate is connected to one side of the two first side plates and the two second side plates. 10. A battery comprising the battery case according to any one of claims 1 to 7 and a cover plate, wherein the second direction is a thickness direction of the battery, the cover plate and the battery case are hermetically connected to jointly define a sealed accommodating chamber, and the battery further comprises an electrode core sealed in the accommodating chamber. 11. The battery according to claim 10, wherein an air pressure of the accommodating chamber is lower than an air pressure outside the battery case. 12. The battery according to claim 11, wherein the air pressure of the accommodating chamber is -100 kPa to -5 kPa. 13. The battery according to claim 12, wherein the air pressure of the accommodating chamber is -90 kPa to -10 kPa. 14. The battery according to claim 13, wherein the air pressure of the accommodating chamber is -50 kPa to -20 kPa. 15. The battery according to any one of claims 10 to 14, wherein a thickness of each of the side plates of the battery case is 0.05 mm to 1 mm. 16. The battery according to any one of claims 10 to 15, wherein the first portions of the two first side plates that are oppositely arranged abuts against an outer surface of the electrode core, and the two first side plates that are oppositely arranged clamp the electrode core. 17. The battery according to any one of claims 10 to 16, wherein before the battery case is evacuated, a gap is provided between the electrode core and an inner surface of the battery case; and after the battery case is evacuated, the first portion is concave toward the electrode core and pressed against an outer surface of the electrode core 18. The battery according to any one of claims 10 to 17, wherein the battery comprises a plurality of electrode cores, the electrode cores are arranged along a third direction, and the third direction is a length direction of the electrode cores; and the at least one of the two first side plates comprises a plurality of first portions, and one of the first portions and one of the electrode cores are arranged correspondingly. 19. A battery pack, comprising a battery array, wherein the battery array comprises several batteries according to any one of claims 10 to 18; and the several batteries are arranged in sequence along the second direction to form the battery array. 20. A battery module, comprising a plurality of batteries, and at least one of the plurality of batteries comprises the battery case according to any one of claims 1 to 9 and an electrode core arranged in the battery case. 21. The battery module according to claim 20, wherein a limiting frame is comprised between battery cases of two adjacent batteries. 22. The battery module according to claim 20, wherein a limiting structure and a heat insulation material are arranged between battery cases of two adjacent batteries, and the heat insulation material is filled in the limiting structure or is arranged between the limiting structure and the battery case. 23. An electric vehicle, comprising the battery pack according to claim 19 or the battery module according to any one of claims 20 to 22. | BYD COMPANY LIMITED
399 | EP4089810A4 | Published | BYD CO LTD | Final product manufacture¦Large-sized flat cells/batteries¦Propulsion by batteries/cells¦Cell sealing materials¦Batteries | 2021-01-08 | 2024-06-26 | Battery, battery module, battery pack, and electric vehicle | A battery (100), a battery module, a battery pack (200), and an electric vehicle are provided. The battery (100) includes a metal housing (11), a packaging member, and multiple electrode core assemblies (12). The packaging member includes two packaging portions (13) that are arranged opposite to each other. The packaging member has an internal space. The two packaging portions (13) are joined at a predetermined position to divide the internal space of the packaging member into multiple sealed accommodating cavities. At least one sealed accommodating cavity is provided with the electrode core assembly (12). The metal housing (11) is sleeved outside the packaging member. | CROSS-REFERENCE TO RELATED APPLICATIONS [0001]This application claims priority to Chinese Patent No. "202020064787.9" filed by the BYD Co., Ltd. on January 13, 2020 and entitled "BATTERY, BATTERY MODULE, BATTERY PACK, AND ELECTRIC VEHICLE" and Chinese Patent No. "202021062203.0" filed by the BYD Co., Ltd. on June 10, 2020 and entitled "BATTERY, BATTERY MODULE, BATTERY PACK, AND ELECTRIC VEHICLE". FIELD [0002]The application relates to the field of batteries, and more specifically, to a battery, a battery module, a battery pack, and an electric vehicle. BACKGROUND [0003]Battery packs applied to electric vehicles generally includes multiple batteries to increase battery capacity. The multiple batteries are mounted in a case of the battery pack. [0004]In the manufacturing process of the battery, an electrolyte solution needs to be added. Therefore, the battery needs to be sealed to prevent leakage of the electrolyte solution. In the related art, an electrode core is generally directly sealed in a housing, and then the electrolyte solution is injected through an injection port in the housing. The injection port is sealed after the electrolyte solution has been injected to obtain the battery. However, in the above method, the electrode core and the electrolyte solution are directly packaged in the housing of the battery. Once the housing is damaged, the electrolyte solution tends to leak, leading to a poor sealing effect. SUMMARY [0005]The present disclosure is intended to resolve at least one of the technical problems in the related art to some extent. [0006]For this, in a first aspect of the present disclosure, a battery is provided, which includes a metal housing, a packaging member, and multiple electrode core assemblies. The packaging member includes two packaging portions that are arranged opposite to each other. The packaging member has an internal space. The two packaging portions are joined at a predetermined position to divide the internal space of the packaging member into multiple sealed accommodating cavities. At least one sealed accommodating cavity is provided with the electrode core assembly. The metal housing is sleeved outside the packaging member. [0007]In some implementations of the present disclosure, the packaging member is formed by folding an integrally formed packaging film along a predetermined crease. Parts of the packaging film on two sides of the crease respectively form the two packaging portions. [0008]In some implementations of the present disclosure, the two packaging portions are two packaging films. [0009]In some implementations of the present disclosure, a cavity wall of the sealed accommodating cavity includes two sidewalls arranged opposite to each other in a thickness direction of the battery. At least one sidewall of the at least one sealed accommodating cavity is recessed toward an outside of the sealed accommodating cavity to form a groove. The groove is used for receiving the electrode core assembly. [0010]In some implementations of the present disclosure, the two packaging portions are fused and joined at the predetermined position. [0011]In some implementations of the present disclosure, the battery includes a first direction. The multiple electrode core assemblies are arranged in the first direction. The electrode core assembly includes a first electrode and a second electrode. The first electrode and the second electrode are respectively on two sides of the electrode core assembly in the first direction. [0012]In some implementations of the present disclosure, a connection between the first electrode of an electrode core assembly and the second electrode of another electrode core assembly in two electrode core assemblies connected in series are embedded at a joint position corresponding to the two packaging portions. [0013]In some implementations of the present disclosure, an air pressure in the sealed accommodating cavity is lower than an air pressure between the metal housing and the packaging member. [0014]In some implementations of the present disclosure, the air pressure between the metal housing and the packaging member is lower than an air pressure outside the metal housing. [0015]In some implementations of the present disclosure, the air pressure between the metal housing and the packaging member is P1 and ranges from -100 Kpa to -5 Kpa. [0016]In some implementations of the present disclosure, the air pressure in the sealed accommodating cavity is P2. A relationship between P1 and P2 satisfies P1 > P2. A range of P1/P2 is 0.05 to 0.85. [0017]In some implementations of the present disclosure, a value of P2 ranges from -100 Kpa to -20 Kpa. [0018]In some implementations of the present disclosure, the battery includes a first direction. The multiple electrode core assemblies are arranged in the first direction. A length of the electrode core assembly extends in the first direction. A length of the battery extends in the first direction. The length of the battery ranges from 400 mm to 2500 mm. [0019]In some implementations of the present disclosure, a thickness of the battery extends in a second direction. The metal housing has two opposite first surfaces in the second direction. At least one first surface is recessed toward an inside of the metal housing. [0020]In some implementations of the present disclosure, the two first surfaces are both recessed toward the inside of the metal housing to clamp the electrode core assembly. [0021]In some implementations of the present disclosure, the battery is generally a cuboid. The thickness of the battery is greater than 10 mm. [0022]In some implementations of the present disclosure, a ratio of the length to the thickness of the battery is 5 to 250. [0023]In some implementations of the present disclosure, a vent hole is provided in the metal housing. A sealing member is provided in the vent hole. [0024]In some implementations of the present disclosure, a wall thickness of the metal housing ranges from 0.05 mm to 1 mm. [0025]In a second aspect of the present disclosure, a battery module is provided, which includes the battery in any foregoing implementation. [0026]In a third aspect of the present disclosure, a battery pack is provided, which includes a battery array. The battery array includes multiple batteries. The battery includes a metal housing, a packaging member, and multiple electrode core assemblies. The packaging member includes two packaging portions that are arranged opposite to each other. The two packaging portions are joined at a predetermined position to divide an internal space of the packaging member into multiple sealed accommodating cavities. At least one sealed accommodating cavity is provided with the electrode core assembly. [0027]The metal housing is sleeved outside the packaging member. [0028]In some implementations of the present disclosure, a thickness of the battery extends in a second direction. The multiple batteries are sequentially arranged in the second direction to form the battery array. [0029]There is a gap between at least two adjacent batteries. A range of a ratio of the gap to the thickness of the battery is 0.001 to 0.15. [0030]In some implementations of the present disclosure, the metal housing includes a housing body with an opening and a cover plate. The cover plate is connected to the opening in the housing body in a sealing manner to close an internal space of the housing body. [0031]The gap includes a first gap d1. The first gap d1 is a minimum distance in the second direction between two cover plates of the two adjacent batteries. The thickness of the battery is a size of the cover plate in the second direction. A range of a ratio of the first gap d1 to the thickness of the battery is 0.005 to 0.1. [0032]In some implementations of the present disclosure, the metal housing includes a housing body with an opening and a cover plate. The cover plate is connected to the opening in the housing body in a sealing manner to close an internal space of the housing body. [0033]The battery has two opposite first surfaces in the second direction. The gap between the two adjacent batteries includes a second gap d2. The second gap d2 is a minimum distance between two first surfaces facing each other of the two adjacent batteries. The thickness of the battery is a size of the cover plate in the second direction. [0034]In some implementations of the present disclosure, the first gap d1 between the batteries before use is greater than the second gap d2 after use. [0035]In a fourth aspect of the present disclosure, an electric vehicle is provided, which includes the battery pack in any foregoing implementation. [0036]Compared with the related art, the present disclosure has beneficial effects as follows: First, in the battery of the present disclosure, the electrode core assembly is packaged in the packaging member, and then the metal housing is sleeved outside the packaging member to implement secondary sealing, so that the double-layer sealing of the packaging member and the metal housing can be used to improve the sealing effect. Next, the multiple sealed accommodating cavities are provided in the packaging member to isolate two adjacent electrode core assemblies, thereby preventing an electrolyte solution from flowing between the electrode core assemblies. In this way, the electrode core assemblies do not affect each other, and the electrolyte solution in the electrode core assembly does not decompose due to an excessively large potential difference. In addition, the two packaging films are joined at the predetermined position to form a whole, thereby greatly simplifying the production process, improving the production efficiency, and better adapting to automated operation. Furthermore, the multiple electrode core assemblies are packaged in a metal housing, so that a relatively long battery can be manufactured more conveniently. Therefore, by means of the solution in the present disclosure, it can be very easy to implement a relatively long battery with high strength. In this way, when a battery is mounted in a case of the battery pack, support structures such as a crossbeam and a longitudinal beam in the body of the battery pack can be omitted. The battery is directly mounted on the case of the battery pack with the support of the battery itself. In this way, the internal space of the battery pack can be saved, the volume utilization of the battery pack can be improved, and the weight of the battery pack can be reduced. [0037]Other aspects and advantages of the present disclosure will be given in the following description, some of which will become apparent from the following description or may be learned from practices of the present disclosure. BRIEF DESCRIPTION OF THE DRAWINGS [0038] FIG. 1 is a schematic three-dimensional structural diagram of a battery according to an embodiment of the present disclosure; FIG. 2 is a schematic sectional view of the battery provided in FIG. 1; FIG. 3 is a schematic diagram of an electrode core assembly being packaged in a packaging film according to an embodiment of the present disclosure; FIG. 4 is a schematic diagram of a concave being formed in a first surface of a metal housing according to an embodiment of the present disclosure; FIG. 5 is a schematic structural diagram of a battery array according to an embodiment of the present disclosure; FIG. 6 is a schematic structural diagram of a battery pack according to an embodiment of the present disclosure; FIG. 7 is a schematic structural diagram of an integrally formed packaging film forming a packaging member according to an embodiment of the present disclosure, where a packaging portion is provided with a groove; FIG. 8 is a schematic structural diagram of an integrally formed packaging film forming a packaging member according to an embodiment of the present disclosure, where two packaging portions are provided with a groove; FIG. 9 is a schematic diagram of a relationship between a battery module and a battery according to an embodiment of the present disclosure; and FIG. 10 is a schematic diagram of a relationship between an electric vehicle and a battery pack according to an embodiment of the present disclosure. Reference numerals: [0039] 100 battery; 11 metal housing; 12 electrode core assembly; 13 packaging portion; 141 groove; 15 packaging member; 16 sealed accommodating cavity; 17 packaging film; 111 housing body; 112 cover plate; 113 first surface; 114 concave; 121 first electrode; 122 second electrode; 123 electrode core assembly body; 131 joint position; 200 battery pack; 300 battery module; 400 electric vehicle; 21 battery array; 22 tray; 221 support member; L length of a battery; D thickness of a battery; A first direction; and B second direction. DETAILED DESCRIPTION [0040]The following describes embodiments of the present disclosure in detail. Examples of the embodiments are shown in the accompanying drawings, and same or similar reference signs in all the accompanying drawings indicate same or similar components or components having same or similar functions. The embodiments that are described with reference to the accompanying drawings are exemplary, and are only used to interpret the present disclosure, instead limiting the present disclosure. [0041]In the description of the present disclosure, it should be understood that orientation or position relationships indicated by the terms such as "center", "longitudinal", "transverse", "length", "width", "thickness", "on", "below", "front", "back", "left", "right", "vertical", "horizontal", "top", "bottom", "inside", "outside", "axial", "radial", and "circumferential" are based on orientation or position relationships shown in the accompanying drawings, and are used only for ease and brevity of illustration and description, rather than indicating or implying that the mentioned apparatus or component needs to have a particular orientation or needs to be constructed and operated in a particular orientation. Therefore, such terms should not be construed as limiting of the present disclosure. [0042]As shown in FIG. 1 to FIG. 5, the present disclosure provides a battery 100. The battery 100 includes a metal housing 11, a packaging member 15, and multiple electrode core assemblies 12. The electrode core assembly 12 includes at least one electrode core. The packaging member 15 includes two packaging portions 13 that are arranged opposite to each other. The packaging member 15 has an internal space. The two packaging portions 13 are joined at a predetermined position to divide the internal space of the packaging member 15 into multiple sealed accommodating cavities 16. At least one sealed accommodating cavity 16 is provided with the electrode core assembly 12. The metal housing 11 is sleeved outside the packaging member 15. [0043]In the present disclosure, the electrode core is a common electrode core used in the field of power batteries. The electrode core and the electrode core assembly 12 are components inside the housing of the battery 100 but cannot be understood as the battery 100. The battery 100 is a cell. The electrode core in the present disclosure may be an electrode core formed through winding or may be an electrode core manufactured through stacking. Generally, the electrode core includes at least a positive electrode sheet, a separator, and a negative electrode sheet. It needs to be noted that the battery 100 in the present disclosure is an independent cell, but cannot be simply understood as a battery module 300 or a battery pack because the battery includes multiple electrode cores. [0044]The battery 100 in the present disclosure may be a liquid-state battery, with an electrolyte solution in an electrode core, or may be a solid-state battery, with a solid electrolyte or a gel polymer electrolyte in an electrode core. [0045]In the present disclosure, the electrode core assembly 12 may be a separate electrode core assembly or may include at least two electrode cores. The at least two electrode cores are connected in parallel to form the electrode core assembly 12. For example, two electrode cores are connected in parallel to form the electrode core assembly 12, or four electrode cores are connected in parallel to form the electrode core assembly 12. [0046]The "predetermined position" may be understood as a spacing between two adjacent electrode core assemblies 12 or outer edges of two packaging portions 13. A quantity of the sealed accommodating cavities 16 is not limited, and there may be two, three or more sealed accommodating cavities. [0047]The multiple electrode core assemblies 12 may be connected in series or may be connected in parallel. [0048]By means of the foregoing technical solution, in the battery 100 of the present disclosure, the electrode core assembly 12 is packaged in the packaging member 15, and then the metal housing 11 is sleeved outside the packaging member 15 to implement secondary sealing, so that the double-layer sealing of the packaging member 15 and the metal housing 11 can be used to improve the sealing effect. The interior of the packaging member 15 is divided into the multiple sealed accommodating cavities 16, so that two adjacent electrode core assemblies 12 can be isolated, thereby preventing an electrolyte solution from flowing between the electrode core assemblies 12. In this way, the electrode core assemblies 12 do not affect each other, and the electrolyte solution in the electrode core assembly 12 does not decompose due to an excessively large potential difference. In addition, the multiple electrode core assemblies 12 are packaged in a metal housing 11, so that a relatively long battery 100 can be manufactured more conveniently. Therefore, by means of the solution in the present disclosure, it can be very easy to implement a relatively long battery 100. In this way, when a battery 100 is mounted in a case of the battery pack 200, the battery 100 may be used as a crossbeam and a longitudinal beam, so that additional support structures such as a crossbeam and a longitudinal beam in the case of the battery pack 200 can be omitted. The battery 100 is directly mounted on the case of the battery pack 200 with the support of the battery 100 itself. In this way, the internal space of the battery pack 200 can be saved, the volume utilization of the battery pack 200 can be improved, and the weight of the battery pack 200 can be reduced. [0049]In some implementations, two packaging portions 13 are integrally arranged. As shown in FIG. 7 and FIG. 8, the packaging member 15 is formed by folding an integrally formed packaging film 17 along a predetermined crease. Parts of the packaging film 17 on two sides of the crease respectively form the two packaging portions 13. [0050]The packaging member 15 is formed by folding a packaging film 17, so that a joint process between two packaging portions 13 can be omitted, thereby simplifying the process and reducing the production cost. [0051]In some other implementations, the two packaging portions 13 may be separately arranged. The packaging member 15 includes two packaging films 17 arranged opposite to each other. Each packaging film 17 forms the packaging portion 13. [0052]One electrode core assembly 12 or multiple electrode core assemblies 12 may be arranged in each sealed accommodating cavity 16. [0053]In some implementations of the present disclosure, at least one packaging film 17 is provided with a groove 141 to receive the multiple electrode core assemblies 12. [0054]In the implementation, the two packaging films 17 may both be provided with the groove 141 or one packaging film 17 may be provided with the groove 141. When the two packaging films 17 are both provided with the groove 141, as shown in FIG. 8, the grooves 141 in the two packaging films 17 may be arranged opposite to each other or the grooves 141 in the two packaging films 17 may be arranged at an interval. [0055]A specific manner of joining the two packaging films 17 at the predetermined position is not limited. For example, the two packaging films 17 may be fused and connected at a joint position 131 or the two packaging films 17 may be tied together by a strap at a joint position 131. [0056]In some implementations of the present disclosure, a cavity wall of the sealed accommodating cavity 16 includes two sidewalls arranged opposite to each other in a thickness direction of the battery 100. At least one sidewall of the at least one sealed accommodating cavity 16 is recessed toward an outside of the sealed accommodating cavity 16 to form a groove 141. The groove 141 is used for receiving the electrode core assembly 12. [0057]In the foregoing implementation, the two packaging portions 13 form two sidewalls of the sealed accommodating cavity 16 that are arranged opposite to each other in a thickness direction of the battery 100. At least one packaging portion 13 is recessed toward an outside of the sealed accommodating cavity 16 to form a groove 141. The groove 141 may provide a receiving space for the electrode core assembly 12. [0058]One or more grooves 141 may be formed in the cavity wall of the sealed accommodating cavity 16. Each groove 141 may receive one or more electrode core assemblies 12. [0059]In the implementation, the two packaging portions 13 may both be recessed toward the outside of the sealed accommodating cavity 16 to form the grooves 141 for receiving the electrode core assemblies 12. Alternatively, a packaging portion 13 is recessed to form the groove 141 for receiving the electrode core assembly 12, and another packaging portion 12 is provided with no groove 141. When the grooves 141 are formed in both the two packaging portions 13, as shown in FIG. 8, the grooves 141 formed in the two packaging portions 13 may be arranged opposite to each other or may be arranged at an interval. [0060]A specific manner of joining the two packaging portions 13 at the predetermined position is not limited. The two packaging portions 13 may be tied together by a strap at a joint position. In some implementations, if the packaging member 15 is the packaging films 17, the packaging films 17 may be heated and fused at the joint position and then pressed together. The inside of the packaging member 15 may be divided into the multiple sealed accommodating cavities 16 without other components. The manufacturing process is simpler. [0061]In the battery 100 of the present disclosure, the electrode core assembly 12 is packaged in the packaging film 17, and then the metal housing 11 is sleeved outside the packaging film to implement secondary sealing, so that the double-layer sealing of the packaging film 17 and the metal housing 11 can be used to improve the sealing effect. The packaging film 17 is an integral film. The packaging member 17 is provided with the multiple sealed accommodating cavities, so that two adjacent electrode core assemblies 12 can be isolated, thereby preventing an electrolyte solution from flowing between the electrode core assemblies 12. In this way, the electrode core assemblies 12 do not affect each other, and the electrolyte solution in the electrode core assembly 12 does not decompose due to an excessively large potential difference. In addition, the multiple electrode core assemblies 12 are packaged in a metal housing 11, so that a relatively long battery 100 can be manufactured more conveniently. Therefore, by means of the solution in the present disclosure, it can be very easy to implement a relatively long battery with high strength. In this way, when a battery is mounted in a case of the battery pack, support structures such as a crossbeam and a longitudinal beam in the body of the battery pack can be omitted. The battery is directly mounted on the case of the battery pack with the support of the battery itself. In this way, the internal space of the battery pack can be saved, the volume utilization of the battery pack can be improved, and the weight of the battery pack can be reduced. [0062]It needs to be noted that in the foregoing implementation, the packaging member 15 is no longer provided with an additional liquid inlet. An electrolyte solution can be injected before the two packaging portions 13 are completely joined. Alternatively, the packaging member 15 may be provided with an additional liquid inlet. After the two packaging portions 13 are joined at the predetermined position, an electrolyte solution is injected through the separately provided liquid inlet. [0063]The electrode core assembly 12 includes a first electrode 121 and a second electrode 122. Further, the electrode core assembly 12 includes an electrode core assembly body 123 and the first electrode 121 and the second electrode 122 that are electrically connected to the electrode core assembly body 123 and are used for guiding a current. The first electrode 121 of an electrode core assembly 12 in two electrode core assemblies 12 connected in series is connected to the second electrode of another electrode core assembly 12. The multiple electrode core assemblies 12 are connected in series. In this way, the capacity and voltage can be increased by using cells, thereby simplifying the manufacturing process and reducing the manufacturing cost. [0064]In some implementations, a connection between the first electrode 121 of an electrode core assembly 12 and the second electrode 122 of another electrode core assembly 12 in two electrode core assemblies 12 connected in series are embedded at a joint position 131 corresponding to the two packaging portions 13. In this way, the connection between the first electrode 121 and the second electrode 122 can be prevented from being corroded by an electrolyte solution. [0065]In an actual application, for example, as shown in FIG. 3, FIG. 7, and FIG. 8, the multiple electrode core assemblies 12 may be first connected in series, and then one whole packaging film 17 is used to wrap the electrode core assemblies 12 connected in series. For example, the electrode core assemblies 12 connected in series may be placed in a partial area of the packaging film 17 (or a groove 141 may be opened in a partial area of the packaging film 17 in advance, and then the electrode core assemblies 12 connected in series are placed in the groove 141), and another partial area of the packaging film 17 is folded toward the electrode core assemblies 12. Subsequently, the two partial areas of the packaging film 17 are fused and combined. In this way, the electrode core assemblies 12 connected in series are packaged in the same packaging film 17. [0066]The two packaging portions 13 are joined to the first electrode 121 and/or the second electrode 122 at opposite positions to isolate two adjacent electrode core assembly bodies 123, and at least one of the first electrode 121 of an electrode core assembly 12 or the second electrode 122 of another electrode core assembly 12 in the two adjacent electrode core assemblies 12 is located at the joint position 131. In the implementation, the multiple electrode core assembly bodies 123 may be isolated, thereby preventing an electrolyte solution from flowing between the multiple electrode core assemblies 12, so that the multiple electrode core assemblies 12 do not affect each other, and the electrolyte solution in the multiple electrode core assemblies 12 does not decompose due to an excessively large potential difference, thereby ensuring the safety and service life of the battery 100. [0067]It needs to be noted that a series connection manner in this embodiment may be that adjacent electrode core assemblies 12 are connected in series. In a specific manner of implementation, the first electrode 121 and the second electrode 122 on adjacent electrode core assemblies 12 may be directly connected or may be electrically connected by an additional electrical conduction component. In a case that the electrode core assembly 12 includes only one electrode core, the first electrode 121 and the second electrode 122 may be respectively a positive electrode tab and a negative electrode tab of the electrode core or respectively a negative electrode tab and a positive electrode tab of the electrode core. In a case that the electrode core assembly 12 includes multiple electrode cores, the first electrode 121 may be a lead-out component formed by combining and soldering together positive electrode tabs of the multiple electrode cores, and the second electrode 122 may be a lead-out component formed by combining and soldering together negative electrode tabs of the multiple electrode cores. Alternatively, the first electrode 121 may be a lead-out component formed by combining and soldering together negative electrode tabs of the multiple electrode cores, and the second electrode 122 may be a lead-out component formed by combining and soldering together positive electrode tabs of the multiple electrode cores. The "first" and "second" in the first electrode 121 and the second electrode 122 are only used for distinguishing between names but are not used to limit quantities. For example, there may be one or more first electrodes 121. [0068]The metal housing 11 includes a housing body 111 with an opening and a cover plate 112. The cover plate 112 is connected to the opening in the housing body 11 in a sealing manner, to close an internal space of the housing body 11. Multiple electrode core assemblies 12 are located in the internal space. Multiple electrode core assemblies 12 are connected in series to form an electrode core string. The first electrode 121 and the second electrode 122 are respectively provided at two ends of the electrode core string. The first electrode 121 of the electrode core string is the first electrode 121 of the electrode core assembly 12 at one end of the electrode core string. The second electrode 122 of the electrode core string is the second electrode 122 of the electrode core assembly 12 at the other end of the electrode core string. The first electrode 121 of the electrode core string and the second electrode 122 of the electrode core string are respectively led out from the cover plate 112. [0069]In an embodiment, two cover plates 112 are arranged. The cover plates 112 are arranged at two opposite ends of the housing body 111 to seal the internal space of the housing body 111. The first electrode 121 and the second electrode 122 are led out from the same cover plate 112. In some other embodiments, the first electrode 121 is led out from a cover plate 112, and the second electrode 122 is led out from another cover plate 112. [0070]That is, the housing body 111 may be provided with openings at two ends. There may be two cover plates 112. The two cover plates 112 are respectively connected to the openings at two ends of the housing body 111 in a sealing manner, to seal the internal space of the housing body 111. In this manner, the first electrode 121 of the electrode core string and the second electrode 122 of the electrode core string may be led out from the same cover plate 112 or may be respectively led out from two cover plates 112. This is not limited. [0071]In some implementations, only one end of the housing body 111 may be provided with an opening, and there is one cover plate 112. The cover plate 112 is connected to the opening at the end of the housing body 111 in a sealing manner. In this manner, the first electrode 121 of the electrode core string and the second electrode 122 of the electrode core string are led out from the same cover plate 112. [0072]In this embodiment of the present disclosure, the electrode core assembly 12 is packaged in the packaging member 15. That is, the packaging member 15 is further arranged between the metal housing 11 and the electrode core assembly 12. The packaging member 15 and the metal housing 11 may implement the secondary packaging of the electrode core assembly 12, thereby improving the sealing effect of the battery 100. It may be understood that an electrolyte solution is further injected in the packaging member 15. Therefore, in the foregoing manner, the contact between the electrolyte solution and the metal housing 11 can be further prevented, to avoid corrosion of the metal housing 11 or the decomposition of the electrolyte solution. [0073]In some implementations, an air pressure in the sealed accommodating cavity 16 is lower than an air pressure between the metal housing 11 and the packaging member 15. In this way, the packaging member 15 and the electrode core assembly 12 are combined more tightly, thereby improving the strength of the | 1. A battery, comprising a metal housing, a packaging member, and a plurality of electrode core assemblies; wherein the packaging member comprises two packaging portions that are arranged opposite to each other; the packaging member has an internal space, the two packaging portions are joined at a predetermined position to divide the internal space of the packaging member into a plurality of sealed accommodating cavities, and at least one sealed accommodating cavity is provided with the electrode core assembly; and the metal housing is sleeved outside the packaging member. 2. The battery according to claim 1, wherein the packaging member is formed by folding an integrally formed packaging film along a predetermined crease, and two packaging portions are defined by parts of the packaging film on two sides of the crease respectively. 3. The battery according to claim 1, wherein the two packaging portions are two packaging films. 4. The battery according to any one of claims 1 to 3, wherein a cavity wall of the sealed accommodating cavity comprises two sidewalls provided opposite to each other in a thickness direction of the battery, at least one sidewall of the at least one sealed accommodating cavity is recessed toward an outside of the sealed accommodating cavity to form a groove, and the groove is used for receiving the electrode core assembly. 5. The battery according to any one of claims 1 to 4, wherein the two packaging portions are fused and joined at the predetermined position. 6. The battery according to any one of claims 1 to 5, wherein the battery comprises a first direction, the plurality of electrode core assemblies are arranged in the first direction, the electrode core assembly comprises a first electrode and a second electrode, and the first electrode and the second electrode are provided on two sides of the electrode core assembly respectively along the first direction. 7. The battery according to claim 6, wherein a junction between the first electrode of an electrode core assembly and the second electrode of an other electrode core assembly in two electrode core assemblies connected in series are embedded at a joint position corresponding to the two packaging portions. 8. The battery according to any one of claims 1 to 7, wherein an air pressure in the sealed accommodating cavity is lower than an air pressure between the metal housing and the packaging member. 9. The battery according to any one of claims 1 to 8, wherein the air pressure between the metal housing and the packaging member is lower than an air pressure outside the metal housing. 10. The battery according to claim 9, wherein the air pressure between the metal housing and the packaging member is P1 and ranges from -100 Kpa to -5 Kpa. 11. The battery according to claim 10, wherein the air pressure in the sealed accommodating cavity is P2, a relationship between P1 and P2 satisfies P1 > P2, and a ratio between P1 and P2 ranges from 0.05 to 0.85. 12. The battery according to claim 11, wherein a value of P2 ranges from -100 Kpa to -20 Kpa. 13. The battery according to any one of claims 1 to 12, wherein the battery comprises a first direction, the plurality of electrode core assemblies are arranged along the first direction, a length of the electrode core assembly extends in the first direction, and a length of the battery extends in the first direction; and the length of the battery ranges from 400 mm to 2500 mm. 14. The battery according to claim 13, wherein a thickness of the battery extends in a second direction, the metal housing has two opposite first surfaces in the second direction, and at least one first surface is recessed toward an inside of the metal housing. 15. The battery according to claim 14, wherein the two first surfaces are both recessed toward the inside of the metal housing to clamp the electrode core assembly. 16. The battery according to any one of claims 13 to 15, wherein the battery is generally a cuboid, and the thickness of the battery is greater than 10 mm. 17. The battery according to claim 16, wherein a ratio of the length to the thickness of the battery is 5 to 250. 18. The battery according to any one of claims 1 to 17, wherein a vent hole is provided in the metal housing, and a sealing member is provided in the vent hole. 19. The battery according to any one of claims 1 to 18, wherein a wall thickness of the metal housing ranges from 0.05 mm to 1 mm. 20. A battery module, comprising the battery according to any one of claims 1 to 19. 21. A battery pack, comprising a battery array, wherein the battery array comprises a plurality of batteries, and each battery comprises a metal housing, a packaging member, and a plurality of electrode core assemblies; the packaging member comprises two packaging portions that are arranged opposite to each other, the two packaging portions are joined at a predetermined position to divide an internal space of the packaging member into a plurality of sealed accommodating cavities, and at least one sealed accommodating cavity is provided with the electrode core assembly; and the metal housing is sleeved outside the packaging member. 22. The battery pack according to claim 21, wherein a thickness of the battery extends in a second direction, and the plurality of batteries are sequentially arranged in the second direction to form the battery array; and a gap is provided between at least two adjacent batteries, and a range of a ratio of the gap to the thickness of the battery is 0.001 to 0.15. 23. The battery pack according to claim 22, wherein the metal housing comprises a housing body with an opening and a cover plate, and the cover plate is connected to the opening in the housing body in a sealing manner to close an internal space of the housing body; and the gap comprises a first gap d1, the first gap d1 is a minimum distance in the second direction between two cover plates of the two adjacent batteries, the thickness of the battery is a size of the cover plate in the second direction, and a range of a ratio of the first gap d1 to the thickness of the battery is 0.005 to 0.1. 24. The battery pack according to claim 22 or 23, wherein the metal housing comprises a housing body with an opening and a cover plate, and the cover plate is connected to the opening in the housing body in a sealing manner to close an internal space of the housing body; and the battery has two opposite first surfaces in the second direction, the gap comprises a second gap d2, the second gap d2 is a minimum distance between two first surfaces facing each other of the two adjacent batteries, and the thickness of the battery is a size of the cover plate in the second direction. 25. The battery pack according to claim 24, wherein the first gap d1 between the batteries before use is greater than the second gap d2 after use. 26. An electric vehicle, comprising the battery pack according to any one of claims 21 and 25. | BYD COMPANY LIMITED
400 | EP4087024A4 | Published | BYD CO LTD | Small-sized cells cases/jackets¦Large-sized cells cases/jackets¦Battery isolation¦Secondary cells servicing/maintenance¦Cell sealing materials¦Vehicular energy storage¦Batteries | 2020-12-29 | 2024-07-17 | Battery, battery pack and electric vehicle | A cell, a battery pack, and an electric vehicle are provided in the present disclosure. The cell includes a hermetical metal housing and at least two hermetical accommodating cavities, multiple electrode core assemblies, and an encapsulation film arranged in the metal housing. The electrode core assemblies are arranged along a first direction. The electrode core assemblies are connected in series. A length of each electrode core assembly extends along the first direction. The electrode core assembly includes an electrode core assembly body and a first electrode and a second electrode configured to lead out a current. The first electrode and the second electrode are respectively arranged on two sides of the electrode core assembly body along the first direction. At least one of the accommodating cavities is defined by the encapsulation film, and the electrode core assembly body is arranged in the accommodating cavity. A length of the cell extends along the first direction. The length of the cell ranges from 400 mm to 2500 mm. A thickness of the cell extends along a second direction perpendicular to the first direction. A ratio of the length to the thickness of the cell ranges from 5 to 250. | CROSS-REFERENCE TO RELATED APPLICATIONS [0001]The present disclosure claims priority to Chinese Patent Application No "202010032935.3" filed by the BYD Co., Ltd. on January 13, 2020, and entitled "CELL, BATTERY PACK, AND ELECTRIC VEHICLE", which is incorporated herein by reference in its entirety. FIELD [0002]The present disclosure belongs to the field of cells, and more specifically, to a cell, a battery pack, and an electric vehicle. BACKGROUND [0003]Battery packs applied to electric vehicles generally include multiple cells to increase battery capacity. The multiple cells are mounted in a case of the battery pack. [0004]Electrolyte solution is required to be added to the cells during manufacturing, and therefore the cells are required to be sealed to prevent leakage of the electrolyte solution. In related arts, an electrode core is generally directly sealed in a housing, and then the electrolyte solution is injected through an injection port on the housing. Upon completion of injection of the electrolyte solution, the injection port is sealed to obtain the cell. However, in the above method, since the electrode core and the electrolyte solution are directly sealed in the housing of the cell, once the housing is damaged, the electrolyte solution is prone to leakage, and the sealing effect is relatively poor. [0005]In addition, when the existing cell includes multiple electrode cores, the multiple electrode cores are usually arranged in parallel (that is, a row array). However, this arrangement is not conducive to the series connection of multiple electrode cores. Positive and negative terminals between the electrode cores need to be connected by relatively long wires. SUMMARY [0006]The present disclosure is intended to resolve at least one of technical problems existing in related arts. A first aspect of the present disclosure provides a cell, including a hermetical metal housing and at least two hermetical accommodating cavities, multiple electrode core assemblies, and an encapsulation film arranged in the metal housing. A direction in which the electrode core assemblies are arranged is a first direction. The electrode core assemblies are connected in series. A length of each electrode core assembly extends along the first direction. The electrode core assembly includes an electrode core assembly body and a first electrode and a second electrode configured to lead out a current. The first electrode and the second electrode are respectively arranged on two sides of the electrode core assembly body along the first direction. At least one of the accommodating cavities is defined by the encapsulation film, and the electrode core assembly body is arranged in the accommodating cavity. A length of the cell extends along the first direction, and the length of the cell ranges from 400 mm to 2500 mm. A thickness of the cell extends along a second direction perpendicular to the first direction. A ratio of the length to the thickness of the cell ranges from 5 to 250. [0007]In some implementations of the present disclosure, for two adjacent electrode core assemblies connected in series, the first electrode of one electrode core assembly is electrically connected with the second electrode of the other electrode core assembly to realize series connection. [0008]In some implementations of the present disclosure, one encapsulation film is arranged, and the multiple electrode core assemblies connected in series are sealed in the one encapsulation film. [0009]For two electrode core assemblies connected in series, a position where the first electrode of one electrode core assembly and the second electrode of the other electrode core assembly are connected is located in the encapsulation film. [0010]In some implementations of the present disclosure, an encapsulation portion is formed at a position on the encapsulation film corresponding to the first electrode and/or the second electrode, to separate the encapsulation film into the multiple accommodating cavities. [0011]At least one of the first electrode of one of the two adjacent electrode core assemblies and the second electrode of the other of the two adjacent electrode core assemblies is arranged in the encapsulation portion. [0012]In some implementations of the present disclosure, multiple encapsulation films are arranged. Each of the encapsulation films defines one independent accommodating cavity. At least one of the electrode core assemblies is sealed in one of the encapsulation films. The first electrode and/or the second electrode of the at least one electrode core assembly extends out of the encapsulation film. [0013]In some implementations of the present disclosure, an air pressure between the metal housing and the encapsulation film is lower than an air pressure outside the metal housing. [0014]In some implementations of the present disclosure, the air pressure between the metal housing and the encapsulation film is PI, and P1 ranges from -100 Kpa to -5 Kpa. [0015]In some implementations of the present disclosure, the air pressure P1 between the metal housing and the encapsulation film ranges from -75 Kpa to -20 Kpa. [0016]In some implementations of the present disclosure, the air pressure P1 between the metal housing and the encapsulation film and an air pressure P2 inside the encapsulation film satisfy: P1>P2, and a ratio between P1 and P2 ranges from 0.05 to 0.85. [0017]In some implementations of the present disclosure, a value of P2 ranges from -100 Kpa to -20 Kpa. [0018]In some implementations of the present disclosure, the metal housing has two opposite first surfaces along the second direction, the second direction is a thickness direction of the cell, and at least one of the first surfaces is recessed into the metal housing. [0019]In some implementations of the present disclosure, the two first surfaces are both recessed into the metal housing to hold the electrode core assemblies. [0020]In some implementations of the present disclosure, multiple recesses are arranged, and one of the recesses is arranged corresponding to one of the electrode core assemblies. [0021]In some implementations of the present disclosure, the encapsulation film includes a non-metallic outer film layer and a non-metallic inner film layer that are stacked. The inner film layer is arranged between the electrode core assembly and the outer film layer. A melting point of the outer film layer is greater than a melting point of the inner film layer. A difference between the melting point of the outer film layer and the melting point of the inner film layer is between 30°C and 80°C. [0022]In some implementations of the present disclosure, a material of the outer film layer is one or a combination of more than one of polyethylene terephthalate, polyamide, or polypropylene. A material of the inner film layer is one or a combination of more than one of polypropylene, polyethylene, or polyethylene terephthalate. [0023]In some implementations of the present disclosure, the outer film layer and the inner film layer are bonded. [0024]In some implementations of the present disclosure, a binder for the bonding is a polyolefin binder. [0025]In some implementations of the present disclosure, the encapsulation film is an aluminum-plastic film. [0026]In some implementations of the present disclosure, the cell is substantially a cuboid, and the thickness of the cell is larger than 10 mm. [0027]In some implementations of the present disclosure, the thickness of the cell ranges from 13 mm to 75 mm. [0028]In some implementations of the present disclosure, the metal housing includes a housing body with an opening and an end cover. The end cover is hermetically connected with the opening of the housing body. The electrode core assemblies are connected in series to form an electrode core string. Two ends of the electrode core string respectively include a first electrode and a second electrode, and the first electrode and the second electrode are respectively led out through the end cover. [0029]In some implementations of the present disclosure, an exhaust hole is provided on the metal housing, and a sealing member is arranged in the exhaust hole. [0030]In some implementations of the present disclosure, a thickness of the metal housing ranges from 0.05 mm to 1 mm. [0031]A second aspect of the present disclosure provides a battery pack, including a cell array. The cell array includes multiple cells. Each cell includes a hermetical metal housing and at least two hermetical accommodating cavities, multiple electrode core assemblies, and an encapsulation film arranged in the metal housing. The electrode core assemblies are arranged along a first direction. The electrode core assemblies are connected in series. A length of each electrode core assembly extends along the first direction. The electrode core assembly includes an electrode core assembly body and a first electrode and a second electrode configured to lead out a current. The first electrode and the second electrode are respectively arranged on two sides of the electrode core assembly body along the first direction. At least one of the accommodating cavities is defined by the encapsulation film, and the electrode core assembly body is arranged in the accommodating cavity. A length of the cell extends along the first direction, and the length of the cell ranges from 400 mm to 2500 mm. A thickness of the cell extends along a second direction perpendicular to the first direction. A ratio of the length to the thickness of the cell ranges from 5 to 250. [0032]In some implementations of the present disclosure, a thickness of the cell extends along a second direction, and the multiple cells are arranged in sequence along the second direction to form the cell array. A gap is provided between at least two adjacent cells, and a ratio of the gap to the thickness of the cell ranges from 0.001 to 0.15. [0033]In some implementations of the present disclosure, the metal housing includes a housing body with an opening and an end cover. The end cover is hermetically connected with the opening of the housing body. The gap between the two adjacent cells includes a first gap d1. The first gap is a minimum distance between two end covers of the two adjacent cells along the second direction. The thickness of the cell is a dimension of the end cover along the second direction, and a ratio of the first gap d1 to the thickness of the cell ranges from 0.005 to 0.1. [0034]In some implementations of the present disclosure, the metal housing has two opposite first surfaces along the second direction. The gap between the two adjacent cells includes a second gap d2. The second gap is a minimum distance between the two first surfaces of the two adjacent cells facing each other. The thickness of the cell is the dimension of the end cover along the second direction. [0035]In some implementations of the present disclosure, the second gap d2 of the cell before use is larger than the second gap d2 after use. [0036]In some implementations of the present disclosure, the battery pack further includes a battery pack cover and a tray. The battery pack cover is hermetically connected with the tray to form a cell accommodating cavity. The cell array is arranged in the cell accommodating cavity. The tray includes a support member. A support region is formed on the metal housing. The cell is butted with the support member by the support region and is supported on the support member. [0037]In some implementations of the present disclosure, the tray includes a side beam. The side beam is a support member, and two ends of the cell along the first direction are supported on the side beam. [0038]A third aspect of the present disclosure provides an electric vehicle, including the battery pack according to any of the above. [0039]Compared with related arts, the present disclosure has the following beneficial effects. In the cell of the present disclosure, the electrode core assemblies are sealed in the encapsulation film, and the electrode core assemblies sealed in the encapsulation film are sealed in the metal housing to perform secondary sealing. Therefore, a double-layer sealing effect of the encapsulation film and the metal housing may effectively improve the sealing effect. In addition, multiple electrode core assemblies are arranged in sequence along the length direction of the cell, and the length direction of the electrode core assemblies is the same as the length direction of the cell. The first electrodes and the second electrodes of the electrode core assemblies are respectively arranged on both sides of the electrode core assemblies along the length direction of the electrode core assemblies, so that the electrode core assemblies are arranged in a "head-to-head" manner. This arrangement can more conveniently realize series connection in pairs between the electrode core assemblies. [0040]Additional aspects and advantages of the present disclosure are partially provided in the following description, and partially become apparent in the following description or understood through the practice of the present disclosure. BRIEF DESCRIPTION OF THE DRAWINGS [0041] FIG. 1 is a three-dimensional schematic structural diagram of a cell according to an embodiment of the present disclosure; FIG. 2 is a schematic cross-sectional view of a cell according to an embodiment of the present disclosure; FIG. 3 is a schematic diagram of an electrode core assembly sealed in an encapsulation film according to an embodiment of the present disclosure; FIG. 4 is another schematic diagram of an electrode core assembly sealed in an encapsulation film according to an embodiment of the present disclosure; FIG. 5 is a schematic diagram of a first surface of a metal housing having a recess formed according to an embodiment of the present disclosure; FIG. 6 is a schematic structural diagram of a cell array according to an embodiment of the present disclosure; FIG. 7 is a schematic structural diagram of a battery pack according to an embodiment of the present disclosure; and FIG. 8 is a schematic structural diagram of an electric vehicle according to an embodiment of the present disclosure. Reference Numerals: [0042] 100: Cell; 11: Metal housing; 12: Electrode core assembly; 13: Encapsulation film; 111: Housing body; 112: End cover; 113: First surface; 114: Recess; 121: First electrode; 122: Second electrode; 131: Encapsulation portion; 200: Battery pack; 21: Cell array; 22: Tray; 221: Support member; L: Length of cell; D: Thickness of cell; A: First direction; B: Second direction; and Electric vehicle 1000. DETAILED DESCRIPTION [0043]Embodiments of the present disclosure are described in detail below, and examples of the embodiments are shown in the accompanying drawings, where the same or similar elements or the elements having the same or similar functions are denoted by the same or similar reference numerals throughout the description. The embodiments described below with reference to the accompanying drawings are exemplary and used only for explaining the present disclosure, and should not be construed as a limitation on the present disclosure. [0044]In the description of the present disclosure, it should be understood that orientation or position relationships indicated by the terms such as "center", "longitudinal", "transverse", "length", "width", "thickness", "on", "below", "front", "back", "left", "right", "vertical", "horizontal", "top", "bottom", "inside", "outside", "axial direction", "radial direction", and "circumferential direction" are based on orientation or position relationships shown in the accompanying drawings, and are used only for ease and brevity of illustration and description of the present disclosure, rather than indicating or implying that the mentioned apparatus or component needs to have a particular orientation or needs to be constructed and operated in a particular orientation. Therefore, such terms should not be construed as limiting of the present disclosure. [0045]As shown in FIG. 1 to FIG. 5, the present disclosure provides a cell 100. The cell 100 is, for example, a cell configured to form a battery pack. The cell 100 includes a hermetical metal housing 11 and at least two hermetical accommodating cavities, multiple electrode core assemblies 12, and an encapsulation film 13 arranged in the metal housing 11. [0046]The electrode core assemblies 12 are connected in series, and each electrode core assembly 12 includes at least one electrode core. [0047]The electrode core assembly 12 includes a first electrode 121 and a second electrode 122 configured to lead out a current. Further, the electrode core assembly 12 includes an electrode core assembly body 123 and a first electrode 121 and a second electrode 122 configured to lead out a current. For two adjacent electrode core assemblies 12 connected in series, the first electrode 121 of one electrode core assembly 12 is connected with the second electrode 122 of the other electrode core assembly 12 to realize series connection. The multiple electrode core assemblies 12 are connected in series, so that the capacity and voltage of a single cell can be increased, and the manufacturing process and costs can be reduced. [0048]At least one of the accommodating cavities is defined by the encapsulation film 13, and the electrode core assembly body 123 is arranged in the accommodating cavity. [0049]In other words, a cavity wall of the accommodating cavity is formed by the encapsulation film 13, and each electrode core assembly 123 is respectively arranged in the accommodating cavity, so as to avoid interference between two adjacent electrode core assemblies 12. [0050]It should be noted that, the series connection in this embodiment may be a series connection between adjacent electrode core assemblies 12. A specific implementation may be that the first electrodes 121 and the second electrodes 122 on the adjacent electrode core assemblies are directly connected, or the electrical connection may be realized by an additional conductive component. In a case that the electrode core assembly 12 includes only one electrode core, the first electrode 121 and the second electrode 122 may be respectively a positive tab and a negative tab of the electrode core, or respectively the negative tab and the positive tab of the electrode core. In a case that the electrode core assembly includes multiple electrode cores, lead-out members of the first electrode 121 and the second electrode 122 may be electrode leads. Alternatively, one of the first electrode 121 and the second electrode 122 is the lead-out member formed by combining and welding together the positive tabs of the multiple electrode cores, and the other of the first electrode and the second electrode is the lead-out member formed by combining and welding together the negative tabs of the multiple electrode cores. "First" and "second" in the first electrode 121 and the second electrode 122 are only used for distinguishing between names, and are not used for limiting the number. For example, one or more first electrodes 121 may be arranged. [0051]A direction in which the multiple electrode core assemblies 12 are arranged is a first direction A, a length direction of each electrode core assembly 12 extends along the first direction A, and a length of the cell also extends along the first direction A. That is, the multiple electrode core assemblies 12 are arranged in sequence along the length direction of the cell, and the first electrode 121 and the second electrode 122 of the electrode core assemblies 12 are respectively arranged on both sides of the electrode core assemblies 12 along the first direction A. That is to say, the multiple electrode core assemblies 12 are arranged in a "head-to-head" manner. This arrangement can easily realize series connection in pairs between the electrode core assemblies 12, and a connection structure is simple. In addition, this arrangement may facilitate manufacturing of the cell 100 with a longer length. Thus, when the cell 100 is mounted in a case of the battery pack, support structures such as cross bars and longitudinal bars are not required to be arranged, and the cell 100 is directly mounted to the case of the battery pack by using the metal housing 11 of the cell 100 as a support, thereby saving an internal space of the battery pack, increasing the volume utilization of the battery pack, and reducing a weight of the battery pack. [0052]The cell is substantially a cuboid, and a length L of the cell ranges from 400 mm to 2500 mm (millimeter), for example, may be 500 mm, 1000 mm, or 1500 mm. Multiple electrode core assemblies 12 are arranged in the cell. Compared with the existing method of arranging only one electrode core, it is more convenient to manufacture a cell with a longer length. In a conventional cell, once the cell is relatively long, a length of the copper aluminum foil configured as a current collector inside the cell is increased accordingly, an internal resistance of the cell is greatly increased, and the increasingly high requirements for power and quick charge cannot be satisfied. In a case that the cells have a same length, the embodiment of the present disclosure may greatly reduce the internal resistance of the cell, and avoid a problem caused by overheating of the cell in the case of high power output, quick charge, and the like. [0053]A thickness D of the cell 100 may be larger than 10 mm, for example, may range from 13 mm to 75 mm. The thickness D of the cell 100 extends along a second direction B perpendicular to the first direction A. A ratio of the length L to the thickness D of the cell 100 ranges from 5 to 250. [0054]In the embodiment of the present disclosure, the electrode core assembly 12 is sealed in the encapsulation film 13, that is to say, the encapsulation film 13 is further arranged between the metal housing 11 and the electrode core assembly 12. In this way, a secondary encapsulation of the electrode core assembly 12 may be achieved by using the encapsulation film 13 and the metal housing 11, which is beneficial to improve the sealing effect of the cell. It may be understood that the encapsulation film 13 is further injected with electrolyte solution. Therefore, in the above manner, contact between the electrolyte solution and the metal housing 11, and corrosion of the metal housing 11 or decomposition of the electrolyte solution may further be avoided. [0055]In the embodiment of the present disclosure, an air pressure between the metal housing 11 and the encapsulation film 13 is lower than an air pressure outside the metal housing 11. [0056]In the present disclosure, the "air pressure" is short for an atmospheric pressure. The air pressure is the atmospheric pressure acting on a unit area, which is a weight of a vertical air column extending upward to an upper bound of the atmosphere on the unit area. [0057]The air pressure between the metal housing 11 and the encapsulation film 13 is the air pressure in a space between the metal housing 11 and the encapsulation film 13, and is lower than the air pressure outside the metal housing 11. Therefore, in the embodiment of the present disclosure, a negative pressure exists between the metal housing 11 and the encapsulation film 13. In this way, the metal housing 11 is recessed or deformed under the action of atmospheric pressure, a gap between the metal housing 11 and the electrode core assembly 12 is reduced accordingly, and the space for movement or displacement of the electrode core assemblies 12 relative to each other is reduced. Therefore, the movement of the electrode core assembly 12 and displacement of the electrode core assemblies 12 relative to each other can be reduced, and the stability of the cell 100, the strength of the cell 100, and the safety performance of the cell 100 can be improved. [0058]For example, the space between the metal housing 11 and the encapsulation film 13 may be vacuumized, so that a negative pressure exists between the metal housing 11 and the encapsulation film 13. In this way, the metal housing 11 and the inner electrode core assembly may be as close as possible, so as to reduce the inner gap and prevent the electrode core assembly from moving in the metal housing. In addition, displacement of the electrode core assemblies relative to each other can be avoided, and damage to the current collector, wrinkling of the separator, and falling of the active material can be reduced, thereby enhancing the mechanical strength of the entire cell, extending the service life of the cell, and improving safety performance of the cell. [0059]In an implementation, the air pressure between the metal housing 11 and the encapsulation film 13 is P1. A value of P1 may range from -100 Kpa to -5 Kpa. Further, a value of P1 may range from -75 Kpa to -20 Kpa. Certainly, those skilled in the art may set the value of P1 according to an actual need. [0060]The air pressure inside the encapsulation film 13 is P2. P1 and P2 satisfy P1>P2, and a ratio between P1 and P2 ranges from 0.05 to 0.85. [0061]A value of P2 may range from -100 Kpa to -20 Kpa. [0062]The air pressure inside the encapsulation film 13 is lower than the air pressure between the metal housing 11 and the encapsulation film 13. [0063]PI, P2, and the ratio between P1 and P2 are limited within the above range. The electrode core assembly 12 in the art adopts a secondary sealing mode. The electrode core assembly 12 is first sealed in the encapsulation film 13. In order to avoid damage to the encapsulation film 13 due to a bulge of the encapsulation film 13 caused by an excessively large internal air pressure, the air pressure between the metal housing 11 and the encapsulation film 13 is set to be greater than the air pressure inside the encapsulation film 13. In addition, it has been verified through a large number of experiments that when the ratio between P1 and P2 is in the above range, reliability of the secondary sealing of the cell is desirably ensured. In addition, the gap between the electrode plates is reduced, so that lithium ions can be better conducted. [0064]In an embodiment of the present disclosure, there is one encapsulation film 13. In other words, one encapsulation film 13 is arranged, and multiple electrode core assemblies 12 connected in series are sealed in the one encapsulation film 13. Each electrode core assembly 12 includes an electrode core assembly body 123 and a first electrode 121 and a second electrode 122 configured to lead out a current. For two electrode core assemblies 12 connected in series, a position where the first electrode 121 of one electrode core assembly 12 and the second electrode 122 of the other electrode core assembly 12 are connected is located in the encapsulation film 13. That is to say, the encapsulation film 13 is integrally arranged, and the multiple electrode core assemblies 12 are sealed in the one encapsulation film 13. [0065]In actual application, for example, as shown in FIG. 3, the multiple electrode core assemblies 12 may be connected in series, and then a whole encapsulation film 13 is used to wrap the electrode core assemblies 12 connected in series. For example, the electrode core assemblies 12 connected in series may be placed on a region of the encapsulation film 13 (or a groove may be provided on a part of the encapsulation film 13 in advance, and then the multiple electrode core assemblies 12 connected in series are placed in the groove), then another region of the encapsulation film 13 is folded toward the electrode core assemblies 12, and then the encapsulation film 13 in the two regions is heat-melted and sealed by hot melting. In this way, the electrode core assemblies 12 connected in series are sealed in the one encapsulation film 13. [0066]An encapsulation portion 131 is formed at a position on the encapsulation film 13 corresponding to the first electrode 121 and/or the second electrode 122, to isolate two adjacent electrode core assembly bodies 123. For two adjacent electrode core assemblies 12, at least one of the first electrode 121 of one electrode core assembly 12 and the second electrode 122 of the other electrode core assembly 12 is arranged in the encapsulation portion 131. The multiple electrode core assembly bodies are isolated by the encapsulation portion 131, so as to prevent the electrolyte solution among the multiple electrode core assemblies from circulating. In this way, the multiple electrode core assemblies 12 do not affect each other, and the electrolyte solution in the multiple electrode core assemblies 12 is not decomposed due to an excessively large potential difference, thereby ensuring the safety and the service life of the cell. [0067]The encapsulation portion 131 may have multiple implementations. For example, the encapsulation film 13 may be fastened with cable ties to form the encapsulation portion 131, or the encapsulation film 13 may be directly hot melted and connected to form the encapsulation portion 131. The specific implementation of the encapsulation portion 131 is not particularly limited. [0068]In another embodiment of the present disclosure, as shown in FIG. 4, there are multiple encapsulation films 13, that is to say, multiple encapsulation films 13 are arranged. At least one electrode core assembly 12 is sealed in an encapsulation film 13, and the electrode core assemblies are connected in series. [0069]In other words, the number of encapsulation films 13 and the number of electrode core assemblies 12 are in a one-to-one correspondence. Each electrode core assembly 12 is individually sealed in one encapsulation film 13. In the implementation, after multiple electrode core assemblies 12 are manufactured, one encapsulation film 13 may be covered outside each electrode core assembly 12, and then the electrode core assemblies are connected in series. [0070]At least one of the first electrode 121 and the second electrode 122 of the electrode core assembly 12 extends out of the encapsulation film 13. For example, the first electrode 121 may extend out of the encapsulation film 13, or the second electrode 122 may extend out of the encapsulation film 13, or both the first electrode 121 and the second electrode 122 extend out of the encapsulation film 13. At least one of the first electrode 121 and/or the second electrode 122 extends out of the encapsulation film 13, and the extended electrode may be used to connect other electrode core assemblies in series. [0071]Further, the metal housing 11 includes a housing body 111 with an opening and an end cover 112. The end cover 112 is hermetically connected with the opening of the housing body 111. The multiple electrode core assemblies 12 are connected in series to form an electrode core string. Two ends of the electrode core string respectively include a first electrode and a second electrode. The first electrode of the electrode core string is also the first electrode 121 of the electrode core assembly 12 arranged on one end of the electrode core string, and the second electrode of the electrode core string is also the second electrode 122 of the electrode core assembly 12 arranged on another end of the electrode core string. The first electrode and the second electrode of the electrode core string are respectively led out through the end cover 112. [0072]In some implementations, the housing body 111 may be provided with an opening at both ends, and two end covers 112 may be arranged, so that the two end covers 112 are respectively hermetically connected with the opening at both ends of the housing body 111. In this manner, the first electrode and the second electrode of the electrode core string may be led out through the same end cover 112, or may be respectively led out through two end covers 112, which is not limited. [0073]In some implementations, the housing body 111 may be provided with an opening only on one end, and one end cover 112 is arranged, so that the end cover 112 is hermetically connected with the opening on one end of the housing body 111. In this manner, the first electrode and the second electrode of the electrode core string are led out through the same end cover 112. [0074]In the embodiment of the present disclosure, the thickness of the cell extends along a second direction B perpendicular to the first direction A. The metal housing 11 has two opposite first surfaces 113 along the second direction B, and the first surface 113 is a largest surface of the cell 100. At least one of the firs | 1. A cell, comprising a hermetical metal housing and at least two hermetical accommodating cavities, a plurality of electrode core assemblies, and an encapsulation film arranged in the metal housing, wherein the electrode core assemblies are arranged along a first direction; the electrode core assemblies are connected in series; a length of each electrode core assembly extends along the first direction; the electrode core assembly comprises an electrode core assembly body and a first electrode and a second electrode configured to lead out a current; the first electrode and the second electrode are respectively arranged on two sides of the electrode core assembly body along the first direction; at least one of the accommodating cavities is defined by the encapsulation film; the electrode core assembly body is arranged in the accommodating cavity; a length of the cell extends along the first direction; the length of the cell ranges from 400 mm to 2500 mm; a thickness of the cell extends along a second direction perpendicular to the first direction; and a ratio of the length to the thickness of the cell ranges from 5 to 250. 2. The cell according to claim 1, wherein for two adjacent electrode core assemblies, the first electrode of one electrode core assembly is electrically connected with the second electrode of the other electrode core assembly to realize series connection. 3. The cell according to claim 1 or 2, wherein one encapsulation film is arranged; the plurality of electrode core assemblies connected in series are sealed in the one encapsulation film; and for two electrode core assemblies connected in series, a position where the first electrode of one electrode core assembly and the second electrode of the other electrode core assembly are connected is located in the encapsulation film. 4. The cell according to claim 3, wherein an encapsulation portion is formed at a position on the encapsulation film corresponding to the first electrode and/or the second electrode, to separate the encapsulation film into the plurality of accommodating cavities; and at least one of the first electrode of one of the two adjacent electrode core assemblies and the second electrode of the other of the two adjacent electrode core assemblies is arranged in the encapsulation portion. 5. The cell according to any of claims 1 to 4, wherein a plurality of encapsulation films are arranged; each of the encapsulation films defines one independent accommodating cavity; at least one of the electrode core assemblies is sealed in one of the encapsulation films; and the first electrode and/or the second electrode of the at least one electrode core assembly extends out of the encapsulation film. 6. The cell according to any of claims 1 to 5, wherein an air pressure between the metal housing and the encapsulation film is lower than an air pressure outside the metal housing. 7. The cell according to claim 6, wherein the air pressure between the metal housing and the encapsulation film is PI; and P1 ranges from -100 Kpa to -5 Kpa. 8. The cell according to claim 7, wherein the air pressure P1 between the metal housing and the encapsulation film ranges from -75 Kpa to -20 Kpa. 9. The cell according to claim 8, wherein the air pressure P1 between the metal housing and the encapsulation film and an air pressure P2 inside the encapsulation film satisfy: P1>P2; and a ratio between P1 and P2 ranges from 0.05 to 0.85. 10. The cell according to claim 9, wherein a value of P2 ranges from -100 Kpa to -20 Kpa. 11. The cell according to any of claims 6 to 10, wherein the metal housing has two opposite first surfaces along the second direction; and at least one of the first surfaces is recessed into the metal housing. 12. The cell according to claim 11, wherein the two first surfaces are both recessed into the metal housing to hold the electrode core assemblies. 13. The cell according to claim 11 or 12, wherein a plurality of recesses are arranged; and one of the recesses is arranged corresponding to one of the electrode core assemblies. 14. The cell according to any of claims 1 to 13, wherein the encapsulation film comprises a non-metallic outer film layer and a non-metallic inner film layer that are stacked; the inner film layer is arranged between the electrode core assembly and the outer film layer; a melting point of the outer film layer is greater than a melting point of the inner film layer; and a difference between the melting point of the outer film layer and the melting point of the inner film layer ranges from 30°C to 80°C. 15. The cell according to claim 14, wherein a material of the outer film layer is one or a combination of more than one of polyethylene terephthalate, polyamide, or polypropylene; and a material of the inner film layer is one or a combination of more than one of polypropylene, polyethylene, or polyethylene terephthalate. 16. The cell according to claim 14 or 15, wherein the outer film layer and the inner film layer are bonded. 17. The cell according to claim 16, wherein a binder for the bonding is a polyolefin binder. 18. The cell according to any of claims 1 to 17, wherein the encapsulation film is an aluminum-plastic film. 19. The cell according to any of claims 1 to 18, wherein the cell is substantially a cuboid; and the thickness of the cell is larger than 10 mm. 20. The cell according to claim 19, wherein the thickness of the cell ranges from 13 mm to 75 mm. 21. The cell according to any of claims 1 to 20, wherein the metal housing comprises a housing body with an opening and an end cover; the end cover is hermetically connected with the opening of the housing body; the electrode core assemblies are connected in series to form an electrode core string; two ends of the electrode core string respectively comprise a first electrode and a second electrode; and the first electrode and the second electrode are respectively led out through the end cover. 22. The cell according to claim 21, wherein an exhaust hole is provided on the metal housing; and a sealing member is arranged in the exhaust hole. 23. The cell according to any of claims 1 to 22, wherein a thickness of the metal housing ranges from 0.05 mm to 1 mm. 24. A battery pack, comprising a cell array comprising a plurality of cells, wherein each cell comprises a hermetical metal housing and at least two hermetical accommodating cavities, a plurality of electrode core assemblies, and an encapsulation film arranged in the metal housing; the electrode core assemblies are arranged along a first direction; the electrode core assemblies are connected in series; a length of each electrode core assembly extends along the first direction; the electrode core assembly comprises an electrode core assembly body and a first electrode and a second electrode configured to lead out a current; the first electrode and the second electrode are respectively arranged on two sides of the electrode core assembly body along the first direction; at least one of the accommodating cavities is defined by the encapsulation film; the electrode core assembly body is arranged in the accommodating cavity; a length of the cell extends along the first direction; the length of the cell ranges from 400 mm to 2500 mm; a thickness of the cell extends along a second direction perpendicular to the first direction; and a ratio of the length to the thickness of the cell ranges from 5 to 250. 25. The battery pack according to claim 24, wherein the plurality of cells are arranged in sequence along the second direction to form the cell array; a gap is provided between at least two adjacent cells; and a ratio of the gap to the thickness of the cell ranges from 0.001 to 0.15. 26. The battery pack according to claim 25, wherein the metal housing comprises a housing body with an opening and an end cover; the end cover is hermetically connected with the opening of the housing body; the gap between the two adjacent cells comprises a first gap d1; the first gap is a minimum distance between two end covers of the two adjacent cells along the second direction; the thickness of the cell is a dimension of the end cover along the second direction; and a ratio of the first gap d1 to the thickness of the cell ranges from 0.005 to 0.1. 27. The battery pack according to claim 25 or 26, wherein the metal housing comprises a housing body with an opening and an end cover; the end cover is hermetically connected with the opening of the housing body; the metal housing has two opposite first surfaces along the second direction; the gap between the two adjacent cells comprises a second gap d2; the second gap is a minimum distance between the two first surfaces of the two adjacent cells facing each other; and the thickness of the cell is the dimension of the end cover along the second direction. 28. The battery pack according to claim 27, wherein the second gap d2 of the cell before use is larger than the second gap d2 after use. 29. The battery pack according to any of claims 25 to 28, further comprising a battery pack cover and a tray, wherein the battery pack cover is hermetically connected with the tray to form a cell accommodating cavity; the cell array is arranged in the cell accommodating cavity; the tray comprises a support member; a support region is formed on the metal housing; and the cell is butted with the support member by the support region and is supported on the support member. 30. The battery pack according to claim 29, wherein the tray comprises a side beam; the side beam is a support member; and two ends of the cell along the first direction are supported on the side beam. 31. An electric vehicle, comprising the battery pack according to any of claims 24 to 30. | BYD COMPANY LIMITED
401 | EP4086979A4 | Published | BYD CO LTD | Cell electrodes¦Small-sized cells cases/jackets¦Large-sized cells cases/jackets¦Secondary cells manufacture¦Batteries | 2021-01-05 | 2024-07-24 | Battery, battery module, battery pack, and electric vehicle | A battery (1), a battery module, a battery pack, and an electric vehicle are provided. The battery (1) includes a housing (10) and M battery core assemblies (20). The M battery core assemblies (20) are arranged in the housing (10), and M≥2. The M battery core assemblies (20) are stacked. The M battery core assemblies (20) are electrically connected. Each battery core (20) assembly includes multiple electrode core assemblies (21). The multiple electrode core assemblies (21) in each battery core assembly (20) are connected in series. | CROSS-REFERENCE TO RELATED APPLICATIONS [0001]This application is proposed based on and claims priority to China Patent Application No. 202020059425.0, filed on January 10, 2020, which is incorporated herein by reference in its entirety. FIELD [0002]The present disclosure relates to the technical field of batteries, and more specifically, to a battery, a battery module, a battery pack, and an electric vehicle. BACKGROUND [0003]With development of science and technology, various electronic devices, power tools, and the like are widely used. Since a battery is a core component, performance of the battery is of significance. A capacity of the battery defines an overall battery life. In the related art, an additional power connector is usually required to be arranged at a joint of two adjacent batteries connected in series for power connection, resulting in a large number of battery mounting structures. As a result, costs increase, and an overall weight of a power battery pack increases. Moreover, the mounting structures occupy a large inner space of the battery pack, resulting in a reduction in an overall capacity of the power battery pack. In addition, since multiple external power connectors are required for power connection, an internal resistance of the battery pack increases, which increases internal consumption of the power battery pack during use, reduces a battery life of the power battery pack, and degrades user experience. SUMMARY [0004]The present disclosure is intended to resolve at least one of the technical problems existing in the related art. The present disclosure provides a battery. The battery has a high capacity, a high voltage, and a large battery life, reduces materials required for a housing, and brings desirable economic benefits. [0005]The battery according to embodiments of the present disclosure includes a housing and M battery core assemblies arranged in the housing, where M≥2. The M battery core assemblies are stacked and are electrically connected, and each include multiple electrode core assemblies. The multiple electrode core assemblies in each battery core assembly are connected in series. [0006]According to the battery in the embodiments of the present disclosure, M battery core assemblies are arranged in a housing, where M≥2, so that multiple electrode cores can be arranged in the housing. By integrating the multiple electrode cores, the battery can have a high capacity or a high voltage, a battery life of the battery can be increased, materials required for the housing are reduced, and overall manufacturing process difficulty and production costs of the battery are reduced. In addition, since the multiple electrode cores are compactly arranged in the same housing, an occupied space can be reduced while increasing the battery life of the battery, thereby improving a space utilization. [0007]According to some embodiments of the present disclosure, an electrode terminal configured to lead out a current is arranged on the housing. The electrode terminal includes a first electrode terminal and a second electrode terminal. The first electrode terminal and the second electrode terminal are arranged on a same side of the housing. [0008]According to some embodiments of the present disclosure, the housing includes a body and two end covers. The two end covers are arranged on two opposite ends of the body to cover an inner space of the body. The electrode terminal is arranged on one of the two end covers. [0009]According to some embodiments of the present disclosure, M is an even number. Each two adjacent battery core assemblies are connected in series. [0010]According to some embodiments of the present disclosure, the multiple electrode core assemblies in the battery core assembly are arranged in sequence along a first direction. Each of the multiple battery core assemblies has two opposite ends along the first direction. Two adjacent battery core assemblies are connected in series by two electrode core assemblies located on a same end. [0011]According to some embodiments of the present disclosure, the multiple electrode core assemblies in the battery core assembly are arranged in sequence along the first direction. Each electrode core assembly includes a first electrode lead-out member and a second electrode lead-out member configured to lead out a current. The first electrode lead-out member and the second electrode lead-out member are respectively arranged on two sides of the electrode core assembly along the first direction. [0012]According to some embodiments of the present disclosure, each two adjacent electrode core assemblies in the battery core assembly are connected in series by a first connector, and each two adjacent battery core assemblies are connected in series by a second connector. [0013]According to some embodiments of the present disclosure, at least one of the first connector or the second connector includes: a metal connector, where two ends of the metal connector are respectively connected with two adjacent electrode core assemblies; and an insulating protector, sleeved on the metal connector. [0014]According to some embodiments of the present disclosure, the electrode core assembly includes the first electrode lead-out member and the second electrode lead-out member configured to lead out a current. The first electrode lead-out member is configured as a negative lead-out member, and the second electrode lead-out member is configured as a positive lead-out member. The metal connector includes a copper connection piece and an aluminum connection piece connected with the copper connection piece. The copper connection piece is connected with the first electrode lead-out member. The aluminum connection piece is connected with the second electrode lead-out member. The insulating protector is wrapped around a joint of the copper connection piece and the aluminum connection piece. [0015]According to some embodiments of the present disclosure, the battery core assembly further includes multiple insulating films wrapped around the multiple electrode core assemblies in a one-to-one correspondence. [0016]The present disclosure further provides a battery module. The battery module includes the battery described above. [0017]The battery module according to the present disclosure includes the battery described above. [0018]The battery module according to the embodiments of the present disclosure includes the above battery with a high capacity or a high voltage, so that not only a battery life of the battery module can be increased, but also a number of batteries in the battery module can be reduced while a battery module with the same capacity and voltage can be obtained, thereby reducing conduction members at joints of batteries. In this way, costs of the battery module are reduced, and a space occupied by the conduction members in the battery module is reduced. In addition, since the conduction members are reduced, an internal resistance of the battery module is reduced, thereby increasing the battery life of the battery module. [0019]The present disclosure further provides a battery pack. The battery pack includes the battery or the battery module described above. [0020]The battery pack according to the embodiments of the present disclosure includes the battery or the battery module described above. [0021]The battery pack according to the embodiments of the present disclosure includes the battery or the battery module described above, so that not only a battery life of the battery pack can be increased, but also a number of battery modules in the battery pack can be reduced while a battery module with the same capacity and voltage can be obtained, thereby reducing power connectors at joints of battery modules. In this way, production costs of the battery pack are reduced, a production process of the battery pack is simplified, and a space occupied by the power connectors in the battery pack is reduced. In addition, since the power connectors are reduced, an internal resistance of the battery pack is reduced, so that internal consumption of the battery pack during use is reduced, thereby increasing the battery life of the battery pack. [0022]The present disclosure further provides an electric vehicle. The electric vehicle includes the battery pack described above. [0023]The electric vehicle according to the embodiments of the present disclosure includes the battery pack described above. [0024]The electric vehicle according to the embodiments of the present disclosure includes the battery pack described above, so that an internal structure of the electric vehicle can be more compact, and internal consumption of the battery pack during use can be reduced, so that a battery life of the battery pack is increased, use experience of the electric vehicle is enhanced, energy is saved, and use costs are reduced, thereby enhancing user experience. [0025]Additional aspects and advantages of the present disclosure are partially provided in the following description, and partially become apparent in the following description or understood through the practice of the present disclosure. BRIEF DESCRIPTION OF THE DRAWINGS [0026] FIG. 1 is a perspective view of a battery according to an embodiment of the present disclosure. FIG. 2 is a three-dimensional view of the battery according to an embodiment of the present disclosure. FIG. 3 is a top view of the battery according to an embodiment of the present disclosure. FIG. 4 is a partial cross-sectional view of the battery according to an embodiment of the present disclosure. FIG. 5 is a partial three-dimensional structural view of the battery according to an embodiment of the present disclosure. FIG. 6 is a three-dimensional view of a metal connector and an insulating protector of the battery according to an embodiment of the present disclosure. [0027]Reference Numerals: Battery 1; Housing 10, Body 11, First electrode terminal 12, Second electrode terminal 13, First end cover 14, Second end cover 15, Battery core assembly 20, Electrode core assembly 21, Electrode core 212, First connector 30, Second connector 40, Metal connector a, Copper connection piece a1, Aluminum connection piece a2, Insulating protector b. DETAILED DESCRIPTION [0028]Embodiments of the present disclosure are described in detail below, and examples of the embodiments are shown in the accompanying drawings, where the same or similar elements or the elements having the same or similar functions are denoted by the same or similar reference numerals throughout the description. The embodiments described below with reference to the accompanying drawings are exemplary and used only for explaining the present disclosure, and should not be construed as a limitation on the present disclosure. [0029]A battery 1 according to the embodiments of the present disclosure is described below with reference to FIG. 1 to FIG. 6. [0030]As shown in FIG. 1 to FIG. 5, the battery 1 according to the embodiments of the present disclosure includes a housing 10 and M battery core assemblies 20. The battery 1 is configured to provide power for operation of an electronic device, such as an electric vehicle. [0031]Specifically, the M battery core assemblies 20 are arranged in the housing 10, and M≧2. It may be understood that, M is an integer. For example, M may be 2, 3, or 4, which is not enumerated herein. The M battery core assemblies 20 are stacked. The M battery core assemblies 20 are electrically connected. For example, two battery core assemblies 20 are stacked. For another example, three battery core assemblies 20 are stacked. Each battery core assembly 20 includes multiple electrode core assemblies 21, and each electrode core assembly 21 includes at least one electrode core 212. The multiple electrode core assemblies 21 in each battery core assembly 20 are connected in series. [0032]It may be understood that, the stacked arrangement of the multiple battery core assemblies 20 may be that the multiple battery core assemblies 20 are connected in series, the multiple battery core assemblies 20 are connected in parallel, or the multiple battery core assemblies are partly connected in series and partly connected in parallel. This is not limited in the present disclosure. Numbers of the electrode core assemblies 21 in all of the battery core assemblies 20 may be the same, or may be different, or may be partly the same and partly different. [0033]For example, the battery 1 includes two battery core assemblies 20. The two battery core assemblies 20 may be connected in series in sequence. Numbers of electrode core assemblies 21 in the two battery core assemblies 20 may be the same or different. Alternatively, the battery 1 includes two battery core assemblies 20. The two battery core assemblies 20 may be connected in parallel. Numbers of electrode core assemblies 21 in the two battery core assemblies 20 may be the same or different. [0034]For another example, the battery 1 includes three battery core assemblies 20. The three battery core assemblies 20 may be connected in series in sequence. Numbers of electrode core assemblies 21 in all of the three battery core assemblies 20 may be the same. Alternatively, numbers of electrode core assemblies 21 in two of the three battery core assemblies 20 may be the same, and a number of electrode core assemblies 21 in the other one of the battery core assemblies 20 may be different from the numbers of the electrode core assemblies 21 in the two of the battery core assemblies 20. Alternatively, the battery 1 includes three battery core assemblies 20. The three battery core assemblies 20 are connected in parallel. Numbers of electrode core assemblies 21 in all of the three battery core assemblies 20 may be the same. Alternatively, numbers of electrode core assemblies 21 in two of the three battery core assemblies 20 may be the same, and a number of electrode core assemblies 21 in the other one of the battery core assemblies 20 may be different from the numbers of the electrode core assemblies 21 in the two of the battery core assemblies 20. Alternatively, the battery 1 includes three battery core assemblies 20. Two of the three battery core assemblies 20 are connected in parallel and then are connected in series with the other one of the battery core assemblies 20. Numbers of electrode core assemblies 21 in all of the three battery core assemblies 20 may be the same. Alternatively, numbers of electrode core assemblies 21 in two of the three battery core assemblies 20 may be the same, and a number of electrode core assemblies 21 in the other one of the battery core assemblies 20 may be different from the numbers of the electrode core assemblies 21 in the two of the battery core assemblies 20. [0035]For another example, the battery 1 includes four battery core assemblies 20. The four battery core assemblies 20 are connected in series in sequence. Numbers of electrode core assemblies 21 in all of the battery core assemblies 20 may be the same. Alternatively, numbers of electrode core assemblies 21 in two of the four battery core assemblies 20 may be the same, and numbers of electrode core assemblies 21 in other two of the battery core assemblies 20 may be the same or different. Alternatively, numbers of electrode core assemblies 21 in three of the four battery core assemblies 20 may be the same, and a number of electrode core assemblies 21 in the other one of the battery core assemblies 20 may be different from the numbers of the electrode core assemblies in the three of the battery core assemblies. This is not enumerated in the present disclosure, and is not specifically limited. The above is merely used as an example. [0036]It may be understood that, the numbers of the electrode core assemblies 21 in all of the multiple battery core assemblies 20 may be the same. In this way, not only arrangement regularity of the multiple battery core assemblies 20 can be improved, but also the space utilization of the housing 10 can be improved, thereby facilitating miniaturization of the battery 1. However, this is not limited in the present disclosure. [0037]In addition, the housing 10 may be a metal housing or a housing made of a composite material. In some embodiments of the present disclosure, the housing is an aluminum housing, so that the housing 10 can be lighter, can have moderate structural strength, and can be more economical. However, this is not limited in the present disclosure. [0038]It should be further understood that the electrode core 212 mentioned in the present disclosure is an electrode core 212 frequently used in the field of power batteries, and the electrode core 212 and the electrode core assembly 21 are components inside the housing 10 of the battery 1, and cannot be understood as the battery 1. The electrode core 212 may be formed by winding or lamination. Generally, the electrode core 212 includes at least a positive plate, a separator, a negative plate, and an electrolyte solution. The electrode core 212 is generally an assembly that is not completely sealed. Therefore, the battery 1 mentioned in the present disclosure is a cell, and cannot be simply understood as a battery module or a battery pack although the battery includes multiple electrode cores 212. [0039]It should be noted that one electrode core assembly 21 may include one electrode core 212. Alternatively, the electrode core assembly 21 may include at least two electrode cores 212, and the at least two electrode cores 212 are connected in parallel to form an electrode core assembly 21. In addition, one electrode core assembly 21 may alternatively include three electrode cores 212 or more electrode cores 212, which is not enumerated in the present disclosure. It can be understood from the above that, when each battery core assembly 20 includes multiple electrode core assemblies 21, numbers of electrode cores 212 in all of the electrode core assemblies 21 may be the same, or may be different, or may be partly the same and partly different. [0040]In addition, the series connection between the electrode core assemblies 21 in the present disclosure may be series connection between adjacent electrode core assemblies 21. A specific implementation may be that current lead-out members on the adjacent electrode core assemblies 21 are directly connected or electrically connected by an additional conductive member. That is to say, the two adjacent electrode core assemblies 21 may be electrically connected directly or indirectly. [0041]Specifically, according to an embodiment of the present disclosure, two battery core assemblies 20 are arranged. Each battery core assembly 20 includes six electrode core assemblies 21. The six electrode core assemblies 21 are spaced apart and connected in series in a length direction of the housing 10. Each electrode core assembly 21 includes one electrode core 212. [0042]According to the battery 1 in the embodiments of the present disclosure, M battery core assemblies 20 are arranged in a housing 10, where M≥2, so that multiple electrode cores 212 can be arranged in the housing 10. By integrating the multiple electrode cores 212, the battery 1 can have a high capacity or a high voltage, a battery life of the battery 1 can be increased, materials required for the housing 10 are reduced, and overall manufacturing process difficulty and production costs of the battery 1 are reduced. In addition, since the multiple electrode cores 212 are compactly arranged in the same housing 10, an occupied space can be reduced while increasing the battery life of the battery 1, thereby improving a space utilization. [0043]According to some embodiments of the present disclosure, an electrode terminal configured to lead out a current is arranged on the housing 10. The electrode terminal includes a first electrode terminal 12 and a second electrode terminal 13. The first electrode terminal 12 and the second electrode terminal 13 are arranged on a same side of the housing 10. The first electrode terminal 12 and the second electrode terminal 13 are connected with an external device to provide power for operation of the external device. The first electrode terminal 12 may be a positive electrode terminal, and the second electrode terminal 13 may be a negative electrode terminal. Alternatively, the first electrode terminal 12 may be a negative electrode terminal, and the second electrode terminal 13 may be a positive electrode terminal. Arranging the first electrode terminal 12 and the second electrode terminal 13 on the same side of the housing 10 facilitates arrangement of conduction members between the batteries 1 in a battery module when the battery 1 is applicable to the battery module, and facilitates arrangement of power connection members between the batteries 1 in a battery pack when the battery 1 is applicable to the battery pack. [0044]As shown in FIG. 3, according to some embodiments of the present disclosure, the housing 10 includes a body 11 and two end covers. The two end covers are arranged on two opposite ends of the body 11 to cover an inner space of the body 11. The electrode terminal is arranged on one of the two end covers. Specifically, the two end covers are named as a first end cover 14 and a second end cover 15 respectively. The electrode terminal is arranged on the first end cover 14 or the second end cover 15. By arranging the positive electrode terminal and the electrode terminal on one end cover, costs can be reduced. [0045]As shown in FIG. 3, the body 11 is formed as an annular shape, and two ends of the body 11 are open, so that the battery core assembly 20 can be mounted in an annular cavity formed by the body 11. The first end cover 14 is arranged on the body 11 to cover an opening on one end of the body 11, and the second end cover 15 is arranged on the body 11 to cover an opening on an other end of the body 11. [0046]It should be noted that the first end cover 14, the second end cover 15, and the body 11 may be integrally formed, so that assembly processes can be reduced and assembly efficiency can be improved. In addition, structural strength of the housing 10 can be enhanced, thereby ensuring connection reliability of the housing 10. Alternatively, the first end cover 14 is integrally formed with the body 11, and the second end cover 15 is formed separately and then connected with and the body 11. Alternatively, the first end cover 14, the second end cover 15, and the body 11 are separately formed and then connected, so that processing difficulty of the housing 10 can be reduced and production efficiency of the housing 10 can be improved. [0047]It may be understood that, when the electrode terminal is arranged on the first end cover 14 and an odd number of battery core assemblies 20 (that is, M is an odd number) are arranged in the battery 1, two of the battery core assemblies 20 may be connected in parallel and then connected in series with the remaining battery core assemblies 20. For example, when three battery core assemblies are arranged, two of the battery core assemblies 20 may be connected in parallel and then connected in series with the other one battery core assembly 20. Alternatively, M-1 battery core assemblies 20 may be connected in parallel and then connected in series with the other one battery core assembly 20. This is not enumerated in the present disclosure, and is not specifically limited. The above is merely used as an example. [0048]According to some embodiments of the present disclosure, M is an even number. Each two adjacent battery core assemblies 20 are connected in series. [0049]By arranging both of the first electrode terminal 12 and the second electrode terminal 13 on the first end cover 14 or the second end cover 15, the battery 1 can achieve a high voltage output. [0050]According to some embodiments of the present disclosure, two adjacent battery core assemblies 20 are connected in parallel, so that the battery 1 realizes a high-capacity output. [0051]For example, as shown in FIG. 5, two electrode core assemblies 21 are arranged, and the first electrode terminal 12 and the second electrode terminal 13 are both arranged on the first end cover 14. In some embodiments of the present disclosure, the second end cover 15 is integrally formed with the body 11, and the first end cover 14 is formed separately and then connected with the body 11, so that processing steps and man-hours can be reduced, thereby reducing production costs. However, the present disclosure is not limited thereto. [0052]Further, the multiple electrode core assemblies 21 of the battery core assembly 20 are arranged in sequence along a first direction. The first direction is a left-to-right direction shown in FIG. 1. It should be noted that the first direction is a length direction of the battery 1. Each of the multiple battery core assemblies has two opposite ends along the first direction. Two adjacent battery core assemblies 20 are connected in series by two electrode core assemblies 21 located on a same end. In this way, connection difficulty of the two adjacent battery core assemblies 20 is reduced, and a connection distance between the two adjacent battery core assemblies 20 is shortened, so that connection efficiency is relatively improved, thereby reducing the costs. [0053]According to some embodiments of the present disclosure, the multiple electrode core assemblies 21 of the battery core assembly 20 are arranged in sequence along the first direction. The first direction is the left-to-right direction shown in FIG. 1. Each electrode core assembly 21 includes a first electrode lead-out member and a second electrode lead-out member configured to lead out a current. The first electrode lead-out member and the second electrode lead-out member are respectively arranged on two sides of the electrode core assembly 21 along the first direction. It should be noted that the first direction is the length direction of the battery 1. It should be further noted that, arranging the multiple electrode core assemblies 21 in the battery core assembly 20 in sequence along the first direction herein means arranging the multiple electrode core assemblies 21 in the same battery core assembly 20 along the first direction. [0054]It may be understood that, each electrode core assembly 21 is required to be connected in series to connect the multiple electrode core assemblies 21 in series. By using the first electrode lead-out member and the second electrode lead-out member arranged on each electrode core assembly 21, series connection between the two adjacent electrode core assemblies 21 can be realized. Moreover, the connection difficulty is relatively low, and the connection efficiency is relatively high. It may be understood that, in some embodiments, the first electrode lead-out member and the second electrode lead-out member are respectively a positive tab and a negative tab on an electrode core, but the present disclosure is not limited thereto. [0055]For example, when an electrode core assembly 21 includes only one electrode core 212, the first electrode lead-out member and the second electrode lead-out member may be respectively a positive tab and a negative tab of the electrode core 212. When an electrode core assembly 21 includes multiple electrode cores 212, the first electrode lead-out member may be a positive lead-out terminal formed by combining and welding positive tabs of the multiple electrode cores 212 together, and the second electrode lead-out member may be a negative lead-out terminal formed by combining and welding negative tabs of the multiple electrode cores 212 together. Alternatively, the first electrode lead-out member may be the negative lead-out terminal formed by welding the negative tabs of the multiple electrode cores 212 together, and the second electrode lead-out member may be the positive lead-out terminal formed by combining and welding positive tabs of the multiple electrode cores 212 together. [0056]It should be noted that "first" of the first electrode lead-out member and "second" of the second electrode lead-out member are merely used to distinguish between names, and are not used to limit a quantity. [0057]According to some embodiments of the present disclosure, the multiple electrode core assemblies 21 of the battery core assembly 20 are arranged in sequence along the first direction. The first direction is the left-to-right direction shown in FIG. 1. The electrode core assembly 21 includes a first electrode lead-out member and a second electrode lead-out member configured to lead out a current. The first electrode lead-out member and the second electrode lead-out member are respectively arranged on the two sides of the electrode core assembly 21 along the first direction. Each of the multiple battery core assemblies 20 has a first end and a second end opposite to each other along the first direction. The first electrode terminal 12 and the second electrode terminal 13 are arranged on a same end cover, that is, are both arranged on the first end or on the second end. When M is an even number, each two adjacent battery core assemblies 20 are connected in series by two electrode core assemblies 21 located on the first end or two electrode core assemblies 21 located on the second end 22. It may be understood that, an arrangement direction of the first electrode lead-out members and the second electrode lead-out members in each battery core assembly 20 is opposite to an arrangement direction of the first electrode lead-out members and the second electrode lead-out members in an adjacent battery core assembly 20. For example, when M is 2, the arrangement direction of the first electrode lead-out members and the second electrode lead-out members in one of the battery core assemblies 20 is opposite to the arrangement direction of the first electrode lead-out members and the second electrode lead-out members in the other of the battery core assemblies 20. When M is an odd number, an arrangement direction of the first electrode lead-out members and the second electrode lead-out members in at least one of the battery core assemblies 20 is opposite to an arrangement direction of the first electrode lead-out members and the second electrode lead-out members in an adjacent battery core assembly 20. For example, when M is 3, the arrangement directions of the first electrode lead-out members and the second electrode lead-out members in two adjacent ones of the battery core assemblies 20 are the same, and are opposite to the arrangement direction of the first electrode lead-out members and the second electrode lead-out members in the other one of the battery core assemblies 20. [0058]Further, each two adjacent electrode core assemblies 21 in the battery core assembly 20 are connected in series by a first connector 30, thereby realizing series connection of the multiple electrode core assemblies 21. Each two adjacent battery core assemblies 20 are connected in series by a second connector 40, thereby realizing series connection of the multiple battery core assemblies 20. The first connector 30 and the second connector 40 are both electrically conductive, and specific structures thereof are configured according to actual requirements. [0059]Further, as shown in FIG. 6, at least one of the first connector 30 or the second connector 40 includes a metal connector a and an insulating protector b. Two ends of the metal connector a are respectively connected with two adjacent electrode core assemblies 21, thereby realizing series connection of the two electrode core assemblies 21. The insulating protector b is sleeved on the metal connector a, so that structural strength of the metal connector a can be improved, and safe insulation is realized, thereby reducing a possibility of electric leakage of the metal connector a. [0060]Further, As shown in FIG. 5 and FIG. 6, the electrode core assembly 21 includes the first electrode lead-out member and the second electrode lead-out member configured to lead out a current. The first electrode lead-out member is configured as a negative lead-out member, and the second electrode lead-out member is configured as a positive lead-out member. The metal connector a includes a copper connection piece a1 and an aluminum connection piece a2. The copper connection piece a1 is connected with the first electrode lead-out member, and the aluminum connection piece a2 is connected with the second electrode lead-out member. One end of the copper connection piece a1 is connected with one e | 1. A battery, comprising: a housing; and M battery core assemblies arranged in the housing, wherein M≥2, the M battery core assemblies are stacked and are electrically connected, and each comprise a plurality of electrode core assemblies; and the plurality of electrode core assemblies in each battery core assembly are connected in series. 2. The battery according to claim 1, wherein an electrode terminal configured to lead out a current is arranged on the housing; the electrode terminal comprises a first electrode terminal and a second electrode terminal; and the first electrode terminal and the second electrode terminal are arranged on a same side of the housing. 3. The battery according to claim 2, wherein the housing comprises a body and two end covers arranged on two opposite ends of the body to cover an inner space of the body; and the electrode terminal is arranged on one of the two end covers. 4. The battery according to any of claims 1 to 3, wherein M is an even number; and each two adjacent battery core assemblies are connected in series. 5. The battery according to claim 4, wherein the plurality of electrode core assemblies in the battery core assembly are arranged in sequence along a first direction; the battery core assembly has two opposite ends along the first direction; and two adjacent battery core assemblies are connected in series by two electrode core assemblies located on a same end. 6. The battery according to any of claims 1 to 5, wherein the plurality of electrode core assemblies in the battery core assembly are arranged in sequence along the first direction; each electrode core assembly comprises a first electrode lead-out member and a second electrode lead-out member configured to lead out a current; and the first electrode lead-out member and the second electrode lead-out member are respectively arranged on two sides of the electrode core assembly along the first direction. 7. The battery according to any of claims 1 to 6, wherein each two adjacent electrode core assemblies in the battery core assembly are connected in series by a first connector; and each two adjacent battery core assemblies are connected in series by a second connector. 8. The battery according to claim 7, wherein at least one of the first connector or the second connector comprises: a metal connector, wherein two ends of the metal connector are respectively connected with two adjacent electrode core assemblies; and an insulating protector, sleeved on the metal connector. 9. The battery according to claim 8, wherein the electrode core assembly comprises a first electrode lead-out member and a second electrode lead-out member configured to lead out a current; the first electrode lead-out member is configured as a negative lead-out member; the second electrode lead-out member is configured as a positive lead-out member; the metal connector comprises a copper connection piece and an aluminum connection piece connected with the copper connection piece; the copper connection piece is connected with the first electrode lead-out member; the aluminum connection piece is connected with the second electrode lead-out member; and the insulating protector is wrapped around a joint of the copper connection piece and the aluminum connection piece. 10. The battery according to any of claims 1 to 9, wherein the battery core assembly further comprises a plurality of insulating films wrapped around the plurality of electrode core assemblies in a one-to-one correspondence. 11. A battery module, comprising the battery according to any of claims 1 to 10. 12. A battery pack, comprising the battery according to any of claims 1 to 10 or the battery module according to claim 11. 13. An electric vehicle, comprising the battery pack according to claim 12. | BYD COMPANY LIMITED
402 | EP4080616A4 | Published | BYD CO LTD | Negative electrodes¦Electrode collector coating¦Non-aqueous electrolyte accumulator electrodes¦Electrolyte accumulators manufacture | 2020-11-11 | 2024-06-05 | Lithium compensation material and preparation method therefor, and negative electrode and lithium-ion battery | The present disclosure relates to a lithium-replenishing material, a preparation method thereof, and a lithium-ion battery. The lithium-replenishing material comprises metal lithium particles and conductive material, and the conductive material includes an internal segment embedded in metal lithium particles and an exposed segment external to metal lithium particles; the electrical conductivity of the conductive material is greater than 100 S/cm. The lithium-replenishing material of the present disclosure can accomplish the electron conduction between the metal lithium particles and the anode active material through the conductive material, which increases the channel of electron conduction, and at the same time facilitates the transport of lithium ions, and improves the efficiency of lithium-replenishing significantly by rapid intercalation process of lithium ions, thereby resulting in inhibiting the formation of isolated lithium effectively and avoiding the formation of dendrites piercing the battery separator and causing potential safety hazards. | CROSS-REFERENCE TO RELATED APPLICATIONS [0001]This application claims the priority to Chinese Patent Application No. 201911296454.7, titled "Lithium-Replenishing Material, Preparation Method thereof, Negative electrode and Lithium-Ion Battery", filed with the China National Intellectual Property Administration on December 16, 2019, the entire content of which is incorporated herein by reference in its entireties. FIELD [0002]The present disclosure relates to the field of lithium-ion batteries, and in particular, to a lithium-replenishing material, a preparation method thereof, a negative electrode and a lithium-ion battery. BACKGROUND [0003]Lithium-ion batteries have the advantages of high specific energy and long cycle life, and have been widely used in notebook computers, mobile phones and other portable electronic devices. With the increasingly severe energy and environmental problems, countries set higher request for energy saving and emission reduction. Traditional fuel vehicles not only consume petroleum, which is a fossil energy with limited reserves, but also have serious exhaust pollution. Therefore, the electric vehicles come into being as the times require. As the main energy storage unit of electric vehicles, lithium-ion power batteries have attracted more and more attention and shown good prospects for development. With the continuous increase of people's requirements for improvement of the mile range and driving experience, it is particularly important to improve the energy density of power batteries, which can be achieved by optimizing the battery structure, using electrode materials with higher capacity, and expanding the working voltage of the battery. [0004]During the initial charging process of the lithium-ion batteries, the organic electrolyte is reduced and decomposed on the surface of the negative electrode such as graphite, forming a solid electrolyte phase interface (SEI) film, which permanently consumes the lithium ions deintercalated from the positive electrode, causing irreversible capacity loss and reducing the initial charge-discharge Coulombic efficiency and energy density. For traditional negative electrode material like graphite, the theoretical specific capacity is 372 mAh/g, and the initial irreversible capacity loss is 5%∼10%. For high-capacity negative electrode materials, such as silicon and alloys, the first irreversible capacity is higher. To solve this problem, a prelithiation technology has been proposed by the researchers. The lithium ions consumed by forming the SEI film are offset by prelithiation to increase the overall capacity of the battery. [0005]Existing prelithiation technologies can be roughly sorted into negative electrode lithium-replenishing, positive electrode lithium-replenishing, diaphragm lithium-replenishing, and electrolyte lithium-replenishing. Common negative electrode lithium-replenishing includes lithium foil replenishing and lithium powders replenishing. The potential of metal lithium is the lowest among all electrode materials. Due to the existence of the potential difference, when the negative electrode material comes into contact with the metal lithium foil or lithium powders, the electrons will spontaneously move to the negative electrode, resulting in that lithium ions are inserted into the negative electrode. However, when the lithium-replenishing material is pressed or coated on the surface of the negative electrode material, since the lithium metal is not in contact with graphite, or the lithium-replenishing layer closest to the negative electrode material is consumed, isolated lithium is easily formed, which greatly reduces the efficiency of lithium-replenishing and dendrite is likely to be formed, posing a safety hazard. SUMMARY [0006]The purpose of the present disclosure is to provide a lithium-replenishing material, which has high lithium-replenishing efficiency and avoids the formation of isolated lithium to cause dendrites. [0007]In order to achieve the above object, the present disclosure provides a lithium-replenishing material. The lithium-replenishing material includes metal lithium particles and conductive material, and the conductive material includes a built-in segment embedded in the metal lithium particles and an exposed segment external to the metal lithium particles. The electronic electrical conductivity of the conductive material is greater than 100 S/cm. [0008]Optionally, the conductive material is a carbon material. The carbon material is selected from at least one of carbon nanotubes, carbon fibers and graphene. [0009]Preferably, the carbon material is carbon nanotubes. The carbon nanotubes are single-walled carbon nanotubes and/or multi-walled carbon nanotubes, preferably multi-walled carbon nanotubes. The diameter of the carbon nanotubes is 5nm-100nm, preferably 10nm-30nm. The length of the carbon nanotube is 10µm-80µm, preferably 30µm-50µm. [0010]Optionally, the content of the conductive material is 0.1-3 parts by weight, preferably 0.5-1 parts by weight, relative to 100 parts by weight of the metal lithium particles. [0011]Optionally, the average particle size of the metal lithium particles is 20 µm - 40 µm; and/or, a passivation layer is disposed on surfaces of the metal lithium particles. The passivation layer is of a thickness ranging from 5 nm to 100 nm. The passivation layer contains at least one of lithium carbonate, lithium fluoride and paraffin. [0012]A method for preparing a lithium-replenishing material is provided in a second aspect of the present disclosure. The method includes the steps as follows: step S1, a first dispersion containing a molten metal lithium is mixed with a second dispersion containing a conductive material under a temperature at which the metal lithium is molten. A mixed mass is obtained after sufficiently stirring. The electrical conductivity of the conductive material is greater than 100 S/cm. step S2, the mixed mass is cooled until the metal lithium solidifies. A solid-liquid separation is performed to obtain the lithium-replenishing material. [0013]Optionally, in the step S1, the conductive material is a carbon material. The carbon material is selected from at least one of carbon nanotubes, carbon fibers and graphene. Preferably, the carbon material is single-walled carbon nanotubes and/or multi-walled carbon nanotubes, preferably multi-walled carbon nanotubes. The diameter of the carbon nanotube is 5nm-100nm, preferably 10nm-30nm. The length of the carbon nanotube is 10µm-80µm, preferably 30µm-50µm. [0014]The first dispersion further includes a surfactant. The surfactant is selected from at least one of polyvinylpyrrolidone, sodium dodecylbenzenesulfonate and cetyltrimethylammonium bromide, preferably polyvinylpyrrolidone. The weight ratio between the metal lithium and the surfactant is 1:(0.002-0.05), preferably 1:(0.005-0.02). [0015]The dispersion medium of the first dispersion and the second dispersion is an inert organic solvent, and the dispersion medium of the first dispersion and the second dispersion is each independently selected from at least one of a hydrocarbon, an ester, an ether, and a silicone oil. [0016]The volume ratio of the first dispersion to the second dispersion is 1:(0.1-10), preferably 1 :(0.5-3). The weight ratio of the metal lithium to the conductive material is 100:(0.1-3), preferably 100:(0.5-1). [0017]Optionally, the method further includes introducing carbon dioxide after the first dispersion is mixed with the second dispersion in the step S1. [0018]A third aspect of the present disclosure provides a lithium-replenishing material prepared by the method provided in the second aspect of the present disclosure. [0019]A fourth aspect of the present disclosure provides the negative electrode of a lithium-ion battery, the negative electrode includes a current collector, a negative electrode active material, and a lithium-replenishing material, and the lithium-replenishing material is described in any one of the first aspect of the present disclosure and the third aspect of the present disclosure. [0020]A fifth aspect of the present disclosure provides a lithium-ion battery, the lithium-ion battery includes the negative electrode provided in the fourth aspect of the present disclosure. [0021]With the technical solution above, electron conduction between the lithium metal particles and the negative electrode active material is realized in the lithium-replenishing material of the present disclosure via the conductive material, thereby increasing the passage of electron conduction while facilitating the transport of lithium ions, enabling a fast intercalation process of lithium ions, leading to a significant increase in the efficiency of lithium replenishment, effectively suppressing the formation of isolated lithium and avoiding the formation of dendrites piercing the separator and creating a safety hazard. [0022]Other features and advantages of the present disclosure will be described in detail in the detailed description that follows. BRIEF DESCRIPTION OF DRAWINGS [0023]The accompanying drawings are used to provide a further understanding of the present disclosure, and constitute a part of the specification, and together with the following detailed description, serve to explain the present disclosure, but not to limit the present disclosure. In the drawings: FIG. 1 is a schematic diagram of the principle of lithium replenishment when the lithium-replenishing material of the present disclosure is applied to the negative electrode of a lithium-ion battery. [0024]Description of reference numbers: 1 Metal lithium particles 2 Conductive material 3 Negative electrode active material DETAILED DESCRIPTION [0025]The specific embodiments of the present disclosure will be described in detail below with reference to the accompanying drawings. It should be understood that the specific embodiments described herein are only used to illustrate and explain the present disclosure, but not to limit the present disclosure. [0026]A first aspect of the present disclosure provides a lithium-replenishing material, the lithium-replenishing material comprises metal lithium particles and a conductive material, and the conductive material includes an internal segment embedded in the metal lithium particles and an exposed segment external to the metal lithium particles; the electrical conductivity of the conductive material is greater than 100 S/cm. In a specific embodiment, the conductive material may be a one-dimensional material and/or a two-dimensional material with an electrical conductivity greater than 100 S/cm. [0027]According to the present disclosure, the conductive material includes an internal segment embedded in metal lithium particles and an exposed segment external to metal lithium particles, which may be implemented in various ways. For example, the conductive material may be crossed through the metal lithium particle. In one embodiment, the length of the conductive material is relatively long, and when the length of the conductive material is larger than the particle size of the lithium metal particles, the conductive material may penetrate one or even several of the lithium metal particles, under this condition, the conductive material includes a plurality of internal segments embedded in the metal lithium particles and a plurality of exposed segments external to the metal lithium particles, and the conductive material can be bent; in another embodiment, the length of the conductive material is short, and when it is smaller than the particle size of the metal lithium particles, the conductive material may be only partially embedded in the metal lithium particles, under this condition, the conductive material includes only an internal segment embedded in the metal lithium particles and an exposed segment external to the metal lithium particles. The number of the internal segments embedded in the metal lithium particles of the conductive material is not particularly limited. [0028]The inventors of the present disclosure found that when the conductive material in the lithium-replenishing material is partially embedded in the metal lithium particles, the conductive material can be tightly connected with the negative electrode active material by rolling the lithium-replenishing material with the negative electrode sheet that has not been supplemented with lithium, forming a vertical three-dimensional conductive network, which can not only realize the electron conduction of the solid phase interface between the metal lithium particles and the negative electrode material, but also realize the electron conduction between the inside of the metal lithium particles and the negative electrode active material through the conductive material, which increases the electron conduction channels. Meanwhile, it is helpful for the transmission of lithium ions, realizing the rapid intercalation process of lithium ions, and significantly improving the efficiency of lithium replenishment, thereby effectively inhibiting the formation of isolated lithium and avoiding the formation of dendrites piercing the separator and causing potential safety hazards. [0029]According to the present disclosure, the conductive material may be a carbon material known in the art. For example, the carbon material may be selected from at least one of carbon nanotubes, carbon fibers and graphene. In a preferred embodiment, the carbon material may be carbon nanotubes, and carbon nanotubes have a one-dimensional tubular structure through which electrons can conduct high-speed conduction, so they have excellent electrical conductivity; the metal lithium particles are large in size and are of a diameter of tens of micrometers, so, the bent and wound shape of carbon nanotubes is more conducive to intersperse to form a conductive network. [0030]According to the present disclosure, the carbon nanotubes are known in the art, for example, the carbon nanotubes are at least one of single-walled carbon nanotubes and/or multi-walled carbon nanotubes. In order to improve the electrical conductivity, in a preferred embodiment, the carbon nanotubes may be multi-walled carbon nanotubes. There is no special requirement on the size of the carbon nanotubes. In a specific embodiment, the diameter of the carbon nanotubes may be 5nm-100nm, preferably 10nm-30nm, and the length may be 10µm-80µm, preferably be 30µm-50µm. [0031]According to the present disclosure, the content of the conductive material may be varied within a certain range. For optimal performance of the conductive material and providing a suitable proportion of the conductive network, the content of the conductive material may be 0.1-3 parts by weight, and in a preferred embodiment, the content of the conductive material may be 0.5-1 parts by weight, respect to 100 parts by weight of the metal lithium particles. [0032]According to the present disclosure, the average particle size of the metal lithium particles may vary within a wide range, and preferably, the average particle size may be 20µm-40µm. Wherein, the average particle size of the metal lithium particles may be measured by observing any 100 random metal lithium particles with scanning electron microscope and measuring their particle size values respectively, the average value of the particle size values is the average particle size of the metal lithium particles. [0033]According to the present disclosure, in order to effectively prevent the internal metal lithium from further reacting with oxygen, carbon dioxide and moisture etc. in the air, a passivation layer is provided on the surface of the metal lithium particles; the passivation layer may be at least one of the lithium carbonate layer, lithium fluoride layer and paraffin layer with chemically stability, the thickness of the passivation layer may vary in a wide range, for example, the thickness of the passivation layer may be 5-100nm, in a preferred embodiment, the thickness of the passivation layer may be 10-30 nm. [0034]A second aspect of the present disclosure provides a method for preparing a lithium-replenishing material, comprising: S1, mixing a first dispersion containing a molten metal lithium with a second dispersion containing a conductive material under a temperature at which the metal lithium is molten and stirring thoroughly to obtain a mixed mass; the electrical conductivity of the conductive material is greater than 100 S/cm ; S2, cooling the mixed mass until the metal lithium solidifies, and performing solid-liquid separation. [0035]According to the present disclosure, in step S1, the conductive material may be a carbon material known in the art, for example, the carbon material may be selected from at least one of carbon nanotubes, carbon fibers and graphene. In an preferred embodiment, the carbon material may be carbon nanotubes, and the carbon nanotube is of a one-dimensional tubular structure through which electrons can conduct high-speed conduction, so it has excellent electrical conductivity; the metal lithium particles are relatively large in size and have a diameter of tens of micrometers, and thus, the bent and wound shape of the carbon nanotubes is more conducive to intersperse to form a conductive network. [0036]According to the present disclosure, the carbon nanotubes are known in the art. For example, the carbon nanotubes may be at least one of single-walled carbon nanotubes and/or multi-walled carbon nanotubes. In order to improve the electrical conductivity, in a preferred embodiment, the carbon nanotubes may be multi-walled carbon nanotubes. There is no special requirement on the size of the carbon nanotubes. In a specific embodiment, the diameter of the carbon nanotubes may be 5nm-100nm, preferably 10nm-30nm, and the length may be 10µm-80µm, preferably 30µm-50µm. [0037]According to the present disclosure, in step S1, the first dispersion may further contain a surfactant, and the surfactant is known in the art. For example, the surfactant may be selected from one or more of polyvinylpyrrolidone, sodium dodecylbenzenesulfonate and cetyltrimethylammonium bromide, in a preferred embodiment, the surfactant may be polyvinylpyrrolidone. The weight ratio of the metal lithium and the surfactant may vary within a certain range, for example, the weight ratio of the metal lithium and the surfactant may be 1:(0.002-0.05), preferably 1:( 0.005-0.02). [0038]According to the present disclosure, the dispersion medium of the first dispersion and the second dispersion is an inert organic solvent common in the art, and the dispersion medium of the first dispersion and the second dispersion may be independently selected from at least one of hydrocarbon, ester, ether and silicone oil, for example, the dispersion medium of the first dispersion and the second dispersion may be selected from at least one of hydrocarbon oil, white oil and silicone oil commonly used in the art. In a preferred manner, the dispersion medium of the first dispersion and the second dispersion may be silicone oil, such as methyl silicone oil, ethyl silicone oil, and methyl ethoxy silicone oil, which are not described in detail herein. [0039]According to the present disclosure, the volume ratio of the first dispersion and the second dispersion may vary within a wide range, for example, the volume ratio of the first dispersion to the second dispersion may be 1: (0.1-10), preferably 1:(0.5-3). The weight ratio of the metal lithium to the conductive material may vary within a wide range, for example, the weight ratio of the metal lithium to the conductive material may be 100:(0.1-3), preferably 100:(0.5 -1). [0040]According to the present disclosure, the method may further include the step of introducing carbon dioxide to form a passivation layer. For example, in step S1, introducing carbon dioxide after mixing the first dispersion and the second dispersion. In order to obtain a uniform and dense passivation layer, in a preferred embodiment, the gas may be high-purity carbon dioxide. [0041]A third aspect of the present disclosure provides a lithium-replenishing material prepared by the method provided in the second aspect of the present disclosure. [0042]A fourth aspect of the present disclosure provides a negative electrode of a lithium-ion battery, the negative electrode includes a current collector, a negative electrode active material and a lithium-replenishing material, the lithium-replenishing material is provided by the first aspect of the present disclosure and/or the third aspect of the present disclosure. [0043]According to the present disclosure, the negative electrode current collector may be a conventional negative electrode current collector in a lithium-ion battery, such as stamped metal, metal foil, mesh metal, and foamed metal. The negative electrode active material may also include a binder, the type of which may be conventional in the art, and will not be repeated here. [0044]The preparation method of the negative electrode of a lithium-ion battery of the present disclosure has no special requirements, and may be carried out with reference to the prior art. For example, the preparation method of the negative electrode of a lithium-ion battery of the present disclosure may include: coating and/or filling a negative electrode slurry containing a negative electrode active material and a binder on a negative electrode current collector, drying and rolling. The specific methods of operation and conditions may be conventional in the art and are not particularly limited herein. [0045]Figure 1 is a schematic diagram of the principle of lithium replenishment when the lithium-replenishing material of the present disclosure is applied to the negative electrode of a lithium-ion battery. When a conductive material 2, such as carbon nanotubes, is partially embedded in metal lithium particles 1, the conductive material 2 can be wound through the metal lithium particles 1, after rolling, the bent and wound conductive material 2 can be closely connected with the negative electrode active material 3 to form a vertical three-dimensional conductive network, so that not only the electron conduction of the solid phase interface between the metal lithium particles 1 and the negative electrode active material 3 can be realized, and the metal lithium particles 1 that are not in contact with the negative electrode active material 3 can also transfer the electrons to the negative electrode active material 3 through the conductive material 2, and the metal lithium particles 1 can realize the electron conduction process with the negative electrode active material 3 through the conductive material 2, and at the same time it is helpful for the transmission of lithium ions and realizes the rapid intercalation process of lithium ions, thereby effectively inhibiting the formation of isolated lithium, significantly improving the efficiency of lithium replenishment, and avoiding the formation of dendrites and causing potential safety hazards. [0046]A fifth aspect of the present disclosure provides a lithium-ion battery, which includes the negative electrode of a lithium-ion battery provided in the fourth aspect of the present disclosure. [0047]According to the present disclosure, the lithium-ion battery may also comprise a positive electrode, a separator and an electrolyte. The positive electrode, separator and electrolyte is not particularly limited in the present disclosure, which may be conventional types in the art, and the lithium-ion battery may also prepared by conventional methods in the art. For example, by winding the positive electrode and the above-described negative electrode of the present disclosure apart by a separator to form an electrode assembly, and sealing the resulting electrode assembly and an electrolyte in a battery case to obtain the lithium-ion battery provided in the present disclosure. Methods of winding a separator between a positive electrode and a negative electrode are well known to those skilled in the art and will not be described in detail herein. [0048]The present disclosure is further illustrated by the following examples, but the present disclosure is not limited thereby. [0049]The properties of the raw materials used in the examples and comparative examples were as follows: Multi-walled carbon nanotubes with an electrical conductivity greater than 150 S/cm, purchased from Jiangsu Tiannai Technology Co., Ltd. Single-walled carbon nanotubes with an electrical conductivity greater than 150 S/cm, purchased from Jiangsu Tiannai Technology Co., Ltd. Carbon fiber with an electrical conductivity greater than 100 S/cm, purchased from Jiangsu Tiannai Technology Co., Ltd. Graphene with an electrical conductivity greater than 100 S/cm, purchased from Jiangsu Tiannai Technology Co., Ltd. [0050]The rest of the raw materials without further description were all commercially available products. Example 1 [0051]In a dry environment of -60 °C, 10 g of a metal lithium ingot was added to 25 g of dimethyl silicone oil and heated up to 200 °C, 0.1 g of polyvinylpyrrolidone was added after the metal lithium ingot was completely melted, and kept being stirred until the metal lithium ingot was completely dissolved to obtain the first dispersion; 0.05g of multi-walled carbon nanotubes with a diameter of 10 nm and a length of 50 µm were added to 25 g of silicone oil, and was stirred at 200 °C until the multi-walled carbon nanotubes were fully dispersed to obtain a second dispersion; under the condition of high-speed stirring, the second dispersion was slowly added to the first dispersion and mixed uniformly, carbon dioxide gas was introduced, stirring and heating were stopped, and the solid product was collected and dried after cooling to room temperature to obtain lithium-replenishing material A1. [0052]The lithium-replenishing material A1 of Example 1 included metal lithium particles, multi-walled carbon nanotubes and a passivation layer (specifically, a lithium carbonate layer), the multi-walled carbon nanotubes were partially embedded in the metal lithium particles, the multi-walled carbon nanotubes might include an internal segment embedded in the metal lithium particles and an exposed segment external to the metal lithium particles, and the lithium carbonate layer was located on the surface of the metal lithium particles. It was found that the average particle size of the metal lithium particles was 27.8 µm, and the thickness of the lithium carbonate layer was 21 nm. Example 2 [0053]In a dry environment of -60 °C, 10 g of a metal lithium ingot was added to 25 g of dimethyl silicone oil and heated up to 200 °C, 0.1 g of sodium dodecylbenzenesulfonate was added after the metal lithium ingot was completely melted, and kept being stirred until the metal lithium ingot was completely dissolved to obtain the first dispersion; 0.05g of multi-walled carbon nanotubes with a diameter of 10 nm and a length of 50 µm were added to 25 g of silicone oil, and was stirred at 200 °C until the multi-walled carbon nanotubes were fully dispersed to obtain a second dispersion; under the condition of high-speed stirring, the second dispersion was slowly added to the first dispersion and mixed uniformly, carbon dioxide gas was introduced, stirring and heating were stopped, and the solid product was collected and dried after cooling to room temperature to obtain lithium-replenishing material A2. [0054]The lithium-replenishing material A2 of Example 2 included metal lithium particles, multi-walled carbon nanotubes and a passivation layer (specifically, a lithium carbonate layer), the multi-walled carbon nanotubes include an internal segment embedded in the metal lithium particles and an exposed segment external to the metal lithium particles, and the lithium carbonate layer was located on the surface of the metal lithium particles. It was found that the average particle size of the metal lithium particles was 42.2 µm, and the thickness of the lithium carbonate layer was 27 nm. Example 3 [0055]In a dry environment of -60 °C, 10 g of a metal lithium ingot was added to 25 g of dimethyl silicone oil and heated up to 200 °C, 0.1 g of cetyltrimethylammonium bromide was added after the metal lithium ingot was completely melted, and kept being stirred until the metal lithium ingot was completely dissolved to obtain the first dispersion; 0.05g of multi-walled carbon nanotubes with a diameter of 10 nm and a length of 50 µm were added to 25 g of silicone oil, and was stirred at 200 °C until the multi-walled carbon nanotubes were fully dispersed to obtain a second dispersion; under the condition of high-speed stirring, the second dispersion was slowly added to the first dispersion and mixed uniformly, carbon dioxide gas was introduced, stirring and heating were stopped, and the solid product was collected and dried after cooling to room temperature to obtain lithium-replenishing material A3. [0056]The lithium-replenishing material A3 of Example 3 included metal lithium particles, multi-walled carbon nanotubes and a passivation layer (specifically, a lithium carbonate layer), the multi-walled carbon nanotubes include an internal segment embedded in the metal lithium particles and an exposed segment external to the metal lithium particles, and the lithium carbonate layer was located on the surface of the metal lithium particles. It was found that the average particle size of the metal lithium particles was 45.4µm, and the thickness of the lithium carbonate layer was 35 nm. Example 4 [0057]In a dry environment of -60 °C, 10 g of a metal lithium ingot was added to 25 g of dimethyl silicone oil and heated up to 200 °C, 0.1 g of polyvinylpyrrolidone was added after the metal lithium ingot was completely melted, and kept being stirred until the metal lithium ingot was completely dissolved to obtain the first dispersion; 0.05g of multi-walled carbon nanotubes with a diameter of 20 nm and a length of 30 µm were added to 25 g of silicone oil, and was stirred at 200 °C until the multi-walled carbon nanotubes were fully dispersed to obtain a second dispersion; under the condition of high-speed stirring, the second dispersion was slowly added to the first dispersion and mixed uniformly, carbon dioxide gas was introduced, stirring and heating were stopped, and the solid product was collected and dried after cooling to room temperature to obtain lithium-replenishing material A4. [0058]The lithium-replenishing material A4 of Example 4 included metal lithium particles, multi-walled carbon nanotubes and a passivation layer (specifically, a lithium carbonate layer), the multi-walled carbon nanotubes include an internal segment embedded in the metal lithium particles and an exposed segment external to the metal lithium particles, and the lithium carbonate layer was located on the surface of the metal lithium particles. It was found that the average particle size of the metal lithium particles was 26.2 µm, and the thickness of the lithium carbonate layer was 27 nm. Example 5 [0059]In a dry environment of -60 °C, 10 g of a metal lithium ingot was added to 25 g of dimethyl silicone oil and heated up to 200 °C, 0.1 g of polyvinylpyrrolidone was added after the metal lithium ingot was completely melted, and kept being stirred until the metal lithium ingot was completely dissolved to obtain the first dispersion; 0.05g of multi-walled carbon nanotubes with a diameter of 40 nm and a length of 20 µm were added to 25 g of silicone oil, and was stirred at 200 °C until the multi-walled carbon nanotubes were fully dispersed to obtain a second dispersion; under the condition of high-speed stirring, the second dispersion was slowly added to the first dispersion and mixed uniformly, carbon dioxide gas was introduced, stirring and heating were stopped, and the solid product was collected and dried after cooling to room temperature to obtain lithium-replenishing material A5. [0060]The lithium-replenishing material A5 of Example 5 included metal lithium particles, multi-walled carbon nanotubes and a passivation layer (specifically, a lithium carbonate layer), the multi-walled carbon nanotubes include an internal segment embedded in the metal lithium particles and an exposed segment external to the metal lithium particles, and the lithium carbonate layer was located on the surface of the metal lithium particles. It was found that the average particle size of the metal lithium particles was 29.2 µm, and the thickness of the lithium carbonate | 1. A lithium-replenishing material, characterized in that the lithium-replenishing material comprises metal lithium particles and a conductive material, and the conductive material comprises an internal segment embedded in the metal lithium particles and an exposed segment external to the metal lithium particles; an electrical conductivity of the conductive material is greater than 100 S/cm. 2. The lithium-replenishing material of claim 1, wherein the conductive material is a carbon material; the carbon material is selected from at least one of carbon nanotubes, carbon fibers and graphene; preferably, the carbon material is carbon nanotubes; the carbon nanotubes are single-walled carbon nanotubes and/or multi-walled carbon nanotubes, preferably multi-walled carbon nanotubes. 3. The lithium-replenishing material of claim 2, wherein a diameter of each of the carbon nanotubes is 5nm-100nm, preferably 10nm-30nm; a length of each of the carbon nanotubes is 10µm-80µm, preferably 30µm-50µm. 4. The lithium-replenishing material of claim 1, wherein a content of the conductive material is 0.1-3 parts by weight, preferably 0.5-1 parts by weight, relative to 100 parts by weight of the metal lithium particles. 5. The lithium-replenishing material of claim 1, wherein an average particle size of the metal lithium particles is 20µm - 40µm. 6. The lithium-replenishing material of claim 1, wherein a passivation layer is provided on surfaces of the metal lithium particles; and the passivation layer comprises at least one of lithium carbonate, lithium fluoride and paraffin. 7. The lithium-replenishing material of claim 6, wherein the passivation layer is of a thickness ranging from 5nm to 100nm. 8. A method for preparing a lithium-replenishing material, comprising: S1, mixing a first dispersion comprising a molten metal lithium with a second dispersion comprising a conductive material under a temperature at which the metal lithium is molten and obtaining a mixed mass; an electrical conductivity of the conductive material is greater than 100 S/cm; S2, cooling the mixed mass until the metal lithium solidifies, and performing solid-liquid separation to obtain the lithium-replenishing material. 9. The method of claim 8, wherein a weight ratio of the metal lithium to the conductive material is 100: (0.1-3), preferably 100: (0.5-1). 10. The method of claim 8, wherein the first dispersion further comprises a surfactant; the surfactant is selected from at least one of polyvinylpyrrolidone, sodium dodecylbenzenesulfonate and cetyltrimethylammonium bromide, preferably polyvinylpyrrolidone. 11. The method of claim 10, wherein a weight ratio of the metal lithium to the surfactant is 1 : (0.002-0.05), preferably 1 : (0.005-0.02). 12. The method of claim 8, wherein dispersion mediums of the first dispersion and the second dispersion are inert organic solvent, and each of the dispersion mediums of the first dispersion and the second dispersion is independently selected from at least one of a hydrocarbon, an ester, an ether, and a silicone oil. 13. The method of claim 8, wherein a volume ratio of the first dispersion to the second dispersion is 1 : (0.1-10), preferably 1 : (0.5-3). 14. The method of any one of claims 8-13, wherein the method further comprises: introducing carbon dioxide after mixing the first dispersion and the second dispersion in step S1. 15. A lithium-ion battery, wherein a negative electrode of the lithium-ion battery comprises a current collector, a negative electrode active material and the lithium-replenishing material of any one of claims 1-7. | BYD Company Limited
403 | EP4060796A4 | Published | BYD CO LTD | Charging stations¦Propulsion by batteries/cells¦Cell component details¦Electric vehicle charging technology¦Vehicular energy storage¦Batteries | 2020-11-19 | 2024-01-17 | Battery, battery module, battery pack, and automobile | A battery (100), including: a housing (1) and a number of accommodating cavities (11) provided in the housing (1). Two adjacent accommodating cavities (11) are separated by a partition plate (12). An electrode core assembly (2) is arranged in each of the accommodating cavities (11). A number of electrode core assemblies (2) are sequentially arranged along a first direction and connected in series. A spacer (Q1) is arranged between an end of the electrode core assembly (2) along the first direction and the partition plate (12). | CROSS-REFERENCE TO RELATED APPLICATIONS [0001]This application claims priority to Chinese Patent Application No. 201911158896.5, filed by BYD Company Limited on November 22, 2019 and entitled "BATTERY, BATTERY MODULE, BATTERY PACK, AND VEHICLE". The entire content of the above-referenced applications is incorporated herein by reference. FIELD [0002]This application relates to the technical field of batteries, and in particular, to a battery, a battery module, a battery pack, and a vehicle. BACKGROUND [0003]The progressive popularization of new energy vehicles is posing higher requirements on power batteries to be used in the new energy vehicles. Especially, an increasingly higher mile range of the new energy vehicles required by users makes it necessary to continuously increase an overall capacity of a battery pack to be used in a new energy vehicle. In addition, during the operation of a power battery pack, an internal consumption caused by an internal resistance is required to be minimized. [0004]An existing new energy vehicle is generally at least 1 meter in width and several meters in length. The power battery pack of the new energy vehicle is generally arranged at a bottom of the new energy vehicle. A width of the power battery pack currently available in the market is generally identical to a width of the new energy vehicle, and is at least 1 meter or so. The length of the power battery pack is determined by the space reserved at the bottom of the new energy vehicle, and is generally at least 2 meters. As a whole, the power battery pack is more than 1 meter in both length and width. The length of a single cell currently available in the market is generally approximately 0.3 meter. Therefore, three or more cells need to be arranged side by side in the power battery pack. [0005]For each of a number of cells arranged side by side, a fixing structure needs to be added. In addition, a power connection needs to be formed between two adjacent cells by a peripheral power connector. This disposition leads to a relatively large number of cell mounting structures, and increases not only cost, but also an overall weight. In addition, the mounting structures occupy much internal space inside a cell pack, resulting in a decrease in the overall capacity of the power battery pack. The larger number of the cells arranged side by side results in the more space wasting. In addition, a number of external power connectors need to be arranged for power connection, thereby increasing the internal resistance, and in turn, increasing the internal consumption of the power battery pack in use. SUMMARY [0006]The application aims to solve at least one of technical problems in the related art. To achieve the foregoing objective, this application discloses a battery, an electrode core assembly of the battery is with better stability of position, low cost and more reasonable space occupation. [0007]A battery is provided, including: a housing and a number of accommodating cavities provided in the housing. Two adjacent accommodating cavities are separated by a partition plate. An electrode core assembly is arranged in each accommodating cavity. A number of electrode core assemblies are sequentially arranged along a first direction and connected in series. A spacer is arranged between an end of the electrode core assembly along the first direction and the partition plate. [0008]Therefore, a number of spaced accommodating cavities are formed by the housing together with the partition plate, so that an electrode core assembly can be arranged in each accommodating cavity to form a cell. Because the accommodating cavity is formed by the housing together with the partition plate, no fixing structure needs to be added for each cell, thereby effectively reducing cost and occupied space. In addition, in this application, the electrode core assembly can be tightly fixed by the end of the electrode core assembly along the first direction and the partition plate, thereby improving positional firmness of the electrode core assembly in the accommodating cavity. [0009]A battery module is provided, including a number of batteries according to this application. [0010]A battery pack is provided, including a number of batteries according to this application or a number of battery modules according to this application. [0011]A vehicle is provided, including the battery module according to this application or the battery pack according to this application. [0012]Additional aspects and advantages of this application will be partly given in the following description, and a part thereof will become obvious in the following description or will be learned in the practice of this application. BRIEF DESCRIPTION OF THE DRAWINGS [0013]The above and/or additional aspects and advantages of this application will become obvious and easy to understand through embodiments described with reference with drawings outlined below: FIG. 1 is a cross-sectional schematic view of a battery according to an embodiment of this application; FIG. 2 is a schematic diagram of a number of series-connected electrode core assemblies of a battery; FIG. 3 is a schematic diagram of an internal structure of an electrode core assembly; FIG. 4 is a schematic diagram of a battery according to another embodiment of this application; FIG. 5 is a cross-sectional schematic view of a partial region of a battery according to another embodiment of this application; FIG. 6 is a structural exploded view of a battery according to still another embodiment of this application; FIG. 7 is a structural exploded view of a battery according to another embodiment of this application; FIG. 8 is a schematic exploded view of an electrode core assembly fixed by a spacer according to an embodiment of this application; FIG. 9 is a schematic overall view of an electrode core assembly fixed by a spacer according to an embodiment of this application; FIG. 10 is a schematic exploded view of an electrode core assembly fixed by a spacer according to another embodiment of this application; FIG. 11 is a partial enlarged view of part A of FIG. 10; FIG. 12 is a schematic overall view of an electrode core assembly fixed by a spacer according to another embodiment of this application; FIG. 13 is a schematic diagram of fitting and fixing a spacer by clasping according to this application; FIG. 14 is a structural exploded view of a partition plate according to an embodiment of this application; FIG. 15 is a partial cross-sectional schematic view of a battery structure according to another embodiment of this application; FIG. 16 is a partial enlarged view of part B of FIG. 15; FIG. 17 is a partial cross-sectional schematic view of a structure of a lithium-ion battery with a blocking mechanism being removed in FIG. 15; FIG. 18 is a partial enlarged view of part C of FIG. 17; FIG. 19 is a schematic structural diagram of a partition plate with a sealing ring according to an embodiment of this application; FIG. 20 is a schematic structural diagram of a partition plate and an electrode core connector that are integrally injection-molded according to an embodiment of this application; FIG. 21 is a schematic diagram of a communicating hole in a partition plate according to an embodiment of this application; FIG. 22 is a structural exploded view of a partition plate according to another embodiment of this application; FIG. 23 is a structural exploded view of a partition plate according to still another embodiment of this application; FIG. 24 is a schematic diagram of an overall structure of a battery according to an embodiment of this application; FIG. 25 is a schematic structural diagram of a battery pack according to an embodiment of this application; FIG. 26 is a schematic structural diagram of a battery pack according to another embodiment of this application; FIG. 27 is a schematic diagram of a battery module according to an embodiment of this application; FIG. 28 is a schematic diagram of a vehicle according to an embodiment of this application; and FIG. 29 is a schematic diagram of a vehicle according to another embodiment of this application. DETAILED DESCRIPTION [0014]The following describes embodiments of this application in detail. Examples of the embodiments are shown in the drawings, in which always identical or similar reference numerals indicate identical or similar components or the components that serve identical or similar functions. The embodiments described below with reference to the drawings are exemplary, and are merely intended to construe this application but not intended to limit this application. [0015]It is to be understood that, in the description of this application, a direction or positional relationship indicated by terms such as "center", "up", "down", "front", "back", "left", "right", "vertical", "horizontal", "top", "bottom", "in", and "out" is a direction or positional relationship based on illustrations in the drawings, and is merely intended for ease or brevity of description of this application, but does not necessarily mean or imply that the indicated device or component is provided in the specified direction or constructed or operated in the specified direction. Therefore, such terms are not to be understood as a limitation on this application. [0016]It is to be noted that, the terms "first" and "second" are merely used for descriptive purposes but are not to be construed as indicating or implying relative importance or implicitly specifying the number of technical features indicated. Therefore, a feature qualified by "first" or "second" may explicitly or implicitly include one such feature or a number of the features. Further, unless otherwise specified in the description of this application, "a number of" means two or more. [0017]The following describes a battery 100, a battery module 400, a battery pack 200, and a vehicle 1000 according to embodiments of this application with reference to FIG. 1 to FIG. 29. [0018]A battery 100 is disclosed, which includes a housing 1 and a number of accommodating cavities 11 provided in the housing 1. Two adjacent accommodating cavities 11 are separated by a partition plate 12. An electrode core assembly 2 is arranged in each of the accommodating cavities 11. The electrode core assembly 2 includes at least one electrode core 201. A number of electrode core assemblies 2 are sequentially arranged along a first direction and connected in series. A spacer Q1 is arranged between an end of the electrode core assembly 2 along the first direction and the partition plate 12. [0019]Compared with the related art, beneficial effects of the application are as follows. A number of spaced accommodating cavities 11 are formed by the housing 1 together with the partition plate 12, so that an electrode core assembly 2 can be arranged in each accommodating cavity 11 to form an existing cell. Because the accommodating cavity 11 is formed by the housing 1 together with the partition plate 12, no fixing structure needs to be added for each cell, thereby effectively reducing cost and occupied space. In addition, in this application, the electrode core assembly 2 can be tightly fixed by the spacer Q1 arranged between the end along the first direction and the partition plate 12, thereby increasing positional firmness of the electrode core assembly 2 in the accommodating cavity 11. [0020]As shown in FIG. 1 to FIG. 3, FIG. 1 is a cross-sectional schematic view of a battery 100 according to an embodiment of this application. FIG. 2 is a schematic diagram of a number of series-connected electrode core assemblies 2 of a battery 100. FIG. 3 is a schematic diagram of an internal structure of an electrode core assembly 2. The battery 100 includes a housing 1 and electrode core assemblies 2. A number of accommodating cavities 11 are included in the housing 1, and two adjacent accommodating cavities 11 are separated by a partition plate 12. The electrode core assembly 2 is arranged in each accommodating cavity 11. The electrode core assembly 2 includes at least one electrode core 201. A number of electrode core assemblies 2 are sequentially arranged along a first direction and connected in series. A spacer Q1 is arranged between an end of the electrode core assembly 2 along the first direction and the partition plate 12. The spacers Q1 provided at two ends of the electrode core assembly 2 along the first direction limit the electrode core assembly 2 to a position inside the accommodating cavity 11 along the first direction. [0021]It is to be understood that, as shown in FIG. 1, an end cover 13 is further arranged at an end of the housing 1 according to this application. The end cover 13 fits at the end of the housing 1 along the first direction. Therefore, the accommodating cavity 11 is defined by the space between the partition plate 12 and the end cover 13, and the space between two adjacent partition plates 12. The electrode core assembly 2 is arranged in each accommodating cavity 11, and the spacers Q1 are arranged at both ends of the electrode core assembly 2. Specifically, the spacer Q1 is arranged between each end of the electrode core assembly 2 and the partition plate 12 or end cover 13 adjacent to the end of the electrode core assembly 2. The electrode core assembly 2 is limited to a position inside the accommodating cavity 11 along the first direction. In this way, the spacer Q1 in this application increases the positional firmness of the electrode core assembly 2 in the accommodating cavity 11. [0022]The end cover 13 is defined as an end cover plate that is parallel to the partition plate 12 and provided at the end of the housing 1 along the first direction for sealing the end. [0023]In this application, the first direction is a left-right direction in FIG. 1, that is, an X direction shown in FIG. 1. [0024]As shown in FIG. 1, the housing 1 is an integrated structure extending along the first direction. A number of partition plates 12 are arranged in the housing 1 at intervals. A lateral perimeter of each partition plate 12 fits with the housing 1 and an internal space of the housing 1 is divided into a number of accommodating cavities 11. A cavity wall of each accommodating cavity 11 includes the partition plate 12 or end cover 13 provided at an end of the accommodating cavity 11 and the housing 1 provided between two adjacent partition plates 12 or provided between the partition plate 12 and the end cover 13. [0025]Specifically, a number of partition plates 12 are provided and the number of partition plates are arranged in the housing 1 at intervals. The lateral perimeter of the partition plate 12 fits with the housing 1 and the internal space of the housing 1 is divided into a number of accommodating cavities 11. The cavity wall of each accommodating cavity 11 includes the partition plate 12 provided at the end of the accommodating cavity 11 and the housing 1 provided between two adjacent partition plates 12. Alternatively, the cavity wall of the accommodating cavity 11 includes the end cover 13 provided at the end of the accommodating cavity 11 and the housing 1 provided between the partition plate 12 and the end cover 13. [0026]It is to be noted that the number of accommodating cavities 11 include: an end accommodating cavity provided at an end of the battery 100 and defined by the end cover 13, the partition plate 12, and the housing 1; and a middle accommodating cavity defined by the two adjacent partition plates 12 and the housing 1. Specifically, the cavity wall of the middle accommodating cavity includes two adjacent partition plates 12 and the housing 1 provided between the two adjacent partition plates 12. The cavity wall of the end accommodating cavity includes the partition plate 12 adjacent to the end of the battery 100, the end cover 13, and the housing 1 provided between the partition plate 12 and the end cover 13. [0027]At least one of the two ends of the housing 1 along the first direction is open. The end cover 13 is configured to seal an open end of the housing, so as to fit in with the housing 1 to form a closed structure. [0028]In an embodiment in which one end of the housing 1 is open in the first direction, the cavity wall of one of end sealing cavities is defined by a partition plate 12 and the housing 1, and the cavity wall of the other end sealing cavity is defined by a partition plate 12, the end cover 13, and the housing 1. In an embodiment in which both ends of the housing 1 in the first direction are open, the cavity wall of each of the two end sealing cavities is defined by a partition plate 12, the end cover 13, and the housing 1. [0029]For example, both ends of the housing 1 along the first direction are open. The housing 1 may be a cylindrical structure. The end covers 13 are arranged at both ends of the housing along the first direction to seal openings at both ends of the housing 1. [0030]The electrode core 201 mentioned in this application is an electrode core commonly used in a field of power batteries. The electrode core 201 and the electrode core assembly 2 are parts inside a housing of the battery 100, and are not meant to be the battery 100 itself. The electrode core 201 may be an electrode core 201 formed by winding, or an electrode core 201 made by stacking. Generally, the electrode core 201 includes at least a positive electrode plate, a separator, a negative electrode plate, and an electrolyte solution. Generally, the electrode core 201 means an assembly that is not fully sealed. Therefore, the battery referred to in this application is the battery 100, and is not to be simply understood as a battery module 400 or a battery pack because the battery includes a number of electrode cores 201. In this application, the electrode core assembly 2 may include a single electrode core 201, or may include at least two electrode cores 201. The at least two electrode cores 201 are connected in parallel to form the electrode core assembly 2. For example, two electrode cores 201 are connected in parallel to form the electrode core assembly 2, or four electrode cores 201 are connected in parallel to form the electrode core assembly 2. [0031]Referring to FIG. 4 and FIG. 5, FIG. 4 is a schematic diagram of another battery 100 according to an embodiment of this application, and FIG. 5 is a cross-sectional schematic view of a partial region of the battery 100 shown in FIG. 4. The housing 1 includes a number of sub-housings 101 arranged along the first direction. The partition plate 12 is connected to two adjacent sub-housings 101 concurrently. Two adjacent accommodating cavities 11 share a partition plate 12. A cavity wall of the accommodating cavity 11 includes the sub-housing 101 and the partition plate 12 or end cover 13 provided at the end of the sub-housing 101. [0032]That is, the housing 1 is discontinuous along the first direction. Two adjacent sub-housings 101 share a partition plate 12 and extend to overlay a partial region of a circumferential sidewall of the partition plate 12. In this way, each sub-housing 101 fits in with the corresponding partition plate 12 and/or end cover 13 to form the accommodating cavity 11. As shown in FIG. 5, the two adjacent sub-housings 101 are spaced apart from each other. The circumferential sidewall of the partition plate 12 is exposed in a spacing region between the two adjacent sub-housings 101. [0033]It is to be noted that, in an embodiment in which the housing 1 includes a number of sub-housings 101, the number of accommodating cavities 11 include: an end accommodating cavity that is provided at the end of the battery 100 and defined by the end cover 13, the partition plate 12, and the sub-housing 101; and a middle accommodating cavity defined by the partition plates 12 and the sub-housing 101. Specifically, the cavity wall of the middle accommodating cavity includes the partition plates 12 and the sub-housing 101. The cavity wall of the end accommodating cavity includes the partition plate 12 adjacent to the end of the battery 100, the end cover 13, and the sub-housing 101 provided between the partition plate 12 and the end cover 13. [0034]In the embodiment shown in FIG. 4, at least one of the two outermost sub-housings 101 includes an opening opposite to the partition plate 12. The end cover 13 is arranged at the opening of the outermost sub-housing 101 along the first direction, and is configured to seal off the opening and fit in with the sub-housing 101 and the opposite partition plate 12 to form the accommodating cavity 11. [0035]Specifically, the cavity wall of the end accommodating cavity corresponding to the outermost sub-housing 101 with an opening is defined by the partition plate 12, the end cover 13, and the sub-housing 101. The cavity wall of the end accommodating cavity corresponding to the outermost sub-housing 101 without an opening is defined by the partition plate 12 and the sub-housing 101. [0036]In this embodiment, the housing 1 is a number of discontinuous sub-housings 101 to achieve the effect of looking like a cell in appearance, and is convenient to distinguish the position of each accommodating cavity 11, to facilitate management and maintenance of the battery. [0037]Referring to FIG. 6, which is an exploded view of yet another battery 100 according to an embodiment of this application. The housing 1 is an integrated structure extending along the first direction. A cell core assembly 120 is arranged in the housing 1. The cell core assembly 120 includes a separator film 111 and the partition plate 12. The accommodating cavity 11 is provided inside the separator film 111. The partition plates 12 are arranged in the separator film 111 at intervals. A lateral perimeter of each partition plate 12 fits with the separator film 111 and the internal space of the separator film 111 is divided into a number of accommodating cavities 11. A cavity wall of each accommodating cavity 11 includes the partition plate 12 or end cover 13 provided at an end of the accommodating cavity 11 and the separator film 111 provided between two adjacent partition plates 12 or provided between the partition plate 12 and the end cover 13. [0038]Specifically, the cavity wall of each accommodating cavity 11 includes the partition plate 12 provided at the end of the accommodating cavity 11 and the separator film 111 provided between two adjacent partition plates 12 Alternatively, the cavity wall of the accommodating cavity 11 includes the end cover 13 provided at the end of the accommodating cavity 11 and the separator film 111 provided between the partition plate 12 and the end cover 13. [0039]It is to be noted that, in an embodiment in which the accommodating cavity 11 is defined by the separator film 111, the number of accommodating cavities 11 include: an end accommodating cavity that is provided at the end of the battery 100 and defined by the end cover 13, the partition plate 12, and the separator film 111; and a middle accommodating cavity defined by the two adjacent partition plates 12 and the separator film 111. Specifically, the cavity wall of the middle accommodating cavity includes: two adjacent partition plates 12 and the separator film 111 provided between the two adjacent partition plates 12. The cavity wall of the end accommodating cavity includes: the partition plate 12 adjacent to the end of the battery 100, the end cover 13, and the separator film 111 provided between the partition plate 12 and the end cover 13. [0040]In this application, that the lateral perimeter of the partition plate 12 fits in with the separator film 111 means that the lateral perimeter of the partition plate 12 is hermetically connected to the separator film 111, for example, is in interference fit with the separator film, so as to isolate the two adjacent accommodating cavities 11 on two sides of the partition plate 12 to form two independent cavities. In this application, that the lateral perimeter of the partition plate 12 fits with the housing 1 means that the lateral perimeter of the partition plate 12 is hermetically connected to the housing 1, for example, is in interference fit with the housing, so as to isolate the two adjacent accommodating cavities 11 on two sides of the partition plate 12 to form two independent cavities. [0041]The separator film 111 is configured to separate lithium ions in an electrolyte solution from the housing 1. The separator film can effectively prevent the lithium ions from contacting the housing 1, reduce the possibility of lithium-aluminum reaction, and improve the safety and reliability of the battery 100 in use. In addition, the separator film 111 further serves an insulation function. [0042]In the embodiment shown in FIG. 6, the separator film 111 is an integrated structure extending along the first direction. The separator film 111 extends to wrap around an outer peripheral wall of each partition plate 12 and at least a part of an outer peripheral wall of the end cover 13. In this way, the separator film 111 fits in with the partition plate 12 and/or end cover 13 to form a number of accommodating cavities 11. [0043]As shown in FIG. 7, in other embodiments, the housing 1 is an integrated structure extending along the first direction. A cell core assembly 120 is arranged in the housing 1. The cell core assembly 120 includes the separator film 111 and the partition plate 12. The accommodating cavity 11 is provided inside the separator film 111. The separator film 111 includes a number of sub-separator films 1111 arranged along the first direction. Each partition plate 12 is connected to two adjacent sub-separator films 1111. A cavity wall of the accommodating cavity 11 includes the sub-separator film 1111 and the partition plate 12 and/or end cover 13 provided at an end of the sub-separator film 1111. [0044]Definitely, the separator film 111 according to this application is not limited to the example given above. In other embodiments, the separator film 111 includes a number of independent sub-separator films 1111. Each sub-separator film 1111 extends along the first direction to wrap around the lateral peripheral walls of the two adjacent partition plates 12 or the lateral peripheral walls of the adjacent partition plates 12 and the end cover 13, so as to form the accommodating cavities 11. [0045]It is to be noted that, in the embodiments in which the separator film 111 includes a number of sub-separator films 1111, the number of accommodating cavities 11 include: an end accommodating cavity that is provided at the end of the battery 100 and defined by the end cover 13, the partition plate 12, and the sub-separator film 1111; and a middle accommodating cavity defined by the partition plates 12 and the sub-separator film 1111. Specifically, the cavity wall of the middle accommodating cavity includes: the partition plates 12 and the sub-separator film 1111. The cavity wall of the end accommodating cavity includes: the partition plate 12 adjacent to the end of the battery 100, the end cover 13, and the sub-separator film 1111 provided between the partition plate 12 and the end cover 13. [0046]However, in other embodiments of this application, the battery 100 further includes a separator film bag. The electrode core assembly 2 is provided in the separator film bag. The partition plate 12 divides an internal space of the separator film bag into a number of accommodating cavities 11. The separator film bag serves a function of insulation and a function of preventing contact between the lithium ions in the electrolyte solution and the housing 1, so as to increase a service life of the battery 100. [0047]Specifically, in other embodiments, the separator film 111 may be replaced by a bag-shaped separator film bag. The partition plate 12 is provided in the separator film bag and divides the internal space of the separator film bag into a number of accommodating cavities 11. At least one electrode core assembly 2 is arranged in each accommodating cavity 11. [0048]In this application, with the separator film or separator film bag arranged, a layer of hermetic wrapping structure is added in the housing 1 to improve overall sealability of the battery 100. [0049]In some embodiments, the housing 1 is a metal housing such as an aluminum housing. Definitely, the housing may be made of other metals instead as required. The battery 10 includes a number of electrode core assemblies 2 connected in series. Voltages carried by the housings 1 outside the accommodating cavities 11 that accommodate different electrode core assemblies 2 vary between each other. In some circumstances, a potential of the aluminum housing at some positions is too low. Consequently, the lithium ions are intercalated into the aluminum housing to form a lithium-aluminum alloy, the service life of the battery 10 is impaired. The separator film or separator film bag can effectively prevent the lithium ions from contacting the housing 1, reduce the possibility of lithium-aluminum reaction, and improve the safety and reliability of the battery 10 in use. In addition, the separator film 111 further serves an insulation function. [0050]In this application, a wall of the separator film 111 or separator film bag may be a double-layered film. [0051]Both the separator film 111 and the separator film bag is insulative and resistant to electrolyte solution corrosion to some extent, and may be specifically an ion separator film. The material of the ion separator film is not particularly limited, as long as the material can provide insulation and avoid reacting with the electrolyte solution. In some embodiments, the material of the ion separator film may include polypropylene (PP), polyethylene (PE), or a multi-layered composite film. For example, the separator film includes an inner layer, an outer layer, and a middle layer between the inner layer and the outer layer. The inner layer includes a plastic material. For example, the inner layer may be made of an insulative material that is little reactive with the electrolyte solution. The middle layer includes a metal material, and can prevent penetration of moisture outside the battery and prevent leakage of the internal electrolyte solution. In a case that the middle layer is a metal layer, the metal layer is preferably an aluminum foil, a stainless steel foil, a copper foil, or the like. Considering formability, lightweight, and cost-effectiveness, the metal layer is preferably an aluminum foil. The material of the aluminum foil is preferably a pure aluminum-based or aluminum-iron-based alloy material. The outer layer is a protection layer, and is mostly made of a polyester or nylon material with a high melting point and achieves relatively high mechanical performance, thereby preventing damage to the battery caused by an external force and protecting the battery. For example, the outer layer is an aluminum-plastic composite film. [0052]As shown in FIG. 1 and FIG. 2, one side of the spacer Q1 abuts against an end that is of the electrode core assembly 2 and that faces the spacer Q1 along the first direction. The other side of the spacer Q1 abuts against or is fixed to the partition plate 12; or the other side of the spacer Q1 abuts against or is fixed to the end cover 13. In this way, the spacer Q1 abuts tightly between the end of the electrode core assembly 2 and the corresponding partition plate 12 or end cover 13. The spacers Q1 at two ends of the electrode core assembly 2 tightly clamp the electrode core assembly 2. [0053]Specifically, the other side of the spacer Q1 arranged between the end cover 13 and the electrode core assembly 2 abuts against or is fixed to the end cover 13, and the other side of the spacer Q1 arranged between the partition plate 12 and the electrode core assembly 2 abuts against or is fixed to the partition plate 12. [0054]Referring to FIG. 8 and FIG. 9, which are a schematic exploded view and a schematic overall view, respectively, of an electrode core assembly 2 fixed by the spacer Q1. A through-hole K1 is formed in the spacer Q1. An electrode lead-out member 22 protrudes from each of two ends of the electrode core assembly 2 along the first direction. At least a part of the electrode lead-out member 22 is provided in the through-hole K1. [0055]As shown in FIG. 8 and FIG. 9, the spacer Q1 is an integrated structure. The through-hole K1 is a through-hole that runs through a middle portion of the spacer Q1. [0056]Referring to FIG. 10 to FIG. 12 together, FIG. 10 is a schematic exploded view of an electrode core assembly 2 fixed by a | 1. A battery, comprising: a housing and a number of accommodating cavities provided in the housing, wherein two adjacent accommodating cavities are separated by a partition plate; and an electrode core assembly is arranged in each of the accommodating cavities, and a number of electrode core assemblies are sequentially arranged along a first direction and connected in series; and a spacer is arranged between an end of the electrode core assembly along the first direction and the partition plate. 2. The battery according to claim 1, wherein the battery further comprises an end cover, the end cover fits at an end of the housing along the first direction, and the spacer is arranged between the end of the electrode core assembly along the first direction and the end cover. 3. The battery according to claim 1, wherein spacers are arranged at two ends of the electrode core assembly along the first direction, and the spacers limit the electrode core assembly along the first direction to a position inside the accommodating cavities. 4. The battery according to claim 1, wherein the housing is an integrated structure extending along the first direction, a number of partition plates are arranged in the housing at intervals; a lateral perimeter of the partition plate fits with the housing and an internal space of the housing is divided into a number of accommodating cavities, and a cavity wall of an accommodating cavity comprises the partition plate provided at an end of the accommodating cavity and the housing provided between two adjacent partition plates. 5. The battery according to claim 1, wherein the housing comprises a number of sub-housings arranged along the first direction, the partition plate is connected to two adjacent sub-housings, and a cavity wall of an accommodating cavity comprises one of the sub-housings and the partition plate provided at an end of the sub-housing. 6. The battery according to claim 1, wherein the housing is an integrated structure extending along the first direction; a cell core assembly is arranged in the housing; the cell core assembly comprises a separator film and the partition plate; an accommodating cavity is provided inside the separator film; the partition plate is arranged in the separator film; a lateral perimeter of the partition plate fits with the separator film and an internal space of the separator film is divided into a number of accommodating cavities; and a cavity wall of each accommodating cavity comprises the partition plate provided at an end of the accommodating cavity and the separator film provided between two adjacent partition plates. 7. The battery according to claim 1, wherein the housing is an integrated structure extending along the first direction, a cell core assembly is arranged in the housing, the cell core assembly comprises a separator film and the partition plate; an accommodating cavity is provided inside the separator film, the separator film comprises a number of sub-separator films arranged along the first direction, the partition plate is connected to two adjacent sub-separator films, and a cavity wall of the accommodating cavity comprises one of the sub-separator films and the partition plate provided at an end of the one of the sub-separator films. 8. The battery according to any one of claims 1 to 7, wherein one side of the spacer abuts against an end that is of an electrode core assembly and that faces the spacer along the first direction, and the other side of the spacer abuts against or is fixed to the partition plate. 9. The battery according to any one of claims 1 to 7, wherein a through-hole is formed in the spacer, an electrode lead-out member protrudes from each of two ends of an electrode core assembly along the first direction, and at least a part of the electrode lead-out member is provided in the through-hole. 10. The battery according to claim 9, wherein the spacer is an integrated structure, and the through-hole is a through-hole that runs through a middle portion of the spacer. 11. The battery according to claim 9, wherein the spacer comprises a first spacer portion that comprises a first groove, and a second spacer portion that comprises a second groove, the first spacer portion fits in with and is fixed to the second spacer portion, and the first groove and the second groove are directly opposite to each other to form the through-hole. 12. The battery according to claim 11, wherein each of the first spacer portion and the second spacer portion comprise a fitting surface, an opening of the first groove is made on the fitting surface of the first spacer portion, an opening of the second groove is made on the fitting surface of the second spacer portion, the fitting surface of the first spacer portion and the fitting surface of the second spacer portion are directly opposite to each other, the first spacer portion fits in with and is fixed to the second spacer portion to form the spacer, and the fitting surface of the first spacer portion fits, or is spaced apart from, the second spacer portion, so that the first groove and the second groove form the through-hole. 13. The battery according to claim 12, wherein the first spacer portion is snap-fitted to the second spacer portion, a clasping hole is made in a non-grooved region of the fitting surface of the first spacer portion, a clasping stud is arranged in a non-grooved region of the fitting surface of the second spacer portion, the clasping stud extends in a direction away from the fitting surface of the second spacer portion, and the clasping stud is configured to clasp and be fixed into the clasping hole. 14. The battery according to claim 9, wherein the battery further comprises an electrode core connector, the electrode core connector is arranged in the partition plate, a number of electrode core assemblies are connected in series by the electrode core connector, and the electrode lead-out member of the electrode core assembly runs through the through-hole of the spacer and is electrically connected to the electrode core connector. 15. The battery according to claim 14, wherein a connecting through-hole is made on the partition plate, the electrode core connector is threaded in the connecting through-hole, a sealing structure is arranged in the connecting through-hole, and the sealing structure is configured to seal the electrode core connector in the connecting through-hole, and is configured to seal off the connecting through-hole. 16. The battery according to claim 14, wherein the electrode core connector and the partition plate are integrally formed. 17. The battery according to claim 1, wherein the partition plate is an insulation plate, an electrolyte solution guide hole configured to allow passage of an electrolyte solution is arranged on at least one partition plate, and the electrolyte solution guide hole is configured to link two adjacent accommodating cavities on two sides of the partition plate. 18. The battery according to claim 17, wherein the battery further comprises a blocking mechanism and a blocking mechanism space, the blocking mechanism is provided in the blocking mechanism space, a first position and a second position used to accommodate the blocking mechanism are formed in the blocking mechanism space, and, when the blocking mechanism is in the first position, the electrolyte solution guide hole is in an open state, and, when the blocking mechanism is in the second position, the electrolyte solution guide hole is in a closed state. 19. The battery according to claim 18, wherein the blocking mechanism comprises a sealing plug, the blocking mechanism space comprises a sealing hole, the sealing hole is in communication with the electrolyte solution guide hole, and the sealing plug is threaded through the sealing hole and accommodated in the electrolyte solution guide hole so that the electrolyte solution guide hole is in a closed state. 20. The battery according to claim 19, wherein the sealing plug is a spherical structure, and the sealing plug is in interference fit with both a hole wall of the electrolyte solution guide hole and an inner wall of a communicating port between the electrolyte solution guide hole and the sealing hole. 21. The battery according to claim 19, wherein the sealing plug is a wedge-shaped structure, a cross-sectional area of the sealing plug increases gradually in a direction from a first end to a second end of the sealing plug, the first end of the sealing plug is threaded through the sealing hole and accommodated in the electrolyte solution guide hole so that the electrolyte solution guide hole is in a closed state, and the second end of the sealing plug is provided on a side away from the electrolyte solution guide hole. 22. The battery according to claim 19, wherein the sealing plug is a cylindrical structure, the sealing plug comprises an external thread, the sealing hole comprises an internal thread, and the sealing plug is connected to the sealing hole by threads. 23. The battery according to claim 19, wherein the sealing plug is a screw structure and comprises a head and a rod, the rod comprises an external thread, the sealing hole comprises an internal thread, the rod is connected to the sealing plug by the threads, and the rod is configured to fit the sealing hole threadedly to switch the electrolyte solution guide hole between the closed state and the open state. 24. The battery according to claim 19, wherein the sealing plug is connected and fixed to the sealing hole by snap-fitting, an elastic sealing ring is circumferentially arranged around the sealing plug, and, when the electrolyte solution guide hole is in the closed state, the elastic sealing ring is in interference fit with an inner wall of the sealing hole. 25. A battery module, comprising a number of the batteries according to any one of claims 1 to 24. 26. A battery pack, comprising a number of batteries according to any one of claims 1 to 24 or comprising a number of battery modules according to claim 25. 27. A vehicle, comprising the battery module according to claim 25 or the battery pack according to claim 26. | BYD COMPANY LIMITED
404 | EP4053984A4 | Published | BYD CO LTD | Cell seperators/membranes/diaphragms/spacers¦Final product manufacture¦Secondary cells¦Batteries | 2020-10-27 | 2024-07-31 | Battery, battery module, battery pack, and electric vehicle | Disclosed are a battery, a battery module, a battery pack, and an electric vehicle. The battery includes a housing and at least two electrode core sets connected in series with each other and each including at least one electrode core (4). The electrode core (4) includes a positive plate, a negative plate, and an electrolyte located between the positive plate and the negative plate. The electrolyte is a solid electrolyte or a polymer electrolyte. Isolation layers (43) are arranged between opposite surfaces of two adjacent electrode core sets. Each isolation layer (43) is formed by curing an insulation adhesive coated on at least one of the opposite surfaces of the two adjacent electrode core sets. | CROSS-REFERENCE TO RELATED APPLICATIONS [0001]The disclosure claims priority to Chinese Patent Application No. 201911158425.4, filed by the BYD Co., Ltd. on November 22, 2019 and entitled "BATTERY, BATTERY MODULE, BATTERY PACK, AND ELECTRIC VEHICLE". FIELD [0002]The disclosure relates to the technical field of batteries, and more specifically, to a battery, a battery module, a battery pack, and an electric vehicle. BACKGROUND [0003]Lithium-ion batteries are novel pollution-free recycled batteries, and are widely used in many fields, especially used as a power battery for a new energy automobile. With increasing popularization and gradual performance improvement of the new energy automobile, users impose increasingly high requirements for mileage and dynamic performance of the new energy automobile. Therefore, increasingly high use requirements are imposed on power batteries of the new energy automobile. A battery pack used in the new energy automobiles is required to have an increasingly high overall capacity but a minimized total weight. Generally, the new energy automobile uses a storage battery having a very large capacity, but one cell cannot provide a sufficient capacity. Therefore, multiple cells are usually required to be arranged side by side. Therefore, a total weight of the battery pack is not insignificant. A lightweight design of the battery pack is of great significance for a lightweight design of the new energy automobile. [0004]Currently, although some battery module structures in related arts may be connected in series in combinations, requirements such as lightweight, low costs, and high-energy density of lithium-ion batteries cannot be satisfied due to a large number of structural components that are used. [0005]In view of this, it is necessary to provide a new technical solution, so as to resolve the foregoing problem. SUMMARY [0006]An objective of the disclosure is to provide a new technical solution including a battery, a battery module, a battery pack, and an electric vehicle. [0007]A first aspect of the disclosure provides a battery, which includes: a housing; and at least two electrode core sets, connected in series with each other and each including at least one electrode core. The electrode core includes a positive plate, a negative plate, and an electrolyte located between the positive plate and the negative plate. The electrolyte is a solid electrolyte or a polymer electrolyte. [0008]An isolation layer is arranged between opposite surfaces of two adjacent electrode core sets. The isolation layer is formed by curing an insulation adhesive coated on at least one of the opposite surfaces of the two adjacent electrode core sets . [0009]Optionally, the insulation adhesive includes a resin adhesive and a curing agent add into the resin adhesive. [0010]Optionally, the resin adhesive is an air-curing adhesive or a thermosetting adhesive. [0011]Optionally, the resin adhesive is at least one of epoxy resin, polyurethane resin, polyimide, or polyesterimide. [0012]Optionally, a curing temperature for the curing agent ranges from 25°C to 100°C. [0013]Optionally, the curing agent is at least one of aliphatic polyamine, alicyclic polyamine, low molecular polyamide, modified aromatic amine, tertiary amine, imidazole, or boron trifluoride complex. [0014]Optionally, the insulation adhesive further includes a plasticizer and a filler that are added to the resin adhesive. [0015]Optionally, the plasticizer is at least one of an aliphatic dibasic acid ester plasticizer, a polymeric benzoate ester plasticizer, an epoxy plasticizer, or a polyester plasticizer. [0016]Optionally, the filler is at least one of a silicate filler, a calcium carbonate filler, or a cellulose filler. [0017]Optionally, the isolation layer is arranged on each of the opposite surfaces of the two adjacent electrode core sets. [0018]Optionally, the housing includes a housing body having an end portion with an opening and a cover plate arranged at the opening of the housing body. Grooves are provided on the cover plate; conductive connecting sheets are embedded in the grooves. Each conductive connecting sheet is configured to connect two adjacent electrode core sets in series. [0019]Optionally, the conductive connecting sheet and the cover plate are both made of a metal material. An insulation layer configured for insulation from the cover plate is arranged on an outer surface of the conductive connecting sheet. [0020]Optionally, each electrode core set includes two end surfaces and side surfaces located between the two end surfaces. The opposite surfaces of the two adjacent electrode core sets are the side surfaces; and the isolation layer is arranged on at least one of the side surfaces of the two adjacent electrode core sets. [0021]Optionally, each electrode core set includes two end surfaces and side surfaces located between the two end surfaces. The isolation layer is arranged on each of the side surfaces of each electrode core set. [0022]Optionally, each electrode core set includes two end surfaces and side surfaces located between the two end surfaces. The opposite surfaces of the two adjacent electrode core sets are the end surfaces; and the isolation layer is arranged on at least one of the end surfaces of the two adjacent electrode core sets. [0023]A second aspect of the disclosure provides a battery module. The battery module includes at least two batteries described above. [0024]A third aspect of the disclosure provides a battery pack. The battery pack includes at least two batteries described above or at least one battery module described above. [0025]A fourth aspect of the disclosure provides an electric vehicle. The electric vehicle includes the battery module described above or the battery pack described above. [0026]In the battery provided in the disclosure, the at least two electrode core sets are connected in series in an accommodating cavity of the housing, that is to say, the at least two electrode core sets share the housing. Therefore, in the disclosure, outer housings and external mounting structures are reduced, thereby reducing a weight of the battery. In addition, the isolation layer is arranged between the two adjacent electrode core sets. The isolation layer is formed by curing an insulation adhesive coated on at least one of the opposite surfaces of the two adjacent electrode core sets. Therefore, even if the two adjacent electrode core sets come into contact with each other when the battery is squeezed or collided, by means of the isolation of the isolation layer formed by the insulation adhesive, a short circuit and ionic interaction does not occur between the electrode core sets connected in series, thereby ensuring use reliability and safety of the battery. In addition, the isolation layer can provide heat insulation between the electrode core sets. The isolation layer is formed by curing the insulation adhesive coated on the at least one of the opposite surfaces of the two adjacent electrode core sets. Therefore, an isolation member such as a separator arranged between the electrode core sets is omitted, and use of redundant structural components is minimized. In this way, convenient mounting is achieved, and an assembling process is simple. In addition, compared with the solution of arranging the separator, the weight of the battery can be effectively reduced, thereby facilitating the lightweight design of the battery and reducing costs. [0027]Other features and advantages of this application are apparent from the following detailed description of exemplary embodiments of this application with reference to the accompanying drawings. BRIEF DESCRIPTION OF THE DRAWINGS [0028]Accompanying drawings are incorporated into and constitute a part of this specification, show embodiments that conform to this application, and are used together with this specification to describe the principle of this application. FIG. 1 is a schematic structural perspective view of a battery according to the disclosure. FIG. 2 is a schematic structural cross-sectional view of the battery according to the disclosure. FIG. 3 is a schematic structural diagram of a cover plate in the battery according to the disclosure. FIG. 4 is a schematic diagram of an embodiment of arranging an isolation layer on a side surface of an electrode core set in the battery according to the disclosure. FIG. 5 is a schematic diagram of another embodiment of arranging an isolation layer on a side surface of an electrode core set in the battery according to the disclosure. DETAILED DESCRIPTION [0029]Various exemplary embodiments of this application are now be described in detail with reference to the accompanying drawings. It is to be noted that, unless otherwise specified, relative arrangement, numerical expressions, and numerical values of components and steps described in the embodiments do not limit the scope of the disclosure. [0030]In fact, the following descriptions of at least one exemplary embodiment are merely illustrative, and in no way constitute any limitation on this application and application or use of this application. Technologies, methods, and devices known to those of ordinary skill in related arts may not be discussed in detail, but where appropriate, the techniques, the methods, and the devices should be considered as a part of the specification. [0031]In all examples shown and discussed herein, any specific value should be construed as merely exemplary and not as limitations. Therefore, other examples of exemplary embodiments may have different values. [0032]It is to be noted that, similar reference signs or letters in the accompanying drawings indicate similar items. Therefore, once an item is defined in one accompanying drawing, the item does not need to be further discussed in the subsequent accompanying drawings. [0033]An embodiment of the disclosure provides a battery. The battery includes a housing and at least two electrode core sets. The at least two electrode core sets are connected in series with each other. Each electrode core set includes at least one electrode core 4. The electrode core 4 includes a positive plate, a negative plate, and an electrolyte located between the positive plate and the negative plate. The electrolyte is a polymer electrolyte or a solid electrolyte. An isolation layer 43 is arranged between opposite surfaces of each two adjacent electrode core sets. The isolation layer 43 is formed by curing an insulation adhesive coated on at least one of the opposite surfaces of the two adjacent electrode core sets. [0034]In the battery provided in this embodiment of the disclosure, the at least two electrode core sets are connected in series inside the housing, that is to say, the at least two electrode core sets share the housing. Compared with a side-by-side arrangement of multiple cells, in this embodiment of the disclosure, outer housings and external mounting structures are reduced, thereby reducing a weight, improving space utilization, and ensuring an overall capacity of a power battery pack. In addition, use of an external power connection component is reduced. The adjacent electrode core sets inside the housing are directly connected in series, without a need to consider connecting stability and reliability of the power connection component. In this way, connection components can be reduced, thereby reducing internal consumption of the power battery pack during use. However, in a case that the electrode core sets are directly connected in series inside the housing, if the electrode core sets come into contact with each other when the battery is squeezed, shaken, or collided during the use, a short circuit is very likely to occur, resulting in a battery failure risk, or even certain safety hazards. [0035]According to the battery provided in some embodiments of the disclosure, an isolation layer 43 is arranged between two adjacent electrode core sets connected in series with each other. The isolation layer 43 is formed by curing an insulation adhesive coated on at least one of opposite surfaces of the two adjacent electrode core sets. Therefore, even if the two adjacent electrode core sets come into contact with each other when the battery is squeezed or collided, by means of the isolation of the isolation layer 43 formed by the insulation adhesive, a short circuit and ionic interaction does not occur between the two adjacent electrode core sets connected in series, thereby ensuring use reliability and safety of the battery. In addition, the isolation layer 43 can provide heat insulation between the electrode core sets. The isolation layer is formed by curing the insulation adhesive coated on the at least one of the opposite surfaces of the two adjacent electrode core sets. Therefore, an isolation member such as a separator arranged between the electrode core sets is omitted, and use of redundant structural components is minimized. In this way, convenient mounting is achieved, and an assembling process is simple. In addition, compared with the solution of arranging the separator, the weight of the battery can be effectively reduced, thereby facilitating the lightweight design of the battery and reducing costs. [0036]In the battery provided in this embodiment of the disclosure, referring to FIG. 1 and FIG. 2, the electrode core set may include only a single electrode core 4. Definitely, the electrode core set may alternatively include at least two electrode cores 4. The at least two electrode cores 4 may be connected in series and/or in parallel to form the electrode core set. This is not limited in the disclosure. For example, two electrode cores 4 are connected in parallel to form the electrode core set. Alternatively, four electrode cores 4 are connected in parallel to form the electrode core set. The electrode core 4 is a frequently used electrode core in the field of power batteries. The electrode core 4 may be formed by winding or lamination. Generally, the electrode core 4 includes at least a positive plate, a negative plate, and an electrolyte located between the positive plate and the negative plate. [0037]In the battery provided in this embodiment of the disclosure, the electrolyte is a solid electrolyte or a polymer electrolyte. That is to say, in the battery provided in this embodiment of the disclosure, the electrolyte used in the electrode core 4 is not a liquid electrolyte. [0038]According to the battery provided in some embodiments of the disclosure, the battery is a polymer lithium-ion battery. Generally, the electrode core 4 includes the positive plate, the negative plate, a diaphragm, and the electrolyte. In this case, in the polymer lithium-ion battery, the electrolyte is the polymer electrolyte. The battery may be classified into a liquid lithium-ion battery and the polymer lithium-ion battery in terms of a material of the electrolyte arranged in the battery. The liquid lithium-ion battery uses the liquid electrolyte, and the polymer lithium-ion battery uses the polymer electrolyte. The polymer is generally colloidal rather than liquid. [0039]In some other embodiments of the disclosure, the battery is a solid-state battery. Generally, the electrode core 4 includes the positive plate, the negative plate, and the solid electrolyte. In the solid-state battery, the electrolyte uses the solid electrolyte that is also not liquid. [0040]In the disclosure, one of the reasons why the isolation layer may be arranged only between the opposite surfaces of the two adjacent electrode core sets is that the polymer battery or the solid-state battery is used in the disclosure. That is to say, in the battery provided in the disclosure, the electrolyte is the polymer electrolyte or the solid electrolyte. When the battery is the polymer battery or the solid-state battery, the electrolyte is the polymer electrolyte or the solid electrolyte. The electrolyte can be stably located between the positive plate and the negative plate, and does not flow out positions of the positive plate and the negative plate like an electrolyte solution. In a battery having the electrolyte solution, the electrolyte solution flows. Even if the isolation layer is arranged between the opposite surfaces of the two adjacent electrode core sets, the electrolyte solutions of the two adjacent electrode core sets cannot be isolated. In the disclosure, the polymer electrolyte or the solid electrolyte is stably located between the positive plate and the negative plate, and is unlikely to move to other positions. Therefore, an isolation effect can be achieved merely by coating the insulation adhesive on the opposite surfaces. The isolation between the adjacent electrode core sets can be realized merely by arranging the isolation layer between surfaces (between the opposite surfaces) that come into contact with each other. [0041]In the battery provided in this embodiment of the disclosure, the insulation adhesives coated on the surfaces of the electrode core sets are capable of electrical insulation and ionic insulation. In an embodiment, the insulation adhesive includes a resin adhesive and a curing agent added to the resin adhesive. The resin adhesive has the following characteristics: ① The resin adhesive has a specific fluidity and a specific wettability before curing, facilitating uniform coating on the surfaces of the electrode core sets. ② The resin adhesive has a high mechanical strength and extrusion resistance for protecting the electrode core sets. ③ The resin adhesive has few pores and desirable insulativity. ④ The resin adhesive has a desirable heat insulating property for heat insulation between the electrode core sets. ⑤ The resin adhesive has a low glass transition temperature and a low viscous flow temperature, facilitating curing. [0042]In an embodiment, the resin adhesive is an air-curing adhesive or a thermosetting adhesive. The air-curing adhesive may be cured by being left still at a natural room temperature. The thermosetting adhesive is required to be heated for curing. [0043]In an embodiment, the resin adhesive is at least one of epoxy resin, polyurethane resin, polyimide, or polyesterimide. Definitely, a type of the resin adhesive is not limited to those listed above, as long as the characteristics of the above resin adhesive can be satisfied. [0044]In an embodiment, a curing temperature for the curing agent ranges from 25°C to 100°C. The curing agent is required to have a specific toughness and be effectively bonded with main resin. The curing agent may be a room-temperature curing agent or a moderate-temperature curing agent. A curing temperature for the room-temperature curing agent ranges from 25°C to 50°C. The room-temperature curing agent includes, but is not limited to, aliphatic polyamine, alicyclic polyamine, low molecular polyamide, and modified aromatic amine. A curing temperature for the moderate-temperature curing agent ranges from 50°C to 100°C. The moderate temperature curing agent includes, but is not limited to, alicyclic polyamine, tertiary amine, imidazole, and a boron trifluoride complex. [0045]In an embodiment, the insulation adhesive further includes a plasticizer and a filler that are added to the resin adhesive. According to an actual process requirement, additives such as the plasticizer and the filler may be properly added to the resin adhesive, so as to cause the insulation adhesive to satisfy the process requirement. The plasticizer can increase the toughness of the insulation adhesive. The filler can further improve performance of the insulation adhesive and reduce costs. [0046]In an embodiment, the plasticizer is at least one of an aliphatic dibasic acid ester plasticizer, a polybenzoate plasticizer, an epoxy plasticizer, or a polyester plasticizer. Definitely, a type of the plasticizer is not limited to those listed above. [0047]In an embodiment, the filler is at least one of a silicate filler, a calcium carbonate filler, or a cellulose filler. Definitely, a type of the filler is not limited to those listed above. [0048]In an optional embodiment, a method for preparing and coating the insulation adhesive is as follows: ① The filler is heated, dried, and preheated. ② The resin adhesive is heated to 40°C to 50°C, and the filler is added to the resin adhesive and mixed well. ③ The curing agent and the plasticizer are added to the resin adhesive and fully mixed until no bubble is generated, so that the required insulation adhesive is prepared. ④ The prepared insulation adhesive is coated or poured on the surfaces of the electrode core sets. If the resin adhesive is the air-curing adhesive, the electrode core sets are left still for several hours to several days until the insulation adhesive is cured. If the resin adhesive is the thermosetting adhesive, the electrode core sets are placed in a heating environment or experience a staged heating process until the insulation adhesive is cured. [0049]In an embodiment, isolation layers 43 are arranged on all of the opposite surfaces of the two adjacent electrode core sets. Although isolation between the electrode core sets can be achieved merely by arranging the isolation layer 43 between the opposite surfaces of the two adjacent electrode core sets, that is, merely by arranging the isolation layer 43 on one of the opposite surfaces of the two adjacent electrode core sets, in order to achieve a more reliable isolation effect, the isolation layers are arranged on all of the opposite surfaces of the two adjacent electrode core sets 43. In this way, the isolation effect is more excellent. [0050]In an embodiment, an insulation film is arranged between the electrode core set and the housing. A material of the insulation film is not specially limited in the disclosure, as long as insulation can be achieved. In some embodiments, a material of the isolation film may include polypropylene (PP), polyethylene (PE), or a multi-layer composite film. [0051]In an embodiment, referring to FIG. 1 and FIG. 2, the housing includes a housing body 11 having an end portion with an opening and a cover plate 12 arranged at the opening of the housing body 11. The cover plate 12 and the housing body 11 are connected sealingly to define an accommodating cavity. The electrode core sets are located in the accommodating cavity. The housing includes the housing body 11 having the end portion with the opening and the cover plate 12, so that the electrode core sets in the housing can be conveniently assembled. In an optional embodiment, the cover plate 12 and the housing body 11 are made of a same material, which are both made of a metal material or a plastic material. In an optional embodiment, the housing body 11 and the cover plate 12 are both integrally formed structures. The housing body 11 and the cover plate 12 that are integrally formed facilitate manufacturing and have a desirable sealing effect. [0052]In an embodiment, referring to FIG. 1 and FIG. 2, grooves are provided on the cover plate 12. Conductive connecting sheets 5 are embedded in the grooves. Specifically, the grooves are provided on a lower surface of the cover plate 12 facing the housing body 11. Each conductive connecting sheet 5 is configured to connect two adjacent electrode core sets in series. Specifically, the conductive connecting sheet 5 is fixed in each groove, to prevent the conductive connecting sheet 5 from shaking or displacing during the use of the battery and thereby affecting reliability of connecting the electrode core sets in series by the conductive connecting sheet 5. In a case that each electrode core set includes only one electrode core 4, as shown in FIG. 1, a positive tab 41 of one of the two adjacent electrode core sets is connected with one end of the conductive connecting sheet 5, and a negative tab 42 of an other of the electrode core sets is connected with an other end of the conductive connecting sheet 5. [0053]In an embodiment, the conductive connecting sheet 5 is integrally formed with the cover plate 12. By means of the integral formation, the connection between the conductive connecting sheet 5 and the cover plate 12 becomes firmer and stabler. In an implementation in which each electrode core set includes only one electrode core 4, as shown in FIG. 1, after the insulation adhesive is coated on a surface of the electrode core 4 and cured, the positive tab 41 and the negative tab 42 of the electrode core 4 are connected with the conductive connecting sheet 5 on the cover plate 12 by soldering or riveting. Then the electrode core 4 and the cover plate 12 are placed into the housing body 11 through the open end of the housing body 11. The cover plate 12 covers the opening of the housing body 11. Finally, a periphery of the cover plate 12 is soldered to the housing body 11 for sealing, thereby completing the assembling. [0054]In an embodiment, the conductive connecting sheet 5 includes a copper connection piece and an aluminum connection piece. The copper connection piece is electrically connected with the aluminum connection piece. A position where the copper connection piece is electrically connected with the aluminum connection piece is located in the cover plate 12. In an optional embodiment, the copper connection piece is first brought into composite connection with the aluminum connection piece to form a composite connection piece. Then the copper connection piece is connected with a copper lead-out terminal of the electrode core set on one side, and the aluminum connection piece is connected with an aluminum lead-out terminal of the electrode core set on an other side. [0055]In an embodiment, the battery further includes a detection unit. The detection unit is electrically connected with the electrode core set and is configured to detect a status of the electrode core set. The status of the electrode core set is generally a signal such as a temperature signal and a voltage signal of each electrode core set. [0056]In an embodiment, referring to FIG. 1, the detection unit is a sampling line 6. The sampling line 6 is connected with the conductive connecting sheet 5. In order to accurately collect signals in the battery in real time, one sampling line 6 is connected with each conductive connecting sheet 5. The sampling line 6 is led out of the battery above the cover plate 12, to accurately record the temperature signal and the voltage signal of each electrode core set. [0057]In an embodiment, an insulation layer is arranged between the conductive connecting sheet 5 and the cover plate 12. Since the conductive connecting sheet 5 is made of a metal composite material including copper and aluminum, when the cover plate 12 is made of a metal material, the insulation layer is required to be arranged between the conductive connecting sheet 5 and the cover plate 12. In an optional embodiment, the insulation layer is made of plastic cement or plastic. Definitely, the insulation layer may be made of other insulation materials. This is not specially limited in the disclosure. [0058]In an embodiment, referring to FIG. 3, an explosion-proof valve 7 is arranged on the cover plate 12. The explosion-proof valve 7 is configured to be opened to release pressure when a pressure value in the battery exceeds a pressure threshold. By means of the explosion-proof valve 7, safety of the use of the battery can be ensured. When a pressure value in the battery exceeds a safe pressure threshold, the explosion-proof valve 7 can be automatically opened to release the pressure in the battery, so that a risk of explosion due to an excessively large internal pressure of the battery can be effectively prevented. [0059]In an embodiment, referring to FIG. 1, a positive pole 2 and a negative pole 3 are arranged on the housing. In the embodiment in which the housing includes the housing body 11 and the cover plate 12, the positive pole 2 and the negative pole 3 are optionally arranged on the cover plate 12. Each electrode core set has a current lead-out member. In the embodiment shown in FIG. 1, the at least two electrode core sets are arranged in a line. The at least two electrode core sets are successively connected in series. The positive pole 2 on the housing is connected with the current lead-out member of the first electrode core set in a series connection direction. The negative pole 3 on the housing is connected with the current lead-out member of the last electrode core set in the series connection direction. In a case that the electrode core set includes only one electrode core 4, the current lead-out member of the electrode core set is the positive tab 41 and the negative tab 42 of the electrode core 4. The positive pole 2 on the housing is connected with the positive tab 41 of the first electrode core set in the series connection direction. The negative pole 3 on the housing is connected with the negative tab 42 of the last electrode core set in the series connection direction. In a case that the electrode core set includes multiple electrode cores 4 connected in parallel, the positive tabs 41 of the multiple electrode cores 4 are connected to form a positive lead, and the negative tabs 42 of the multiple electrode cores 4 are connected to form a negative lead. In this case, the current lead-out member is the positive lead and the negative lead. The positive pole 2 on the housing is connected with the positive lead of the first electrode core set in the series connection direction. The negative pole 3 on the housing is connected with the negative lead of the last electrode core set in the series connection direction. [0060]In an embodiment, the electrode core set includes two end surfaces and side surfaces located between the two end surfaces. It may be under stood that, when the electrode core sets are cuboid-shaped or approximately cuboid-shaped, each electrode core set has four side surfaces. Two opposite ones of the four side surfaces are larger side surfaces having a larger area, and other two opposite ones of the four side surfaces are smaller side surfaces having a small area. In an optional embodiment, the opposite surfaces of the two adjacent electrode core sets are the side surfaces. The isolation layer 43 is arranged on at least one of the side surfaces of the two adjacent electrode core sets. It may be under stood that, the opposite surfaces of the two adjacent electrode core sets are the larger side surfaces or the smaller side surfaces. Regardless of whether the electrode core sets are arranged with the larger side surfaces or the smaller side surfaces opposite to each other, the isolation layer 43 is required to be arranged on only the at least one of the side surfaces of the two adjacent electrode core sets. Definitely, the isolation layer 43 may alternatively be arranged on each of the opposite surfaces in the two adjacent electrode core sets. Referring to FIG. 4, the isolation layer 43 may alternatively be arranged on each of the two opposite side surfaces of each electrode core set, for example, the two opposite larger side surfaces of each electrode core set. Referring to FIG. 5, the isolation layer 43 may alternatively be arranged on all of the side surfaces of each electrode core set. [0061]In an embodiment, the electrode core set includes two end surfaces and side surfaces located between the two end surfaces. The isolation layer 43 is arranged on each of the side surfaces of each electrode core set. For the cuboid-shaped electrode core set, the isolation layer 43 is arranged on a total of four side surfaces, that is, the two opposite larger side surfaces and the two opposite smaller side surfaces. In this way, the isolation effect can be more excellent and reliable. In addition, the electrode core sets can be arranged with any side surfaces opposite to each other. [0062]In an embodiment, the electrode core set includes two end surfaces and side surfaces located between the two end surfaces. The opposite surfaces of the two adjacent electrode core sets are the end surfaces. The isolation layer 43 is arranged on at least one of the end surfaces of the two adjacent electrode core sets. In the arrangement, the electrode core sets are arranged with end surface to end surface, that is, head to head. Therefore, the isolation layer 43 is required to be arranged on the end surface of the electrode core set. The isolation layer 43 is required to be arranged on only the end surface of one of the two opposite electrode core sets. Definitely, the isolation layers 43 may alternatively be arranged on each of t | 1. A battery, comprising: a housing; and at least two electrode core sets, connected in series with each other and each comprising at least one electrode core, wherein the electrode core comprises a positive plate, a negative plate, and an electrolyte located between the positive plate and the negative plate; the electrolyte is a solid electrolyte or a polymer electrolyte; wherein an isolation layer is arranged between opposite surfaces of each two adjacent electrode core sets; and the isolation layer is formed by curing an insulation adhesive coated on at least one of the opposite surfaces of the two adjacent electrode core sets. 2. The battery according to claim 1, wherein the insulation adhesive comprises a resin adhesive and a curing agent added to the resin adhesive. 3. The battery according to claim 2, wherein the resin adhesive is an air-curing adhesive or a thermosetting adhesive. 4. The battery according to claim 2 or 3, wherein the resin adhesive is at least one of epoxy resin, polyurethane resin, polyimide, or polyesterimide. 5. The battery according to any of claims 2 to 4, wherein a curing temperature for the curing agent ranges from 25°C to 100°C. 6. The battery according to any of claims 2 to 5, wherein the curing agent is at least one of aliphatic polyamine, alicyclic polyamine, low molecular polyamide, modified aromatic amine, tertiary amine, imidazole, or a boron trifluoride complex. 7. The battery according to any of claims 2 to 6, wherein the insulation adhesive further comprises a plasticizer and a filler that are added to the resin adhesive. 8. The battery according to claim 7, wherein the plasticizer is at least one of an aliphatic dibasic acid ester plasticizer, a polymeric benzoate ester plasticizer, an epoxy plasticizer, or a polyester plasticizer. 9. The battery according to claim 7 or 8, wherein the filler is at least one of a silicate filler, a calcium carbonate filler, or a cellulose filler. 10. The battery according to any of claims 1 to 9, wherein the isolation layer is arranged on each of the opposite surfaces of the two adjacent electrode core sets. 11. The battery according to any of claims 1 to 10, wherein the housing comprises a housing body having an end portion with an opening and a cover plate arranged at the opening of the housing body; grooves are provided on the cover plate; conductive connecting sheets are embedded in the grooves; and each conductive connecting sheet is configured to connect two adjacent electrode core sets in series. 12. The battery according to claim 11, wherein the conductive connecting sheet and the cover plate are both made of a metal material; and an insulation layer configured for insulation from the cover plate is arranged on an outer surface of the conductive connecting sheet. 13. The battery according to any of claims 1 to 12, wherein each electrode core set comprises two end surfaces and side surfaces located between the two end surfaces; the opposite surfaces of the two adjacent electrode core sets are the side surfaces; and the isolation layer is arranged on at least one of the side surfaces of the two adjacent electrode core sets. 14. The battery according to any of claims 1 to 13, wherein each electrode core set comprises two end surfaces and side surfaces located between the two end surfaces; and the isolation layer is arranged on each of the side surfaces of each electrode core set. 15. The battery according to any of claims 1 to 14, wherein each electrode core set comprises two end surfaces and side surfaces located between the two end surfaces; the opposite surfaces of the two adjacent electrode core sets are the end surfaces; and the isolation layer is arranged on at least one of the end surfaces of the two adjacent electrode core sets. 16. A battery module, comprising at least two batteries according to any of claims 1 to 15. 17. A battery pack, comprising at least two batteries according to any of claims 1 to 15 or at least one battery module according to claim 16. 18. An electric vehicle, comprising the battery module according to claim 16 or the battery pack according to claim 17. | BYD Company Limited
405 | EP4053976A4 | Published | BYD CO LTD | Secondary cells¦Cell lids/covers¦Batteries | 2020-10-27 | 2024-08-14 | Battery, battery module, battery pack and electric vehicle | Disclosed are a battery, a battery module, a battery pack, and an electric vehicle. The battery includes a housing and at least two electrode core sets. The housing has an accommodating cavity therein. The at least two electrode core sets are arranged in the accommodating cavity and connected in series with each other. Each electrode core set includes at least one electrode core (4). The battery further includes separators. The separators each are arranged between two adjacent electrode core sets. The separator includes a first separator (13) and a second separator (14). A gap is provided between the first separator (13) and the second separator (14). | CROSS-REFERENCE TO RELATED APPLICATIONS [0001]The disclosure claims priority to Chinese Patent Application No. 201911159598.8, filed by the BYD Co., Ltd. on November 22, 2019 and entitled "BATTERY, BATTERY MODULE, BATTERY PACK, AND ELECTRIC VEHICLE". FIELD [0002]The disclosure relates to the technical field of batteries, and more specifically, to a battery, a battery module, a battery pack, and an electric vehicle. BACKGROUND [0003]Lithium-ion batteries are novel pollution-free recycled batteries, and are widely used in many fields, especially used as a power battery for a new energy automobile. With increasing popularization and gradual performance improvement of the new energy automobile, users impose increasingly high requirements for mileage and dynamic performance of the new energy automobile. Therefore, increasingly high use requirements are imposed on power batteries of the new energy automobile. A battery pack used in the new energy automobiles is required to have an increasingly high overall capacity but a minimized total weight. Generally, the new energy automobile uses a storage battery having a very large capacity, but one cell cannot provide a sufficient capacity. Therefore, multiple cells are usually required to be arranged side by side. Therefore, a total weight of the battery pack is not insignificant. A lightweight design of the battery pack is of great significance for a lightweight design of the new energy automobile. [0004]Currently, although some battery module structures in related arts may be connected in series in combinations, requirements such as lightweight, low costs, and high-energy density of lithium-ion batteries cannot be satisfied due to a large number of structural components that are used. [0005]In view of this, it is necessary to provide a new technical solution, so as to resolve the foregoing problem. SUMMARY [0006]An objective of the disclosure is to provide a new technical solution including a battery, a battery module, a battery pack, and an electric vehicle. [0007]A first aspect of the disclosure provides a battery, which includes: a housing, having an accommodating cavity therein; at least two electrode core sets, arranged in the accommodating cavity along a first direction and connected in series with each other, where each electrode core set includes at least one electrode core; and separators, each arranged between two adjacent electrode core sets, configured to prevent the two adjacent electrode core sets from coming into contact with each other, and including a first separator and a second separator. The first separator and the second separator are arranged opposite to each other along a second direction. A gap is provided between the first separator and the second separator along the second direction. [0008]The second direction is perpendicular to the first direction. [0009]Optionally, the first separator and the second separator are fixedly connected with an inner surface of the housing. [0010]Optionally, the first separator and/or the second separator are/is integrally formed with the housing. [0011]Optionally, the first separator and the second separator are plate-shaped or mesh-shaped. [0012]Optionally, two terminals of the electrode core set arranged opposite to each other along the second direction both span the gap between the first separator and the second separator. [0013]Optionally, an expansion space is reserved between the electrode core set and the separator. [0014]Optionally, the first separator and the second separator each include a separator side surface facing the electrode core set. A distance between the separator side surface of the first separator and/or the second separator and the electrode core set shows an increasing trend in a direction from outside to inside of the housing. [0015]Optionally, the first separator and the second separator each include two separator side surfaces facing the electrode core set. The two separator side surfaces are cambered surfaces. [0016]Optionally, the electrode core set includes a circumferential surface facing the housing and an electrode core set side surface facing the separator. An area of the electrode core set side surface is greater than an area of the circumferential surface. [0017]Optionally, the separator is made of an insulation material. [0018]Optionally, an insulation film is arranged between the electrode core set and the housing. [0019]Optionally, the housing includes a housing body having an end portion with an opening and a cover plate arranged at the opening of the housing body. [0020]Optionally, the first separator is integrally formed with the cover plate, and/or the second separator is integrally formed with the housing body. [0021]Optionally, grooves are provided on the cover plate. Conductive connection components are embedded in the grooves; and the conductive connection components are configured to connect the multiple electrode core sets in series. [0022]Optionally, the conductive connection components are integrally formed with the cover plate. [0023]Optionally, each conductive connection component includes a copper connection piece and an aluminum connection piece. A position where the copper connection piece is electrically connected with the aluminum connection piece is located in the cover plate. [0024]Optionally, an insulation layer is arranged between the conductive connection component and the cover plate. [0025]Optionally, the battery further includes a detection unit electrically connected with the electrode core set and configured to detects a status of the electrode core set. [0026]Optionally, the detection unit is a sampling line. The sampling line is connected with the conductive connection component. [0027]Optionally, the battery is a polymer lithium-ion battery or a solid-state battery. [0028]A second aspect of the disclosure provides a battery module. The battery module includes the battery described above. [0029]A third aspect of the disclosure provides a battery pack. The battery pack includes the battery described above or the battery module described above. [0030]A fourth aspect of the disclosure provides an electric vehicle. The electric vehicle includes the battery module described above or the battery pack described above. [0031]In the battery provided in the disclosure, the at least two electrode core sets are connected in series in the accommodating cavity of the housing, that is to say, the at least two electrode core sets share the housing. Therefore, in the disclosure, outer housings and external mounting structures are reduced, thereby reducing a weight of the battery. In addition, the separator is arranged between the two adjacent electrode core sets. The separator can effectively prevent the two adjacent electrode core sets from coming into contact with each other. Even if the battery is squeezed or collided, by means of the isolation of the separator, the electrode core sets do not collide or come into contact with each other, thereby ensuring use reliability and safety of the battery. In addition, the separator can further provide support in the housing, so that an ability of the battery to resist external forces is enhanced. In addition, since the separator includes the first separator and the second separator, and the gap is formed between the first separator and the second separator, convenient mounting is achieved. Compared with the arrangement of a single complete separator, the weight of the battery can be effectively reduced, thereby facilitating lightweight design of the battery and reducing costs. [0032]Other features and advantages of the disclosure will become apparent from the following detailed description of exemplary embodiments of the disclosure with reference to the drawings. BRIEF DESCRIPTION OF THE DRAWINGS [0033]Accompanying drawings are incorporated into and constitute a part of this specification, show embodiments that conform to this application, and are used together with this specification to describe the principle of this application. FIG. 1 is a schematic structural perspective view of a first embodiment of a battery according to the disclosure. FIG. 2 is a schematic structural cross-sectional view of the first embodiment of the battery according to the disclosure. FIG. 3 is a schematic structural perspective view of another embodiment of the battery according to the disclosure. FIG. 4 is a schematic structural cross-sectional view of the another embodiment of the battery according to the disclosure. FIG. 5 is a status diagram of the battery before charging. FIG. 6 is a status diagram of the battery that is fully charged. FIG. 7 is a schematic diagram of a cover plate of the first embodiment of the battery according to the disclosure. DETAILED DESCRIPTION [0034]Various exemplary embodiments of this application are now be described in detail with reference to the accompanying drawings. It is to be noted that, unless otherwise specified, opposite arrangement, numerical expressions, and numerical values of components and steps described in the embodiments do not limit the scope of the disclosure. [0035]The following descriptions of at least one exemplary embodiment are merely illustrative, and in no way constitute any limitation on this application and application or use of this application. [0036]Technologies, methods, and devices known to those of ordinary skill in related arts may not be discussed in detail, but where appropriate, the techniques, the methods, and the devices should be considered as a part of the specification. [0037]In all examples shown and discussed herein, any specific value should be construed as merely exemplary and not as limitations. Therefore, other examples of exemplary embodiments may have different values. [0038]It is to be noted that, similar reference signs or letters in the accompanying drawings indicate similar items. Therefore, once an item is defined in one accompanying drawing, the item does not need to be further discussed in the subsequent accompanying drawings. [0039]An embodiment of the disclosure provides a battery. The battery includes: a housing, at least two electrode core sets, and separators. The housing has an accommodating cavity therein. The at least two electrode core sets are arranged in the accommodating cavity along a first direction. The first direction is an arrangement direction of the electrode core sets. The electrode core sets are connected in series with each other. Each electrode core set includes at least one electrode core. The separators each are arranged between two adjacent electrode core sets and configured to prevent the two adjacent electrode core sets from coming into contact with each other. That is to say, after the separator is arranged, it can be ensured that the two adjacent electrode core sets do not come into contact with each other. [0040]The separator includes a first separator 13 and a second separator 14. The first separator 13 and the second separator 14 are arranged opposite to each other along a second direction. A gap is provided between the first separator 13 and the second separator 14 in the second direction. The second direction is perpendicular to the first direction. The first separator 13 and the second separator 14 may have a same shape or different shapes. [0041]Opposite arrangement may be understood as that positions of the first separator 13 and the second separator 14 may be slightly misaligned. The first direction may be understood as an arrangement direction of the electrode core sets. For example, the first direction may be a thickness direction of the electrode core sets, that is, a T direction shown in FIG. 1 and FIG. 3. In this case, the second direction is a length direction of the electrode core sets, that is, an L direction shown in FIG. 1 and FIG. 3. Alternatively, the second direction is a width direction of the electrode core sets, that is, a W direction shown in FIG. 1 and FIG. 3. [0042]According to the battery provided in this embodiment of the disclosure, the at least two electrode core sets are connected in series in the accommodating cavity of the housing, that is to say, the at least two electrode core sets share the housing. Compared with a side-by-side arrangement of multiple cells, in this embodiment of the disclosure, outer housings and external mounting structures are reduced, thereby reducing a weight, improving space utilization, and ensuring an overall capacity of the power battery pack. In addition, use of an external power connection component is reduced. The adjacent electrode core sets inside the housing are directly connected in series, without a need to consider connecting stability and reliability of the power connection component. In this way, connection content can be reduced, thereby reducing internal consumption of the power battery pack during use. However, in a case that the electrode core sets are directly connected in series inside the housing, if the electrode core sets come into contact with each other when the battery is squeezed, shaken, or collided during the use, a short circuit is very likely to occur, resulting in a battery failure risk, or even certain safety hazards. [0043]Therefore, according to the battery provided in this embodiment of the disclosure, the separator is arranged between the two adjacent electrode core sets, and the separator is configured to prevent the two adjacent electrode core sets from coming into contact with each other. That is to say, the separator can effectively prevent the two adjacent electrode core sets from coming into contact with each other. Even if the battery is squeezed or collided, by means of the isolation of the separator, the electrode core sets do not collide or come into contact with each other, thereby ensuring use reliability and safety of the battery. In addition, the separator can further provide support in the housing, so that an ability of the battery to resist external forces is enhanced. [0044]In addition, since the separator includes the first separator 13 and the second separator 14, and the gap is formed between the first separator 13 and the second separator 14, convenient mounting is achieved. Compared with the arrangement of a single complete separator, the weight of the battery can be effectively reduced, thereby facilitating lightweight design of the battery and reducing costs. [0045]Referring to FIG. 1, the first separator 13 and the second separator 14 are arranged opposite to each other along the second direction. The second direction is the length direction of the electrode core sets, that is, the L direction in FIG. 1. Referring to FIG. 3, the first separator 13 and the second separator 14 are arranged opposite to each other along the second direction. The second direction is the width direction of the electrode core sets, that is, the W direction in FIG. 3. In both of the two implementations, not only it can be ensured that the separator effectively isolates the two adjacent electrode core sets, but also the weight can be reduced. [0046]In the battery provided in this embodiment of the disclosure, referring to FIG. 1, the electrode core set may include only a single electrode core 4. Definitely, the electrode core set may alternatively include at least two electrode cores 4. The at least two electrode cores 4 may be connected in series and/or in parallel to form the electrode core set. This is not limited in the disclosure. For example, two electrode cores 4 are connected in parallel to form the electrode core set. Alternatively, four electrode cores 4 are connected in parallel to form the electrode core set. The electrode core 4 is a frequently used electrode core in the field of power batteries. The electrode core 4 may be formed by winding or lamination. Generally, the electrode core 4 includes at least a positive plate, a diaphragm, a negative plate, and a solid electrolyte. [0047]In the battery provided in this embodiment of the disclosure, the electrolyte is a solid electrolyte or a polymer electrolyte. That is to say, in the battery provided in this embodiment of the disclosure, the electrolyte used in the electrode core 4 is not a liquid electrolyte. [0048]According to the battery provided in some embodiments of the disclosure, the battery is a polymer lithium-ion battery. Generally, the electrode core 4 includes the positive plate, the negative plate, a diaphragm, and the electrolyte. In this case, in the polymer lithium-ion battery, the electrolyte is the polymer electrolyte. The battery may be classified into a liquid lithium-ion battery and the polymer lithium-ion battery in terms of a material of the electrolyte arranged in the battery. The liquid lithium-ion battery uses the liquid electrolyte, and the polymer lithium-ion battery uses the polymer electrolyte. The polymer is generally colloidal rather than liquid. [0049]In some other embodiments of the disclosure, the battery is a solid-state battery. Generally, the electrode core 4 includes the positive plate, the negative plate, and the solid electrolyte. In the solid-state battery, the electrolyte uses the solid electrolyte that is also not liquid. [0050]In the disclosure, one of reasons why the gap may be formed between the first separator 13 and the second separator 14 is that the polymer battery or the solid-state battery is used in the disclosure. That is to say, in the battery provided in the disclosure, the electrolyte is the polymer electrolyte or the solid electrolyte. When the battery is the polymer battery or the solid-state battery, the electrolyte is the polymer electrolyte or the solid electrolyte. The electrolyte can be stably located between the positive plate and the negative plate, and does not flow out positions of the positive plate and the negative plate like an electrolyte solution. [0051]In the embodiment shown in FIG. 1 and FIG. 2, two terminals of the electrode core set along the length direction both span the gap between the first separator 13 and the second separator 14. The reason why the two terminals of the electrode core set along the length direction are both designed to span the gap between the first separator 13 and the second separator 14 is to ensure effective isolation of the first separator 13 and the second separator 14 between the two adjacent electrode core sets, thereby preventing end portions of the two adjacent electrode core sets from coming into contact and colliding with each other at the gap between the first separator 13 and the second separator 14. The length direction is the L direction. [0052]The first separator 13 and the second separator 14 are fixedly connected with an inner surface of the housing. Specifically, in the embodiment shown in FIG. 1 and FIG. 2, the first separator 13 and the second separator 14 are arranged along the length direction (that is, the L direction) of the electrode core sets, and the gap is formed between the first separator 13 and the second separator 14 along the length direction of the electrode core sets. That is to say, the first separator 13 and the second separator 14 are not connected with each other. In this embodiment, the first separator 13 and the second separator 14 are respectively fixedly connected with two surfaces of the housing along the L direction. In this way, the first separator 13 and the second separator 14 can be conveniently positioned and mounted, and dislocation of the separators during assembling is prevented. [0053]Referring to FIG. 3 and FIG. 4, in another embodiment, the first separator 13 and the second separator 14 are arranged along the width direction (that is, the W direction) of the electrode core sets. The gap is formed between the first separator 13 and the second separator 14 along the width direction of the electrode core sets. That is to say, the first separator 13 and the second separator 14 are not connected with each other. Two terminals of the electrode core set along the width direction both span the gap between the first separator 13 and the second separator 14. The reason why the two terminals of the electrode core set along the width direction are both designed to span the gap between the first separator 13 and the second separator 14 is to ensure effective isolation of the first separator 13 and the second separator 14 between the two adjacent electrode core sets, thereby preventing end portions of the two adjacent electrode core sets from coming into contact and colliding with each other at the gap between the first separator 13 and the second separator 14. In this embodiment, the first separator 13 and the second separator 14 are respectively fixedly connected with two surfaces of the housing along the W direction. [0054]In the description of the disclosure, it is to be understood that orientation or position relationships indicated by the terms such as "length direction", "width direction", and "thickness direction" are based on orientation or position relationships shown in the drawings, and are merely used for facilitating description of the disclosure and simplifying the description, rather than indicating or implying that the mentioned apparatuses or elements need to have a particular orientation or need to be constructed and operated in a particular orientation. Therefore, the terms should not be understood as a limitation on the disclosure. [0055]Referring to FIG. 5 and FIG. 6, an expansion space is reserved between the electrode core set and the separator. FIG. 5 shows a status of the battery before charging. At this time, a volume of the electrode core set is relatively small, and the expansion space 15 is relatively large. FIG. 6 shows a status of the battery that is fully charged. At this time, the volume of the electrode core set is larger, a part of the expansion space 15 is occupied, and therefore the expansion space 15 is smaller. The expansion space 15 can prevent the electrode core sets from squeezing each other and thereby causing an internal short circuit, so that the use safety of the battery can be enhanced. [0056]Referring to FIG. 5 and FIG. 6, the first separator 13 and the second separator 14 each include separator side surface 16 facing the electrode core sets. A distance between the separator side surface 16 of the first separator 13 and/or the second separator 14 and the electrode core set shows an increasing trend in a direction from outside to inside of the housing. The distance between the separator side surface 16 and the electrode core set may show an increasing trend in the direction from outside to inside of the housing. Preferably, the increasing trend is a gradual increase. [0057]More preferably, the distances between the two separator side surfaces 16 of each first separator 13 and/or second separator 14 and the electrode core sets both gradually increase in the direction from outside to inside of the housing. The gradually increasing distance ensures that the expansion space can more effectively prevent the electrode core sets from squeezing each other as a result of increased volumes of the electrode core sets after charging. [0058]Referring to FIG. 5 and FIG. 6, in an embodiment, the first separator 13 and the second separator 14 each include two separator side surfaces 16 facing the electrode core set. The two separator side surfaces 16 are cambered surfaces. Further, the electrode core set includes a circumferential surface 43 facing the housing and an electrode core set side surface 44 facing the separator. An area of the electrode core set side surface 44 is greater than an area of the circumferential surface 43. Since the electrode core set side surface 44 having a larger area expands more greatly than the circumferential surface 43, a larger expansion space is required to be reserved at a position of the electrode core set side surface 44. [0059]By designing the cambered surfaces in the first separator 13 and the second separator 14, an enough expansion space is ensured, the electrode core sets are prevented from coming into contact with each other, and positions of the electrode core sets are defined, so that the use safety of the battery can be ensured. [0060]In an implementation in which multiple first separators 13 are arranged, the multiple first separators 13 may be integrally formed. Further, the multiple first separators are integrally formed with the housing. [0061]In an implementation in which multiple second separators 14 are arranged, the multiple second separators 14 are integrally formed. Further, the multiple second separators are integrally formed with the housing. [0062]In an embodiment, the first separator 13 and the second separator 14 are plate-shaped or mesh-shaped. Referring to FIG. 1, the first separator 13 and the second separator 14 are plate-shaped structures. The first separator 13 and the second separator 14 having the plate-shaped structures can not only isolate the electrode core sets, but also provide excellent support for the battery, so that the ability of the battery to resist external forces can be effectively enhanced. Definitely, the first separator 13 and the second separator 14 may alternatively be designed as mesh-shaped structures. The first separator 13 and the second separator 14 having the mesh-shaped structures can still effectively isolate the electrode core sets. In addition, by means of the first separator 13 and the second separator 14 having the mesh-shaped structures, the weight of the battery can be reduced more effectively. [0063]In an embodiment, the separator is made of an insulation material. The separator made of the insulation material can more effectively prevent a short circuit from occurring between the electrode core sets. Even if the two adjacent electrode core sets and the separator are squeezed together when the battery is under the action of a strong force, since the separator is made of the insulation material, the short circuit does not occur between the electrode core sets. [0064]In an embodiment, an insulation film is arranged between the electrode core set and the housing. A material of the insulation film is not specially limited in the disclosure, as long as insulation can be achieved. In some embodiments, a material of the isolation film may include polypropylene (PP), polyethylene (PE), or a multi-layer composite film. [0065]In an embodiment, referring to FIG. 1, the housing includes a housing body 11 having an end portion with an opening and a cover plate 12 arranged at the opening of the housing body 11. The cover plate 12 and the housing body 11 are connected sealingly to define an accommodating cavity. The electrode core set is located in the accommodating cavity. The housing includes the housing body 11 having the end portion with the opening and the cover plate 12, so that the electrode core sets and the separators in the housing can be conveniently assembled. In an optional embodiment, the cover plate 12 and the housing body 11 are made of a same material, which are both made of a metal material or a plastic material. In an optional embodiment, the housing body 11 is an integrally formed structure, and the cover plate 12 is also an integrally formed structure. [0066]In the embodiment shown in FIG. 1 and FIG. 2, the first separator 13 is integrally formed with the cover plate 12, and/or the second separator 14 is integrally formed with the housing body 11. That is to say, the first separator 13 is integrally formed with the cover plate 12, or the second separator 14 is integrally formed with the housing body 11. Alternatively, the first separator 13 is integrally formed with the cover plate 12, and the second separator 14 is integrally formed with the housing body 11. In the embodiment in which the first separator 13 is integrally formed with the cover plate 12, the first separator 13 is integrally formed with the cover plate 12 by aluminum casting or injection molding. In the embodiment in which the second separator 14 is integrally formed with the housing body 11, the second separator 14 is integrally formed with the housing body 11 by aluminum casting or injection molding. In the embodiment in which the first separator 13 is integrally formed with the cover plate 12 and the second separator 14 is integrally formed with the housing body 11, the first separator 13 is integrally formed with the cover plate 12 by aluminum casting or injection molding, and the second separator 14 is integrally formed with the housing body 11 by aluminum casting or injection molding. The integral formation facilitates machining and manufacturing, and can ensure firmness and reliability of the connection between the first separator 13 and the cover plate 12 and between the second separator 14 and the housing body 11. [0067]In the embodiment shown in FIG. 3 and FIG. 4, the first separator 13 and/or the second separator 14 are/is integrally formed with the housing body 11. That is to say, the first separator 13 is integrally formed with the housing body 11, or the second separator 14 is integrally formed with the housing body 11, or the first separator 13 and the second separator 14 are both integrally formed with the housing body 11. In the embodiment in which the first separator 13 is integrally formed with the housing body 11, the first separator 13 is integrally formed with the housing body 11 are integrally formed by aluminum casting or injection molding. In the embodiment in which the second separator 14 is integrally formed with the housing body 11, the second separator 14 is integrally formed with the housing body 11 by through aluminum casting or injection molding. In the embodiment in which the first separator 13 and the second separator 14 are both integrally formed with the housing body 11, the first separator 13 and the second separator 14 are both integrally formed with the housing body 11 by aluminum casting or injection molding. [0068]In an embodiment, referring to FIG. 1 and FIG. 2, in the embodiment in which the housing includes the housing body 11 and the cover plate 12, a positive pole 2 and a negative pole 3 are arranged on the cover plate 12. Each electrode core set has a current lead-out member. In the embodiment shown in FIG. 1, the at least two electrode core sets are arranged in a line. The positive pole 2 on the housing is connected with the current lead-out member of one of two outermost electrode core sets. The negative pole 3 on the housing is connected with the current lead-out member of an other of the two outermost electrode core sets. In a case that the electrode core set only includes one electrode core 4, the current lead-out member of the electrode core set is a positive tab 41 and a negative tab 42 of the electrode core 4. The positive pole 2 on the housing is connected with the positive tab 41 of one of the two outermost electrode core sets. The negative pole 3 on the housing is connected with the negative tab 42 of the other one of the two outermost electrode core sets. In a case that the electrode core set includes multiple electrode cores 4 connected in parallel, the positive tabs 41 of the multiple electrode cores 4 are connected to form a positive lead, and the negative tabs 42 of the multiple electrode cores 4 are connected to form a negative lead. In this case, the current lead-out member is the positive lead and the negative lead. The positive pole 2 on the housing is connected with the positive lead of one of the two outermost electrode core sets. The negative pole 3 on the housing is connected with the negative lead of the other of the two outermost electrode core sets. [0069]In an embodiment, referring to FIG. 1 and FIG. 2, grooves are formed on the cover plate 12. Conductive connection components 5 are embedded in the grooves. Specifically, the grooves are provided on a lower surface of the cover plate 12 facing the housing body 11. The conductive connection components 5 are configured to connect the multiple electrode core sets in series. Specifically, the conductive connection components 5 are fixedly arranged in the grooves, to prevent the conductive connection components 5 from shaking or displacing during the use of the battery and thereby affecting reliability of connecting the electrode core sets in series by the conductive connection components 5 to. In a case that each electrode core set includes only one electrode core 4, as shown in FIG. 1, the positive tab 41 of one of the two adjacent electrode core sets is connected with one end of each conductive connection component 5, and the negat | 1. A battery, comprising: a housing, having an accommodating cavity therein; at least two electrode core sets, arranged in the accommodating cavity along a first direction and connected in series with each other, wherein each electrode core set comprises at least one electrode core; and separators, each arranged between two adjacent electrode core sets, configured to prevent the two adjacent electrode core sets from coming into contact with each other, and comprising a first separator and a second separator, wherein the first separator and the second separator are arranged opposite to each other along a second direction; a gap is provided between the first separator and the second separator along the second direction; and the second direction is perpendicular to the first direction. 2. The battery according to claim 1, wherein the first separator and the second separator are fixedly connected with an inner surface of the housing. 3. The battery according to claim 2, wherein the first separator and/or the second separator are/is integrally formed with the housing. 4. The battery according to claim 1 or 2, wherein the first separator and the second separator are plate-shaped or mesh-shaped. 5. The battery according to any of claims 1 to 4, wherein two terminals of the electrode core set arranged opposite to each other along the second direction both span the gap between the first separator and the second separator. 6. The battery according to any of claims 1 to 5, wherein an expansion space is reserved between the electrode core set and the separator. 7. The battery according to claim 6, wherein the first separator and the second separator each comprise a separator side surface facing the electrode core set; and a distance between the separator side surface of the first separator and/or the second separator and the electrode core set shows an increasing trend in a direction from outside to inside of the housing. 8. The battery according to claim 6 or 7, wherein the first separator and the second separator each comprise two separator side surfaces facing the electrode core set; and the two separator side surfaces are cambered surfaces. 9. The battery according to claim 8, wherein the electrode core set comprises a circumferential surface facing the housing and an electrode core set side surface facing the separator; and an area of the electrode core set side surface is greater than an area of the circumferential surface. 10. The battery according to any of claims 1 to 5, wherein the separator is made of an insulation material. 11. The battery according to any of claims 1 to 5, wherein an insulation film is arranged between the electrode core set and the housing. 12. The battery according to any of claims 1 to 11, wherein the housing comprises a housing body having an end portion with an opening and a cover plate arranged at the opening of the housing body. 13. The battery according to claim 12, wherein the first separator is integrally formed with the cover plate, and/or the second separator is integrally formed with the housing body. 14. The battery according to claim 12 or 13, wherein grooves are provided on the cover plate; conductive connection components are embedded in the grooves; and the conductive connection components are configured to connect the plurality of electrode core sets in series. 15. The battery according to claim 14, wherein the conductive connection components are integrally formed with the cover plate. 16. The battery according to claim 14 or 15, wherein each conductive connection component comprises a copper connection piece and an aluminum connection piece; and a position where the copper connection piece is electrically connected with the aluminum connection piece is located in the cover plate. 17. The battery according to any of claims 14 to 16, wherein an insulation layer is arranged between the conductive connection component and the cover plate. 18. The battery according to any of claims 14 to 17, further comprising a detection unit electrically connected with the electrode core set and configured to detect a status of the electrode core set. 19. The battery according to claim 18, wherein the detection unit is a sampling line; and the sampling line is connected with the conductive connection component. 20. The battery according to any of claims 1 to 19, wherein the battery is a polymer lithium-ion battery or a solid-state battery. 21. A battery module, comprising the battery according to any of claims 1 to 20. 22. A battery pack, comprising the battery according to any of claims 1 to 20 or the battery module according to claim 21. 23. An electric vehicle, comprising the battery module according to claim 21 or the battery pack according to claim 22. | BYD Company Limited
406 | EP4050689A4 | Published | BYD CO LTD | Secondary cells manufacture¦Cell component details¦Vehicles¦Batteries | 2020-11-19 | 2024-03-20 | Battery, battery module, battery pack, and electric vehicle | The present disclosure provides a battery, including: a housing (10); a plurality of accommodating cavities (60) arranged in the housing; a partition plate (20) for separating two adjacent accommodating cavities (60); an electrode core assembly (30), received in one of the accommodating cavities (60), the electrode core assembly (30) including at least one electrode core, and a plurality of electrode core assemblies (30) being sequentially arranged in a first direction and connected in series; a plurality of sampling wires, electrically connected to the plurality of electrode core assemblies (30) correspondingly; and a wire harness channel, receiving the plurality of sampling wires. A battery module, a battery pack, and an electric vehicle are further provided. | CROSS-REFERENCE TO RELATED APPLICATIONS [0001]The present disclosure claims priority to Chinese Patent Application No. "201911162027.X", entitled "BATTERY, BATTERY MODULE, BATTERY PACK, BATTERY PACK, AND ELECTRIC VEHICLE" and filed by BYD Co., Ltd. on November 22, 2019. FIELD [0002]The present disclosure relates to the field of batteries, and specifically, to a battery, a battery module, a battery pack, and an electric vehicle. BACKGROUND [0003]With the continuous popularization of new energy vehicles, the usage requirements for power batteries in the new energy vehicles are increasingly high. Especially, as the requirements of users for mile range of the new energy vehicles continuously increase, the overall capacity of batteries of the new energy vehicles needs to be continuously increased. Generally, when a high voltage (high capacity) is required, a large number of electrode cores are connected in series to form an electrode core assembly, and then multiple electrode core assemblies are assembled into a power battery. However, power connection between two adjacent electrode cores needs to be achieved through an external power connector, which may result in more overall installation structures of the power battery, which increases the costs, and the overall weight. Moreover, the installation structures occupy a larger part of an internal space of the power battery, which reduces the overall space utilization of the power battery. More electrode cores arranged side by side indicate a more wasted space. In addition, when the multiple electrode core assemblies are used for forming the power battery, information of the electrode core assemblies in aspects of current, voltage, and temperature generally needs to be obtained in time, to better manage the power battery. However, the electrode core assemblies are inside the power battery, and after a housing of the power battery is sealed, signals such as the voltage, current, temperature of the electrode core assemblies inside the power battery cannot be acquired in real time. Therefore, how to acquire the signals of the multiple electrode core assemblies inside the battery is also a difficult problem that needs to be resolved in manufacture of the power battery. SUMMARY [0004]This application provides a battery, including: a housing; multiple accommodating cavities arranged in the housing; a partition plate for separating two adjacent accommodating cavities; an electrode core assembly, received in one of the accommodating cavities, the electrode core assembly including at least one electrode core, and multiple electrode core assemblies being sequentially arranged in a first direction and connected in series; multiple sampling wires, electrically connected to the multiple electrode core assemblies correspondingly; and a wire harness channel, receiving the multiple sampling wires. [0005]This application further provides a battery module, including the foregoing battery. [0006]This application further provides a battery pack, including the foregoing battery or the foregoing battery module. [0007]This application further provides an electric vehicle, including the foregoing battery module or the foregoing battery pack. [0008]In embodiments of this application, the multiple electrode core assemblies are connected in series in the housing of the battery, which can increase capacity of the battery, improve connection stability between the electrode core assemblies, and reduce a manufacturing process and costs. In addition, all sampling wires are fixed through the wire harness channel in order in this application, thereby improving sampling accuracy of the entire battery and safety of sampling wire harnesses. BRIEF DESCRIPTION OF THE DRAWINGS [0009]To describe the technical solutions in the embodiments of this application more clearly, the following briefly introduces the accompanying drawings required in the embodiments. Apparently, the accompanying drawings in the following description show only some embodiments of this application, and a person of ordinary skill in the art may still derive other accompanying drawings from these accompanying drawings without creative efforts. FIG. 1 is a schematic three-dimensional structural diagram of a battery according to an embodiment of this application; FIG. 2 is an exploded view of a battery according to an embodiment of this application; FIG. 3 is a front view of a battery according to an embodiment of this application; FIG. 4 is a cross-sectional view of FIG. 3 in an A-A direction; FIG. 5 is a schematic three-dimensional structural diagram of a battery according to another embodiment of this application; FIG. 6 is a cross-sectional view of FIG. 5 whose cross-sectional direction is the same as that of FIG. 4; FIG. 7 is an exploded view of a battery according to another embodiment of this application; FIG. 8 is a cross-sectional view of FIG. 7 whose cross-sectional direction is the same as that of FIG. 4; FIG. 9 is an exploded view of a battery according to another embodiment of this application; FIG. 10 is an exploded view of a battery according to another embodiment of this application; FIG. 11 is a schematic structural diagram of arranging an electrolyte solution filling channel on a partition plate of a battery according to an embodiment of this application; FIG. 12 is a schematic structural diagram of arranging an electrolyte solution filling channel on a partition plate of a battery according to another embodiment of this application; FIG. 13 is a schematic structural diagram of arranging an electrolyte solution guide hole on a partition plate of a battery according to an embodiment of this application; FIG. 14 is a partially enlarged view of a position B in FIG. 4; FIG. 15 is a schematic structural diagram of a partition plate, an electrode core connector, a sampling wire, and the like of a battery according to an embodiment of this application; FIG. 16 is a schematic structural diagram of a partition plate, an electrode core connector, a sampling wire, and the like of a battery according to another embodiment of this application; FIG. 17 is a schematic structural diagram of a sampling wire, a connector, and a circuit board of a battery according to an embodiment of this application; FIG. 18 is a schematic structural diagram of a sampling wire, a connector, and a circuit board of a battery according to another embodiment of this application; FIG. 19 is a schematic diagram of a cross-sectional structure of a sampling channel of a battery according to an embodiment of this application; FIG. 20 is a schematic three-dimensional structural diagram of the sampling channel of the battery in FIG. 19; FIG. 21 is a schematic diagram of a cross-sectional structure of a sampling channel of a battery according to another embodiment of this application; FIG. 22 is a schematic three-dimensional structural diagram of the sampling channel of the battery in FIG. 21; FIG. 23 is a schematic structural diagram of a battery pack according to an embodiment of this application; FIG. 24 is a schematic structural diagram of a battery module according to an embodiment of this application; FIG. 25 is a schematic structural diagram of a battery pack according to an embodiment of this application, the battery pack including a battery module; FIG. 26 is a schematic structural diagram of an electric vehicle according to an embodiment of this application; and FIG. 27 is a schematic structural diagram of an electric vehicle according to another embodiment of this application. DETAILED DESCRIPTION [0010]To make a person skilled in the art better understand solutions of this application, the following clearly and completely describes the technical solutions in the embodiments of this application with reference to the accompanying drawings in the embodiments of this application. Apparently, the described embodiments are merely a part rather than all of the embodiments of this application. All other embodiments obtained by a person of ordinary skill in the art based on the embodiments of this application without creative efforts shall fall within the protection scope of this application. [0011]In the specification, claims, and accompanying drawings of this application, the terms "first", "second", or the like are intended to distinguish between different objects but do not indicate a particular order. In addition, the terms "include", "have", and any variant thereof are intended to cover a non-exclusive inclusion. For example, a process, method, system, product, or device that includes a series of steps or units is not limited to the listed steps or units; and instead, further optionally includes a step or unit that is not listed, or further optionally includes another step or unit that is intrinsic to the process, method, product, or device. [0012]In the description of this application, it should be understood that orientation or position relationships indicated by the terms such as "center", "longitudinal", "transverse", "length", "width", "thickness", "on", "below", "front", "back", "left", "right", "vertical", "horizontal", "top", "bottom", "inside", "outside", "axial direction", "radial direction", and "circumferential direction" are based on orientation or position relationships shown in the accompanying drawings, and are used only for ease and brevity of illustration and description for this application, rather than indicating or implying that the mentioned apparatus or component must have a particular orientation or must be constructed and operated in a particular orientation. Therefore, such terms should not be construed as limiting of this application. [0013]The following describes technical solutions in embodiments of this application with reference to accompanying drawings. [0014]Referring to FIG. 1 to FIG. 4, and FIG. 14, a first embodiment of this application provides a battery 100, and the battery 100 includes a housing 10, a partition plate 20, an electrode core assembly 30, a sampling wire 50, and a wire harness channel 54. Multiple accommodating cavities 60 are formed in the housing 10, and two adjacent accommodating cavities 60 are separated by the partition plate 20. The electrode core assembly 30 is received in one of the accommodating cavities 60, and the electrode core assembly 30 includes at least one electrode core. Multiple electrode core assemblies 30 are sequentially arranged in a first direction. Multiple sampling wires 50 are electrically connected to the multiple electrode core assemblies 30 correspondingly, and the sampling wires 50 are received in the wire harness channel 54. [0015]According to the battery 100 provided by this application, the multiple electrode core assemblies 30 are connected in series in the housing 10 of the battery 100, which can increase capacity of the battery 100, improve connection stability between the electrode core assemblies 30, and reduce a manufacturing process and costs. All sampling wires are fixed through the wire harness channel in order in this application, thereby improving sampling accuracy of the entire battery and safety of sampling wire harnesses. [0016]The first direction may be a long direction of the battery 100, for example, the first direction is an X direction shown in FIG. 4. FIG. 6, FIG. 8, FIG. 19, FIG. 21, and the like are also similar to FIG. 4, that is, a direction of a landscape paper is the first direction, which is not further described and labeled below. [0017]In this application, the involved electrode core is an electrode core commonly used in the field of power batteries 100, and the electrode core and the electrode core assembly 30 are components inside the housing 10 of the battery 100, which are not to be understood as the battery 100 itself. The electrode core may be an electrode core formed by winding, or an electrode core made in a laminated manner. Generally, the electrode core at least includes an anode plate, a separator, a cathode plate, and an electrolyte solution. The electrode core is generally a component that is not completely sealed. In this application, an electrode core assembly 30 may be formed by a single electrode core, or may include at least two electrode cores. The at least two electrode cores are connected in parallel to form the electrode core assembly 30. For example, after two electrode cores are connected in parallel, the electrode core assembly 30 is formed; or after four electrode cores are connected in parallel, the electrode core assembly 30 is formed. Therefore, the battery 100 involved in this application cannot be simply understood as a battery module or a battery pack because the battery includes multiple electrode cores. [0018]Generally, the number of electrode core assemblies 30 connected in series in the battery 100 may be determined according to an output voltage of each electrode core assembly 30, a width of a battery pack, and an overall voltage requirement for the battery pack. For example, a voltage systematically outputted by a battery 100 required by a vehicle is 300 V, and a voltage of a conventional iron-lithium battery 100 is 3.2 V. In the related art, the requirement can be met in a case that 100 batteries 100 are connected in series in a battery pack. However, in this application, assuming that two electrode core assemblies 30 are connected in series inside one battery 100, only 50 batteries 100 need to be arranged. By analogy, if ten electrode core assemblies 30 are connected in series, only ten batteries 100 need to be connected in series. That is, by using the battery 100 in this application, the number of batteries 100 in the entire battery pack can be reduced, thereby effectively utilizing a space of the battery pack, and improving space utilization of the battery pack. [0019]The series connection between the electrode core assemblies 30 may be that the multiple electrode core assemblies 30 are sequentially connected in series, or the electrode core assemblies 30 are connected in series at intervals. For example, when there are four electrode core assemblies 30, the first electrode core assembly 30 and the third electrode core assembly 30 may be connected in series to form a first series of electrode core assemblies 30, the second electrode core assembly 30 and the fourth electrode core assembly 30 may be connected in series to form a second series of electrode core assemblies 30, and then the first series of electrode core assemblies 30 and the second series of electrode core assemblies 30 are connected in series. [0020]When the multiple electrode core assemblies 30 are connected in series, there is an internal short circuit problem in a case that electrolyte solutions in different electrode core assemblies 30 are in communication. In addition, there is a higher potential difference between different electrode core assemblies 30 (by using a lithium iron phosphate battery 100 as an example, a potential difference is approximately 4.0 to 7.6 V), and electrolyte solutions arranged in these electrode core assemblies may be decomposed due to the higher potential difference, which affects performance of the battery 100. In this application, the partition plate 20 is arranged between adjacent electrode core assemblies 30. Preferably, to better achieve insulation and separation, the partition plate 20 itself may be selected to be made of an insulating material, that is, the partition plate 20 is an insulating partition plate 20. In this way, without other operations, the two adjacent electrode core assemblies 30 may be directly separated by the partition plate 20 and insulation between the two may be maintained. [0021]In this application, the partition plates 20 separate an accommodating space into several accommodating cavities 60, and each of the accommodating cavities 60 accommodates the electrode core assembly 30, that is, two adjacent accommodating cavities 60 share one partition plate 20. [0022]In this application, each accommodating cavity 60 may accommodate one electrode core assembly 30, or may accommodate multiple electrode core assemblies 30, for example, two or three. In some preferred implementations, each accommodating cavity 60 accommodates one electrode core assembly 30. [0023]In this application, the battery 100 further includes end covers 70 formed at two ends of the battery 100 in the first direction. The housing 10 may be an integral structure extending in the first direction, or may include multiple sub-housings 11 arranged in the first direction. [0024]For example, in an embodiment of this application, as shown in FIG. 2 and FIG. 4, the housing 10 is an integral structure extending in the first direction, and the end covers 70 are arranged at two ends of the housing 10 in the first direction, to enclose an internal space of the housing 10. Multiple partition plates 20 are arranged in the housing 10 at intervals, and side circumferences of the partition plates 20 cooperate with side walls of the housing 10, to separate an interior of the housing 10 into the multiple accommodating cavities 60. The accommodating cavity 60 at an end portion of the battery 100 in the first direction is an end portion accommodating cavity, the accommodating cavity 60 in a middle position of the battery 100 is a middle accommodating cavity, cavity walls of the end portion accommodating cavity include the end cover 70, the partition plate 20, and part of the housing 10 arranged between the end cover 70 and the partition plate 20, and cavity walls of the middle accommodating cavity include two adjacent partition plates 20 and part of the housing 10 arranged between the two adjacent partition plates 20. The end cover 70 at one end of the housing 10 and the housing 10 may be integrally formed, and the end cover 70 at the other end of the housing 10 and the housing 10 may be sealedly connected in a direct or indirect connection manner. For example, the end cover 70 and the housing 10 are sealedly connected by welding or adhesion, or the end cover 70 may be fixedly and sealedly connected to the housing 10 by a connection member, to enclose the internal space of the housing 10. Both the two ends of the housing 10 and one end cover 70 may also be sealedly connected in a direct or indirect connection manner, for example, may be sealedly connected by welding or adhesion, or be fixedly and sealedly connected by a connection member. [0025]It should be noted that, the side circumferences of the partition plates 20 refer to circumferential surfaces of the partition plates 20 toward the housing 10, and cooperation between the side circumferences of the partition plates 20 and the side walls of the housing 10 is not specifically limited, for example, a cooperation manner of interference fit or adhesion. [0026]In another example, in another embodiment of this application, as shown in FIG. 5 and FIG. 6, the housing 10 includes multiple sub-housings 11 arranged in the first direction, two adjacent sub-housings 11 are connected to one partition plate 20, and a housing opening is formed at the end portion of the housing 10 in the first direction as a whole. Herein, it should be noted that, the housing opening is formed at one end of an outermost sub-housing 11 away from the partition plate, the housing opening formed at the one end cooperates with the end cover 70, and the end cover 70 is connected to the housing and encloses the housing opening. The accommodating cavity 60 at an end portion of the battery 100 in the first direction is an end portion accommodating cavity, the accommodating cavity 60 in a middle position of the battery 100 is a middle accommodating cavity, cavity walls of the end portion accommodating cavity include the end cover 70, the partition plate 20, and the sub-housing 11 arranged between the end cover 70 and the partition plate 20, and cavity walls of the middle accommodating cavity include two adjacent partition plates 20 and the sub-housing 11 arranged between the two adjacent partition plates 20. In this embodiment, part of the side circumference of the partition plate 20 is exposed to the housing 10, and part of the side circumference covers the housing 10. [0027]In this application, if the housing 10 is made of a corrosive material, for example, an aluminum housing, when the electrode core assemblies 30 are connected in series, lithium ions are embedded inside the housing 10 due to different voltages between different electrode core assemblies 30, to form a lithium aluminum alloy, which corrodes the aluminum housing. In this application, a separator film 80 may be arranged between the housing 10 and the electrode core assemblies 30, and is used for separating contact between electrolyte solutions and the housing 10. [0028]For example, in another embodiment of this application, as shown in FIG. 7 and FIG. 8, the housing 10 is an integral structure extending in the first direction; and a separator film 80 is arranged in the housing 10, the separator film 80 includes multiple sub-separator films 81 arranged in the first direction, two adjacent sub-separator films 81 are sealedly connected to one partition plate 20, and a separator film opening is formed on an end portion of the separator film 80 in the first direction as a whole. Herein. it should be noted that, the separator film opening is formed at one end of an outermost sub-separator film away from the partition plate, the separator film opening formed on the one end cooperates with the end cover 70, and the end cover 70 is connected to the separator film 80 and encloses the separator film opening. The accommodating cavity 60 at an end portion of the battery 100 in the first direction is an end portion accommodating cavity, the accommodating cavity 60 in a middle position of the battery 100 is a middle accommodating cavity, cavity walls of the end portion accommodating cavity include the end cover 70, the partition plate 20, and the sub-separator film 81 arranged between the end cover 70 and the partition plate 20, and cavity walls of the middle accommodating cavity include two adjacent partition plates 20 and the sub-separator film 81 arranged between the two adjacent partition plates 20. In this embodiment, the two ends of the housing 10 in the first direction and the corresponding end covers 70 may also be sealedly connected in a direct or indirect connection manner, for example, may be sealedly connected by welding or adhesion, or be fixedly and sealedly connected by a connection member. [0029]The multiple sub-separator films 81 are multiple independent parts separated from each other, that is, the separator film 80 is a split-type separator film body. Each of the sub-separator films 81 is of a tubular structure with openings on two ends, and the electrode core assembly 30 is arranged inside the tubular sub-separator film 81. The partition plate 20 or the end cover 70 and an opening of the corresponding separator film 80 are sealedly connected, to form the accommodating cavity. [0030]In this application, the sealed connection manner between the separator film 80 and the partition plate 20 or the end cover 70 and a specific structure thereof are not specifically limited. For example, when the partition plate 20 or the end cover 70 is made of a plastic material and the separator film 80 is made of plastic, sealed connection of hot melt may be used between the separator film 80 and the partition plate 20 or the end cover 70 [0031]In another example, in another embodiment of this application, as shown in FIG. 9, the housing 10 is an integral structure extending in the first direction; a separator film 80 is arranged in the housing 10, the separator film 80 is also an integral structure extending in the first direction, and a separator film opening is formed at an end portion of the separator film 80 in the first direction; the side circumferences of the partition plates 20 cooperate with side walls of the separator film 80, to separate an interior of the separator film 80 into the multiple accommodating cavities 60; and the end covers 70 are connected to the separator film 80 and enclose the separator film opening. The accommodating cavity 60 at an end portion of the battery 100 in the first direction is an end portion accommodating cavity, the accommodating cavity 60 in a middle position of the battery 100 is a middle accommodating cavity, cavity walls of the end portion accommodating cavity include the end cover 70, the partition plate 20, and part of the separator film 80 arranged between the end cover 70 and the partition plate 20, and cavity walls of the middle accommodating cavity include two adjacent partition plates 20 and part of the separator film 80 arranged between the two adjacent partition plates 20. In this embodiment, the two ends of the housing 10 in the first direction and the corresponding end covers 70 may also be sealedly connected in a direct or indirect connection manner, for example, may be sealedly connected by welding or adhesion, or be fixedly and sealedly connected by a connection member. [0032]Cooperation between the side circumferences of the partition plates 20 and the side walls of the separator film 80 is not specifically limited, for example, when the partition plates 20 and the separator film 80 are made of plastic, the separator film 80 may be sealedly connected to the partition plates 20 in a hot melt manner. [0033]In another example, in another embodiment of this application, as shown in FIG. 10, a separator film 80 is arranged in the housing 10, the separator film 80 includes multiple sub-separator films 81 arranged in the first direction, two adjacent sub-separator films 81 are sealedly connected to one partition plate 20, the housing 10 includes multiple sub-housings 11 arranged in the first direction, and each of the multiple sub-separator films 81 is correspondingly received in one of the sub-housings 11; a separator film opening is formed at an end portion of the separator film 80 in the first direction as a whole; and the end covers 70 are connected to the separator film 80 and enclose the separator film opening. The accommodating cavity 60 at an end portion of the battery 100 in the first direction is an end portion accommodating cavity, the accommodating cavity 60 in a middle position of the battery 100 is a middle accommodating cavity, cavity walls of the end portion accommodating cavity include the end cover 70, the partition plate 20, and the sub-separator film 81 arranged between the end cover 70 and the partition plate 20, and cavity walls of the middle accommodating cavity include two adjacent partition plates 20 and the sub-separator film 81 arranged between the two adjacent partition plates 20. In this embodiment, the two ends of the housing 10 in the first direction as a whole and the corresponding end covers 70 may also be sealedly connected in a direct or indirect connection manner, for example, may be sealedly connected by welding or adhesion, or be fixedly and sealedly connected by a connection member. [0034]The material of the separator film 80 is not specially limited, as long as the material has certain insulation and electrolyte solution corrosion resistance, and can provide insulation and does not react with an electrolyte solution. In some embodiments, the material of the separator film 80 may include polypropylene (PP), polyethylene (PE), or a multi-layer composite film. In some embodiments, the multi-layer composite film may include, for example, an inner layer, an outer layer, and an intermediate layer arranged between the inner layer and the outer layer. The inner layer may include a plastic material, for example, may be made of an insulative material less reactive to an electrolyte solution in the separator film 80. For example, the inner layer may include a PP or PE material. The intermediate layer may include a metal material, which can prevent vapor outside from entering the battery 100 and prevent the electrolyte solution inside from leaking out of the battery. Aluminum foil, stainless steel foil, copper foil, or the like are preferably selected as the metal material, and considering the molding performance, weight, and costs, the aluminum foil is preferable. For an aluminum foil material, priority is given to pure aluminum or aluminum-iron-based alloy materials. The outer layer is a protective layer, and may be made of a high melting point polyester or nylon material, to provide strong mechanical performance and prevent an external force from damaging the battery 100, so as to protect the battery 100. When an inner film is a multi-layer composite film, one implementation is that, the inner film is an aluminum-plastic composite film. [0035]In some embodiments, the separator film 80 has certain flexibility, which facilitates a molding process of the battery 100 and prevents the battery from being punctured. A thickness of the separator film 80 is preferably 80 µm to 200 µm, and may be certainly adjusted according to actual situations. [0036]The electrolyte solution is a core component forming the battery 100, and the electrolyte solution needs to be filled into the accommodating cavity 60 in the battery 100 of this application. Therefore, an electrolyte solution channel is further arranged in the battery 100 of this application, the electrolyte solution channel is in communication with the accommodating cavity 60, and the electrolyte solution may be filled in the accommodating cavity 60 through the electrolyte solution channel. The electrolyte solution channels may be arranged on components such as the partition plate 20, the housing 10, the end cover 70, and the separator film 80. [0037]For example, in an embodiment, as shown in FIG. 11, the electrolyte solution channel includes an electrolyte solution filling channel 91, the electrolyte solution filling channel 91 is arranged on the partition plate 20 and is used for filling an electrolyte solution from the exterior of the battery 100 into the accommodating cavity 60, and the electrolyte solution filling channel 91 is in communication with the accommodating cavity 60 at least one side of the partition plate 20. The electrolyte solution filling channel 91 is in an enclosed state after electrolyte solution filling is completed, to separate communication between the accommodating cavity 60 and the exterior of the battery 100. A sealing portion 92 may be arranged in the electrolyte solution filling channel 91, and the sealing portion 92 seals the electrolyte solution filling channel 91. [0038]In an implementation, as shown in FIG. 12, the electrolyte solution filling channel 91 may also be in communication with the accommodating cavities 60 at two sides of the partition plate 20 respectively. [0039]In some embodiments, as shown in FIG. 11 and FIG. 12, the sampling wire 50 and the electrolyte solution filling channel 91 may be staggered (the sampling wire 50 is represented by a dash line in the figures). [0040]A through hole may also be arranged at a position at which the housing 10 corresponds to the electrolyte solution filling channel 91 on the partition plate 20, and the through hole is used for communicating the electrolyte solution filling channel 91 and the exterior of the battery 100. When the structure of the battery 100 corresponds to that of the embodiments in FIG. 5 and FIG. 6, at least part of the side circumference of the partition plate 20 is exposed to the exterior of the battery 100, and the electrolyte solution filling channel 91 may also be in direct communication with the exterior of the battery 100 from the part of the exposed side circumference of the partition plate 20. After assembly of the housing 10 of the battery 100 is completed, the electrolyte solution may be filled through the through hole and the electrolyte solution filling channel 91. [0041]In another example, in an embodiment, when the battery 100 further includes a separator film 80, the electrolyte solution filling channel 91 may also be arranged on the separator film 80. Referring to the above description, the electrolyte solution filling channel 91 is used for filling an electrolyte solution from the exterior of the battery 100 into the accommodating cavity 60, and the electrolyte solution filling channels 91 are in communication with the corresponding accommodating cavities 60. The electrolyte solution filling channel 91 is in an enclosed state after electrolyte solution filling is completed, to separate communication between the accommodating cavity 60 and the exterior of the battery 100. In this application, wh | 1. A battery, comprising: a housing; a plurality of accommodating cavities arranged in the housing; a partition plate for separating two adjacent accommodating cavities; an electrode core assembly, received in one of the accommodating cavities, a plurality of electrode core assemblies being sequentially arranged in a first direction and connected in series; and a plurality of sampling wires, electrically connected to the plurality of electrode core assemblies correspondingly. 2. The battery according to claim 1, wherein the battery further comprises end covers, the housing is an integral structure extending in the first direction, and the end covers are arranged at two ends of the housing in the first direction, to enclose an internal space of the housing; and a plurality of partition plates are arranged in the housing at intervals, and side circumferences of the partition plates cooperate with side walls of the housing, to separate an interior of the housing into the plurality of accommodating cavities; wherein the accommodating cavity at an end portion of the battery in the first direction is an end portion accommodating cavity, the accommodating cavity in a middle position of the battery is a middle accommodating cavity, cavity walls of the end portion accommodating cavity comprise the end cover, the partition plate, and part of the housing arranged between the end cover and the partition plate, and cavity walls of the middle accommodating cavity comprise two adjacent partition plates and part of the housing arranged between the two adjacent partition plates. 3. The battery according to claim 1 or 2, wherein the housing is an integral structure extending in the first direction; a separator film is arranged in the housing, the separator film is an integral structure extending in the first direction, and a separator film opening is formed at an end portion of the separator film in the first direction; the side circumferences of the partition plates cooperate with side walls of the separator film, to separate an interior of the separator film into the plurality of accommodating cavities; and the battery further comprises end covers, and the end covers are connected to the separator film and enclose the separator film opening; wherein the accommodating cavity at an end portion of the battery in the first direction is an end portion accommodating cavity; the accommodating cavity in a middle position of the battery is a middle accommodating cavity, cavity walls of the end portion accommodating cavity comprise the end cover, the partition plate, and part of the separator film arranged between the end cover and the partition plate, and cavity walls of the middle accommodating cavity comprise two adjacent partition plates and part of the separator film arranged between the two adjacent partition plates. 4. The battery according to any one of claims 1 to 3, wherein the housing is an integral structure extending in the first direction; the separator film is arranged in the housing, the separator film opening is formed at the end portion of the separator film in the first direction, the separator film comprises a plurality of sub-separator films arranged in the first direction, and two adjacent sub-separator films are sealedly connected to a same partition plate; and the battery further comprises end covers, and the end covers are connected to the separator film and enclose the separator film opening, wherein the accommodating cavity at an end portion of the battery in the first direction is an end portion accommodating cavity, the accommodating cavity in a middle position of the battery is a middle accommodating cavity, cavity walls of the end portion accommodating cavity comprise the end cover, the partition plate, and the sub-separator film arranged between the end cover and the partition plate, and cavity walls of the middle accommodating cavity comprise the two adjacent partition plates and the sub-separator film arranged between the two adjacent partition plates. 5. The battery according to any one of claims 1 to 4, wherein a housing opening is formed at an end portion of the housing in the first direction, the housing comprises a plurality of sub-housings arranged in the first direction, and two adjacent sub-housings are connected to a same partition plate; and the battery further comprises end covers, and the end covers are connected to the housing and enclose the housing opening; wherein the accommodating cavity at an end portion of the battery in the first direction is an end portion accommodating cavity, the accommodating cavity in a middle position of the battery is a middle accommodating cavity, cavity walls of the end portion accommodating cavity comprise the end cover, the partition plate, and the sub-housing arranged between the end cover and the partition plate, and cavity walls of the middle accommodating cavity comprise two adjacent partition plates and the sub-housing arranged between the two adjacent partition plates. 6. The battery according to any one of claims 1 to 5, wherein the battery further comprises a wire harness channel, and the plurality of sampling wires are received in the wire harness channel. 7. The battery according to any one of claims 2 to 6, wherein the plurality of sampling wires converge at a same end cover. 8. The battery according to any one of claims 1 to 7, wherein the wire harness channel is a groove arranged on an internal surface of the housing, or the wire harness channel is a groove arranged on an external surface of the housing. 9. The battery according to any one of claims 1 to 7, wherein the wire harness channel is a hollow insulating pipe formed inside or outside the housing. 10. The battery according to any one of claims 2 to 9, wherein the battery further comprises a connector, and the connector is electrically connected to the plurality of sampling wires, to converge the plurality of sampling wires. 11. The battery according to any one of claims 2 to 9, wherein the connector is fixed to the end cover or a side circumference of the housing. 12. The battery according to any one of claims 2 to 9, wherein the battery further comprises a connector, the battery further comprises a circuit board arranged in the housing, the plurality of sampling wires converge on the circuit board, the circuit board is used for generating a sampling signal according to information acquired by the sampling wires, the connector is arranged on the end cover and is electrically connected to the circuit board, and the connector is used for outputting the sampling signal. 13. The battery according to claim 12, wherein the connector is fixed to the end cover, an insulating member is further arranged in a position adjacent to the end cover in the battery, the circuit board is fixed to the insulating member, and the insulating member separates the electrode core assemblies from the circuit board in an insulated manner. 14. The battery according to claim 10, wherein sampling holes are formed on the end cover or the housing, the connector is fixed to the end cover or an outer side of the housing, and the plurality of sampling wires pass through the sampling holes and converge at the connector. 15. The battery according to claim 10, wherein the connector penetrates through the end cover or the housing, and a sealing ring is formed between the end cover or the housing and the connector. 16. The battery according to claim 10, wherein the connector comprises a ceramic sleeve and a plurality of contact pins received in the ceramic sleeve, and each of the contact pins is electrically connected to one of the sampling wires correspondingly. 17. The battery according to any one of claims 1 to 16, wherein the sampling wire is leaded out from the partition plate; and part of the sampling wire that is arranged inside the partition plate is electrically connected to part of the sampling wire that is arranged outside the partition plate by welding or an insertion member. 18. The battery according to any one of claims 1 to 17, wherein the sampling wire is leaded out from the partition plate; and the part of the sampling wire that is arranged inside the partition plate is a bare metal wire; and the part of the sampling wire that is arranged outside the partition plate is a conductive wire coated with an insulating layer. 19. The battery according to any one of claims 1 to 18, wherein the sampling wire is further leaded out from the side circumference of the housing after being leaded out from the partition plate, or the sampling wire is further leaded out from a same end cover after being leaded out from the partition plate. 20. The battery according to any one of claims 1 to 19, wherein the battery comprises a plurality of electrode core connectors, and adjacent electrode core assemblies are connected in series through the electrode core connectors. 21. The battery according to claim 20, wherein through connection member receiving holes are formed on the partition plates, and the electrode core connectors penetrate through the connection member receiving holes; and a sealing ring is formed between the electrode core connector and the connection member receiving hole, and the sealing ring is used for preventing accommodating cavities at two sides of the partition plate from being in communication through the connection member receiving hole. 22. The battery according to claim 20 or 21, wherein the partition plate is an injection-molded member, and the electrode core connector and the sampling wire are integrally injection-molded with the partition plate. 23. The battery according to any one of claims 20 to 22, wherein the electrode core connector comprises a copper connection piece and an aluminum connection piece, a position at which the copper connection piece is connected to the aluminum connection piece is arranged in the partition plate, and the sampling wire is electrically connected to the aluminum connection piece. 24. The battery according to any one of claims 1 to 23, wherein each of the electrode core assemblies comprises a first electrode lead-out member and a second electrode lead-out member used for leading out current, and the first electrode lead-out member and the second electrode lead-out member of at least one electrode core assembly are respectively arranged at two opposite sides of the electrode core assembly in the first direction; and both the first electrode lead-out member and the second electrode lead-out member are electrically connected to the electrode core connector. 25. The battery according to any one of claims 1 to 24, wherein the battery is a rough cuboid, the battery has a length L, a width H, and a thickness D, the length is greater than the width, the width is greater than the thickness, and the length of the battery is 400 mm to 2500 mm. 26. The battery according to any one of claims 1 to 25, wherein the battery further comprises a detection unit, and the detection unit is electrically connected to the sampling wire, and is used for detecting a state of the electrode core assembly. 27. A battery module, comprising the battery according to any one of claims 1 to 26. 28. A battery pack, comprising the battery according to any one of claims 1 to 26 or comprising the battery module according to claim 22. 29. An electric vehicle, comprising the battery module according to claim 27 or comprising the battery pack according to claim 28. | BYD Company Limited
407 | EP4030544A4 | Published | BYD CO LTD | Cell seperators/membranes/diaphragms/spacers¦Cell electrodes¦Wound/folded electrode electrodes¦Li-accumulators¦Batteries | 2020-09-08 | 2024-09-25 | Battery separator, battery, and battery pack | A battery separator includes a separator body (10) and an insulating adhesive tape (20) attached to the separator body (10). The separator body (10) includes a first separator side (101) and a second separator side (102) disposed opposite to each other in a second direction, and includes a first separator end (103) and a second separator end (104) disposed opposite to each other in a first direction. The insulating adhesive tape (20) includes a first adhesive-tape side (201) and a second adhesive-tape side (202) disposed opposite to each other in the second direction, and includes a first adhesive-tape end (203) and a second adhesive-tape end (204) disposed opposite to each other in the first direction. The insulating adhesive tape (20) is attached to the separator body (10) in the first direction, and the first adhesive-tape side (201) is disposed at a position corresponding to the first separator side (101). The insulating adhesive tape (20) extends from the first separator end (103) to the second separator end (104) in the first direction. | CROSS-REFERENCE TO RELATED APPLICATIONS [0001]The disclosure claims priority to Chinese Patent Application No. 201910862204.9, entitled "BATTERY SEPARATOR, CELL, BATTERY MODULE, BATTERY PACK, AND VEHICLE" and filed by BYD Company Limited on September 12, 2019. FIELD [0002]The disclosure relates to the field of battery technologies, and more specifically, to a battery separator, a cell, and a battery pack. BACKGROUND [0003]To reduce the internal resistance of the battery, improve the battery capacity, and reduce the difficulty of automated battery production, currently, in the production process of cells available on the market, the method of forming electrode tabs has been changed from the conventional method of adhering a separate electrode tab to an electrode plate to the method of forming electrode tabs by die-cutting an electrode plate, i.e., the electrode tabs are formed by the remaining parts of the electrode plate after die-cutting. [0004]However, the die-cutting adopted would lead to the formation of burrs at the edge of the electrode tabs. In the process of preparing a cell core or in the process of using the cell, the electrode tabs need to be bent at certain angles in order to be electrically connected to electrode terminals. During the bending, burrs on the electrode plate (especially the positive electrode plate) may pierce the separator and cause positive and negative electrodes to come into contact with each other, resulting in a short circuit, which seriously affects the safety of the battery. [0005]In the prior art, in order to solve the above problems and prevent burrs from piercing the separator to cause a short circuit between the positive and negative electrodes, a ceramic coating of a certain thickness, e.g., boehmite or aluminum oxide, is generally coated on each side of the positive electrode plate. The ceramic coating is arranged between the positive electrode plate and the negative electrode plate and can prevent burrs from piercing the separator to a certain extent, thereby reducing the probability of occurrence of short circuit. [0006]In the process of preparing a cell, boehmite or aluminum oxide needs to be coated on a positive electrode plate, and then the positive electrode plate is die-cut to form electrode tabs. On the one hand, for the coating of boehmite or aluminum oxide on the positive electrode plate, the coating thickness is difficult to control, the stability is poor and the process is difficult. In addition, because coating is performed before die-cutting, wavy edges cannot be formed during slitting of the positive electrode plate coated with boehmite or aluminum oxide, and the die-cutting parameter window is small, which has an adverse effect on die-cutting. Moreover, defects such as slag and burrs are easily formed on the edge during die-cutting. The slag and burrs may still pierce the separator 100 and cause positive and negative electrodes to be in contact with each other, resulting in a short circuit in the cell, and affecting the safety of the battery. [0007]Although the coating of boehmite or aluminum oxide can reduce the risk of burrs piercing the separator to a certain extent, the ability to prevent piecing and short circuiting is limited, failing to meet the ever-increasing requirements on the safety performance of the battery. SUMMARY [0008]The disclosure aims to at least solve one of the technical problems in the prior art. Accordingly, the disclosure provides a battery separator, which can effectively prevent burrs from piercing the separator and ensure high safety of the battery. [0009]The battery separator includes a separator body and an insulating adhesive tape attached to the separator body. The separator body includes a first separator side and a second separator side arranged opposite to each other in a second direction, and the separator body includes a first separator end and a second separator end provided opposite to each other in a first direction. The insulating adhesive tape includes a first adhesive-tape side and a second adhesive-tape side arranged opposite to each other in the second direction, and the insulating adhesive tape includes a first adhesive-tape end and a second adhesive-tape end disposed opposite to each other in the first direction. The insulating adhesive tape is attached to the separator body in the first direction, and the first adhesive-tape side is arranged at a position corresponding to the first separator side. The insulating adhesive tape extends from the first separator end to the second separator end along the first direction. [0010]As such, when the separator is combined with a positive electrode plate and a negative electrode plate to form a cell core, the insulating adhesive tape attached to the separator body can effectively prevent burrs formed by the die cutting of the electrode plate from piercing the separator, and reduce the risk of short circuit caused by the burrs piercing the separator inside the battery core. Furthermore, the insulating adhesive tape is attached to the separator body, and the insulating adhesive tape extends from the first separator end to the second separator end along the first direction. During the preparation process, there is no need to position and control the position of the insulating adhesive tape in the first direction, which reduces the preparation difficulty. Moreover, the combination of the separator body and the insulating adhesive tape may be formed in the process of forming the cell core by stacking or winding. As such, the configuration of the insulating adhesive tape is well combined with the preparation process of the cell core, which reduces the number of process steps. also, the die-cutting of the electrode plates may be separated from the configuration of the insulating adhesive tape, thereby ensuring the safety without affecting the die-cutting of the electrode plates. [0011]A cell includes a positive electrode plate, a negative electrode plate, and a separator. The separator is at least partially disposed between the positive electrode plate and the negative electrode plate. The positive electrode plate includes a first positive-electrode-plate side and a second positive-electrode-plate side arranged opposite to each other in a second direction. A first separator side of the separator is arranged on a same side as the first positive-electrode-plate side. A positive electrode tab is arranged on the first positive-electrode-plate side, and a negative electrode tab is arranged on the negative electrode plate. The separator is a battery separator provided by the disclosure. The first positive-electrode-plate side is located between the first adhesive-tape side and the second adhesive-tape side along the second direction, and the second adhesive-tape side is located on the first positive-electrode-plate side and the second positive-electrode-plate side along the second direction. [0012]A battery pack, including the cell provided by the disclosure. [0013]Additional aspects and advantages of the disclosure will be partly given in and partly apparent from the description below, or understood through practice of the disclosure. BRIEF DESCRIPTION OF THE DRAWINGS [0014]The above and/or other additional aspects and advantages of the disclosure become apparent and comprehensible from the description of embodiments in connection with accompanying drawings, in which: FIG. 1 is a schematic structural diagram of a separator according to an embodiment of the disclosure; FIG. 2 is a schematic structural diagram of a separator according to another embodiment of the disclosure; FIG. 3 is a schematic cross-sectional view of a separator according to an embodiment of the disclosure; FIG. 4 is a schematic structural diagram of an undie-cut positive electrode plate according to an embodiment of the disclosure; FIG. 5 is a schematic structural diagram of a die-cut positive electrode plate according to an embodiment of the disclosure; FIG. 6 is a schematic diagram showing the positional relationship between a separator and a positive electrode plate according to an embodiment of the disclosure; FIG. 7 is a schematic structural diagram of a cell core formed by winding of electrode plates according to an embodiment of the disclosure; FIG. 8 is a schematic structural diagram of a cell core formed by stacking of electrode plates according to an embodiment of the disclosure; FIG. 9 is a schematic structural diagram of a cell according to an embodiment of the disclosure; FIG. 10 is a schematic structural diagram of a battery module according to an embodiment of the disclosure; FIG. 11 is a schematic structural diagram of a battery pack according to an embodiment of the disclosure; FIG. 12 is a schematic structural diagram of a vehicle according to an embodiment of the disclosure; and FIG. 13 is a schematic diagram of a vehicle according to an embodiment of the disclosure. DETAILED DESCRIPTION [0015]Embodiments of the disclosure will be described in detail below with reference to the accompanying drawings in which the same or similar reference numerals throughout denote same or identical elements or elements having the same or similar functions. The embodiments described below with reference to the accompanying drawings are exemplary, and are intended to explain the disclosure, and not to be construed as limiting the disclosure. [0016]In the description of the disclosure, it should be understood that the orientation or positional relationships indicated by the terms "center", "upper", "lower", "front", "rear", "left", "right", "vertical", "horizontal", "top", "bottom", "inner", "outer", etc. are based on the orientation or positional relationships shown in the drawings, and are only for the convenience of describing the disclosure and simplifying the description, rather than indicating or implying that the apparatus or element described must have a specific orientation or be constructed and operated in a specific orientation, and therefore are not to be construed as limiting the disclosure. [0017]It should be noted that the terms "first" and "second" are used herein for purposes of description, and are not intended to indicate or imply relative importance or implicitly point out the number of the indicated technical feature. Therefore, the features defined by "first", and "second" may explicitly or implicitly include one or more features. Further, in the description of the disclosure, "multiple" and "a plurality of" mean two or more, unless otherwise particularly defined. [0018]A battery separator, a cell, a battery module 82, a battery pack 91 and a vehicle 100 according to the embodiments of the disclosure will be described below with reference to FIG. 1 to FIG. 13. [0019]A battery separator, as shown in FIG. 1 to FIG. 2, includes a separator body 10 and an insulating adhesive tape 20 attached to the separator body 10. In the disclosure, the separator body 10 is a separator commonly used in the prior art, and is mainly used for separating the positive electrode plate 30 and the negative electrode plate within the cell to prevent a short circuit caused by the contact of the two electrodes, and to allow ions in the electrolyte to pass through. For example, commonly used separators mainly include a polyethylene film (PE film), a polypropylene film (PP film), and a multi-layer separator composed of a PE film and a PP film. In addition, in order to improve the performance of the separator itself, the separator in the prior art further includes a separator prepared by adopting a phase inversion method with polyvinylidene fluoride (PVDF) as a bulk polymer. In the disclosure, the insulating adhesive tape 20 is attached to the separator body 10, and is mainly used for isolating the positive electrode plate 30 from the negative electrode plate, especially the die-cutting parts of the positive electrode plate 30 and the negative electrode plate. The insulating adhesive tape 20 is sandwiched between the die-cut part of the positive electrode plate 30 and the negative electrode plate to provide insulation and prevent burrs formed after die-cutting from piercing the separator, so as to provide a protection. [0020]In the disclosure, directions of the separator body 10 including a first direction and a second direction are defined respectively. [0021]For a continuous sheet-like separator body 10, the first direction is a length direction of the separator body 10, and the second direction is a width direction of the separator body 10. As shown in FIG. 1 or FIG. 2, the first direction is a left-right direction, and the second direction is an up-down direction. [0022]A direction in which electrode tabs (positive electrode tab 40 or negative electrode tab 60) extend out from an electrode plate (positive electrode plate 30 or negative electrode plate) is the second direction. As shown in FIG. 5, the up-down direction is the direction in which the positive electrode tab 40 extends out, i.e., the second direction, which is also a width direction of the positive electrode plate 30. The direction perpendicular to the up-down direction is the first direction (which is a direction perpendicular to the second direction on the plane where a large surface of the positive electrode plate 30 lies. As shown in FIG. 5, the direction in which the positive electrode tab extends out, i.e., the up-down direction, is the second direction, and the left-right direction perpendicular to the up-down direction is the first direction, i.e., the length direction of the positive electrode plate 30). [0023]When the cell core is a wound core, the separator body 10 is a continuous sheet. In this case, the first direction is a winding direction of the separator body 10. As shown in FIG. 1 or FIG. 2, the left-right direction of a sheet-like separator body 10 is the first direction, i.e., the winding direction of the battery separator; and the second direction is the width direction of the separator body 10, i.e., the up-down direction in FIG. 1 or FIG. 2. [0024]From the perspective of view of a cell 70, a cell length direction, a cell width direction, and a cell thickness direction of the cell 70 are defined. A direction in which an electrode terminal extends out is regarded as the cell length direction, a direction perpendicular to the cell length direction on a large surface of the cell 70 is defined as the cell width direction, and a third direction in a three-dimensional space is the cell thickness direction. In this case, when a direction in which an electrode tab extends out is the same as the direction in which the electrode terminal extends out, the first direction is the cell width direction, and the second direction is the cell length direction. [0025]The definition of the above directions will be discussed in detail with reference to the accompanying drawings. [0026]The separator body 10 includes a first separator side 101 and a second separator side 102 arranged opposite to each other in the second direction. As shown in FIG. 2, FIG. 3 and FIG. 6, the first separator side 101 is a side of the separator body 10 close to a position where an electrode tab extends out (in the disclosure, the insulating adhesive tape 20 is provided mainly to solve the problem that burrs formed by die-cutting of the positive electrode plate 30 pierce the separator; the negative electrode plate is generally designed to be wider than the positive electrode plate 30, the die-cutting position is higher, and even if burrs on the negative electrode plate pierce the separator, the positive and negative electrodes are not short circuited, so the safety performance would not be affected. Therefore, the first separator side 101 is a side of the separator body 10 close to the position where the positive electrode tab 40 extends out). The second separator side 102 is a side of the separator body 10 away from the position where the electrode tab extends out. In addition, the separator body 10 includes a first separator end 103 and a second separator end 104 arranged opposite to each other in the first direction. For example, in a wound cell core, if an innermost end of the separator body 10 is defined as the first separator end 103, an outermost end of the separator body 10 is defined as the second separator end 104, and vice versa (where the innermost end and the outermost end are defined based on inner and outer loops of the winding. For example, in the process of forming the battery cell by winding from the inside to the outside, the starting position is the innermost loop, which is the innermost end of the separator body 10, i.e., the first separator end 103; after the winding is completed, the end position is the outermost loop, which is the outermost end of the separator body 10, i.e., the second separator end 104). [0027]For a laminated cell, it is formed by stacking of a number of positive electrode plates, a number of negative electrode plates, and a number of battery separators. In this case, a direction in which the electrode tab extends out is the second direction, and the separator body 10 includes a first separator side 101 and a second separator side 102 in the second direction. Wherein the first separator side 101 is a side close to the position where the electrode tab extends out. A direction perpendicular to the direction in which the electrode tab extends out on a large surface of the separator body 10 is the first direction. The separator body 10 includes a first separator end 103 and a second separator end 104 in the first direction (where the cell width direction is the first direction, and two ends in the cell width direction are the first separator end 103 and the second separator end 104). As shown in FIG. 1 or FIG. 2, a surface of the separator body 10 shown in this view is a large surface of the separator body 10. [0028]As shown in FIG. 2, the left-right direction is the first direction, and the up-down direction is the second direction. The first separator side 101 is at an upper side of the separator body 10, and the second separator side 102 is at a lower side of the separator body 10. A left end of the separator body 10 is the first separator end 103, and a right end of the separator body 10 is the second separator end 104. In addition, the first adhesive-tape side 201 is at an upper side of the insulating adhesive tape 20, and the second adhesive-tape side 202 is at a lower side of the insulating adhesive tape 20. A left end of the insulating adhesive tape 20 is the first adhesive-tape end 203, and a right end of the insulating adhesive tape 20 is the second adhesive-tape end 204. [0029]It should be noted that the size or scale of each figure in all the accompanying drawings of the disclosure does not constitute a limitation on the technical solutions provided by the disclosure. As shown in FIG. 2, a proportional relationship between a length between the first adhesive-tape end 203 and the second adhesive-tape end 204 and the separator body 10 does not represent an actual proportional relationship. All the accompanying drawings of the disclosure merely show the positional relationship between the components, and do not represent the specific size or proportional relationship. As shown in FIG. 3 or FIG. 6, the first separator side 101 is further up than the first adhesive-tape side 201, which can be shown and expressed in the figure. The length by which the first separator side 101 is further up than the first adhesive-tape side 201 in the upward direction and the proportional relationship between them cannot be shown or expressed in FIG. 3 or FIG. 6. As shown in FIG. 6, the first adhesive-tape side 201 is arranged between the first separator side 101 and the second separator side (not shown in FIG. 6, which is a lowermost side of the separator body in the up-down direction). The first coating side 3031 is located between the first adhesive-tape side 201 and the second adhesive-tape side 202, and the second adhesive-tape side 202 is located between the first coating side 3031 and the second coating side 3032. Such positional relationships can be expressed in the accompanying drawings of the disclosure, but the specific size or proportional relationship is not limited in the accompanying drawings of the disclosure. [0030]The first separator side 101 and the second separator side 102 of the separator body 10 are arranged opposite to each other in the second direction, and the first separator side 101 and the second separator side 102 both extend in the first direction. As shown in FIG. 2, the first separator side 101 and the second separator side 102 are arranged opposite to each other in the up-down direction, and the first separator side 101 and the second separator side 102 both extend in the left-right direction. The first separator end 103 and the second separator end 104 of the separator body 10 are arranged opposite to each other in the first direction, and the first separator end 103 and the second separator end 104 both extend in the second direction. As shown in FIG. 2, the first separator end 103 and the second separator end 104 are arranged opposite to each other in the left-right direction, and the first separator end 103 and the second separator end 104 both extend in the up-down direction. [0031]The separator body 10 is a rectangular sheet, and the first separator side 101, the second separator side 102, the first separator end 103, and the second separator end 104 are four sides of the rectangular sheet-like separator body 10, as shown in FIG. 2. [0032]In the battery separator of the disclosure, after the battery core is formed, the positive electrode tab 40 extends out from the first separator side 101, and an electrode terminal of a cell 70 also extends out in the second direction and is provided at a cover plate in the second direction. [0033]In some embodiments of the disclosure, the positive electrode tab 40 and the negative electrode tab 60 may extend out toward a same side, or may extend out toward two sides respectively, i.e., the positive electrode tab 40 and the negative electrode tab 60 may both be located on the first separator side 101, or the positive electrode tab 40 is located on the first separator side 101 and the negative electrode tab 60 is located on the second separator side 102. The positive electrode tab 40, the first separator side 101, and the first adhesive-tape side 201 are located on a same side, as shown in FIG. 6, as such, the insulating adhesive tape 20 can effectively prevent burrs formed at the die-cut edge of the positive electrode tab 40 from piercing the battery separator to cause a short circuit of the positive and negative electrodes and affect the safety of the battery. Correspondingly, when positive and negative electrode terminals extend out toward the same side, the electrode terminals are provided at a cover plate at one end corresponding to the first separator side 101. When the positive and negative electrode terminals extend out toward two sides respectively, the end corresponding to the first separator side 101 and the end corresponding to the second separator side 102 are each provided with a cover plate, the positive electrode terminal extends out from the cover plate corresponding to the first separator side 101, and the negative electrode terminal extends out from the cover plate corresponding to the second separator side 102. [0034]The insulating adhesive tape 20 is arranged cooperating with the separator body 10 and also includes a first adhesive-tape side 201 and a second adhesive-tape side 202 as well as a first adhesive-tape end 203 and a second adhesive-tape end 204. The first adhesive-tape side 201 and the second adhesive-tape side 202 are arranged opposite to each other in the second direction, and the first adhesive-tape end 203 and the second adhesive-tape end 204 are arranged opposite to each other in the first direction. As shown in FIG. 2, the second direction is an up-down direction in the figure, and the first direction is a left-right direction in the figure. The insulating adhesive tape 20 is attached to the separator body 10 in the first direction, and the first adhesive-tape side 201 is disposed at a position corresponding to the first separator side 101. i.e., the first adhesive-tape side 201 and the first separator side 101 are disposed on a same side. [0035]Similar to the shape of the separator body 10, in some embodiments, the insulating adhesive tape 20 is also a rectangular sheet, and the first adhesive-tape side 201, the second adhesive-tape side 202, the first adhesive-tape end 203, and the second adhesive-tape end 204 are four sides of the rectangular sheet. As shown in FIG. 2. the first adhesive-tape side 201 is consistent with the first separator side 101 and extends in the first direction. The second adhesive-tape side 202 is consistent with the second separator side 102 and also extends in the first direction. The first adhesive-tape end 203 is consistent with the first separator end 103 and extends in the second direction. The second adhesive-tape side 202 is consistent with the second separator side 102 and also extends in the second direction. [0036]The insulating adhesive tape 20 extends from the first separator end 103 to the second separator end 104 in the first direction (consistent with the separator body 10 and may be a length direction of the insulating adhesive tape 20). During the manufacturing process, the insulating adhesive tape 20 may be directly attached to the first separator side 101 of the separator body 10 and extend from the first separator end 103 to the second separator end 104. [0037]On the one hand, in the solution of forming an electrode tab by die-cutting, it is necessary to cut off all the excess foil along the length direction of the positive electrode plate 30 (the first direction). As such, after die-cutting, burrs not only may be formed at the edge of the positive electrode tab 40, but also may be formed on the entire first positive-electrode-plate side 301 in the first direction. The conventional solution of partially pasting an adhesive tape on the positive electrode tab 40 cannot prevent burrs at other positions on the first positive-electrode-plate side 301 from piercing the separator body 10, and there is also a risk of short circuit and potential safety hazards. In the disclosure, the insulating adhesive tape 20 extends from the first separator end 103 to the second separator end 104 in the first direction. When the insulating adhesive tape 20 is combined with the positive electrode plate 30, the insulating adhesive tape 20 can completely cover the first positive-electrode-tab 40 side and the die-cut edge of the positive electrode tab 40. As such, burrs at all positions on the first positive-electrode-plate side 301 can be prevented from piercing the separator body 10, thereby reducing or even eliminating the risk of short circuit, and improving the safety. [0038]On the other hand, there is no need to align the position of the insulating adhesive tape 20 with the positions of the positive electrode tab 40 one by one, which reduces the difficulty of positioning in the production process, reduces the number of process steps, and also can avoid inaccurate positioning, reduce the defect rate, and reduce the risk of failure in providing the protection effect in the final products due to inaccurate positioning. [0039]Based on the above, when the battery separator provided by the disclosure is combined with a positive electrode plate 30 and a negative electrode plate to form a cell core, the insulating adhesive tape 20 attached to the separator body 10 can effectively prevent burrs formed by the die cutting of the electrode plate from piercing the separator, and reduce the risk of short circuit caused by the burrs piercing the separator inside the battery core. Furthermore, the insulating adhesive tape 20 is attached to the separator body 10, and the insulating adhesive tape 20 extends from the first separator end 103 to the second separator end 104 in the first direction. During the manufacturing process, there is no need to position and control the position of the insulating adhesive tape 20 in the first direction, which reduces the preparation difficulty. Moreover, the combination of the separator body 10 and the insulating adhesive tape 20 may be formed in the process of forming the battery core by stacking or winding. As such, the configuration of the insulating adhesive tape 20 is well combined with the preparation process of the battery core, which reduces the number of process steps. Also, the die-cutting of the electrode plates may be separated from the configuration of the insulating adhesive tape 20, thereby ensuring the safety without affecting the die-cutting of the electrode plates. [0040]In the prior art, in addition to the solution of partially pasting an adhesive tape on the electrode tabs, another solution is to coat each of two sides of the positive electrode plate 30 with a ceramic coating 303 of a certain thickness to achieve the effect of preventing burrs from piecing the separator. However, in the manufacturing process, a ceramic coating 303 needs to be firstly coated on each of the two sides of the positive electrode plate 30. Then the positive electrode plate 30 coated with the ceramic coatings 303 needs to be die-cut to obtain a positive electrode plate 30 having the positive electrode tab 40 formed by the die-cutting. The positive electrode plate 30 is then combined with the separator and the negative electrode plate, and wound or stacked to form a cell. In this process, on the one hand, the process requirements are high, and on the other hand, in the die-cutting process, the die-cutting parameter window is small, which is not conducive to die-cutting. Besides, some slag or burrs may still be formed at the edge after die-cutting, and cannot be covered, which still leads to the risk of short circuit and affects the safety. In addition, in the process of coating the ceramic coating 303, the thickness of the ceramic coating 303 needs to be strictly controlled, and the control needs to be monitored in real time and completed during the coating process. Moreover, the positive electrode plate 30 coating with the ceramic coatings 303 leads to an increase in the die-cutting difficulty and a change in the requirements for the die-cutting process, posing high requirements on the overall process and control. In the disclosure, the preparation of the insulating adhesive tape is simpler than the coating of the ceramic coating 303, and allows easier thickness control. In addition, the configuration of the insulating adhesive tape may be performed after the die-cutting of the positive electrode plate 30 is completed, which, on the one hand, does not affect the die-cutting process of the positive electrode plate 30, and on the other hand, can effectively cover the positions where burrs are formed by the die-cutting, thereby reducing the risk of short circuit and improving the safety. [0041]In some embodiments of the disclosure, as shown in FIG. 1, the first adhesive-tape side 201 is flush with the first separator side 101, and this structure shows an ideal optimal position for the insulating adhesive tape 20 to cooperate with the separator. As such, every part of the separator can be completely protected, to prevent the entire separator from being pierced. [0042]In practice, considering the deviation correction of the winding machine and the fluctuation in the width slitting process of the insulating adhesive tape 20 and the separator in the processing and preparation process, in some other embodiments, as shown in FIG. 2 and FIG. 3, the first adhesive-tape side 201 is spaced apart from the first separator side 101 by a distance, where the distance is less than or equal to 1 mm. [0043]In some embodiments of the disclosure, as shown in FIG. 2, the insulating adhesive tape 20 not only extends from the first separator end 103 to the second separator end 104 in the first direction, but also the first adhesive-tape end 203 is flush with the first separator end 103, and the second adhesive-tape end 204 is flush with the second separator end 104. After the separator body 10 and the insulating adhesive tape 20 are pasted together, the insulating adhesive tape 20 at least partially covers the separator body 10 in the first direction, to entirely prevent the separator body 10 from being pierced. [0044]The width of the positive electrode plate 30 directly affects the width o | 1. A battery separator, comprising a separator body and an insulating adhesive tape attached to the separator body; wherein the separator body comprises a first separator side and a second separator side provided opposite to each other in a second direction, and the separator body comprises a first separator end and a second separator end provided opposite to each other in a first direction; the insulating adhesive tape comprises a first adhesive-tape side and a second adhesive-tape side provided opposite to each other in the second direction, and the insulating adhesive tape comprises a first adhesive-tape end and a second adhesive-tape end provided opposite to each other in the first direction; the insulating adhesive tape is attached to the separator body in the first direction, and the first adhesive-tape side is provided at a position corresponding to the first separator side; and the insulating adhesive tape is configured to extend from the first separator end to the second separator end in the first direction. 2. The battery separator according to claim 1, wherein the first adhesive-tape side is flush with the first separator side. 3. The battery separator according to claim 1, wherein a spacing between the first adhesive-tape side and the first separator side is less than or equal to 1 mm. 4. The battery separator according to claim 1, wherein the first adhesive-tape end is flush with the first separator end, and the second adhesive-tape end is flush with the second separator end. 5. The battery separator according to claim 1, wherein a width of the insulating adhesive tape in the second direction is 4 mm to 6 mm. 6. The battery separator according to claim 1, wherein a peel strength between the insulating adhesive tape and the separator body is greater than or equal to 0.11 kgf/cm. 7. The battery separator according to claim 1, wherein a puncture strength of the battery separator at a position of the insulating adhesive tape is 2-3 times that of the separator body. 8. The battery separator according to claim 1, wherein the insulating adhesive tape is provided on at least one surface of the separator body in a thickness direction of the separator body. 9. The battery separator according to claim 1, wherein the first separator side and the second separator side both extend in the first direction, and the first separator end and the second separator end both extend in the second direction; and the first adhesive-tape side and the second adhesive-tape side both extend in the first direction, and the first adhesive-tape end and the second adhesive-tape end both extend in the second direction. 10. The battery separator according to claim 1, wherein the second adhesive-tape side is provided adjacent to the second separator side; and the first adhesive-tape end is provided corresponding to the first separator end, and the second adhesive-tape end is provided at a position corresponding to the second separator end. 11. A cell, comprising a positive electrode plate, a negative electrode plate, and a separator; wherein the separator is at least partially provided between the positive electrode plate and the negative electrode plate; the positive electrode plate comprises a first positive-electrode-plate side and a second positive-electrode-plate side provided opposite to each other in a second direction, and a first separator side of the separator is provided on a same side as the first positive-electrode-plate side; a positive electrode tab is provided on the first positive-electrode-plate side, and a negative electrode tab is provided on the negative electrode plate; and the separator is a battery separator according to any one of claims 1-10, the first positive-electrode-plate side is arranged between the first adhesive-tape side and the second adhesive-tape side in the second direction, and the second adhesive-tape side is arranged on the first positive-electrode-plate side and the second positive-electrode-plate side in the second direction. 12. The cell according to claim 11, wherein the first separator side is provided beyond the first positive-electrode-plate side. 13. The cell according to claim 11, wherein a distance between the first separator side and the first positive-electrode-plate side is 1 mm to 2 mm; a distance between the first adhesive-tape side and the first positive-electrode-plate side is 1 mm to 2 mm; and a thickness of the insulating adhesive tape is 20 µm to 30 µm. 14. The cell according to claim 11, wherein a position on the positive electrode plate close to the first positive-electrode-plate side is coated with a ceramic coating, the ceramic coating comprises a first coating side and a second coating side, the first coating side is located between the first adhesive-tape side and the second adhesive-tape side, and the second adhesive-tape side is located between the first coating side and the second coating side. 15. The cell according to claim 14, wherein a spacing between the second coating side and the second adhesive-tape side is 1 mm to 2 mm. 16. The cell according to claim 11, wherein the positive electrode plate is coated with a positive electrode dressing layer, and a distance between a side of the positive electrode dressing layer close to the first positive-electrode-plate side and the second adhesive-tape side is 0 mm to 1 mm. 17. The cell according to claim 11, wherein the positive electrode tab is obtained by die-cutting the positive electrode plate. 18. The cell according to claim 11, wherein the positive electrode plate, the negative electrode plate, the insulating adhesive tape, and the separator are each an integral and continuous sheet, and a core of the cell is formed by stacking and winding the positive electrode plate, the negative electrode plate, and the separator. 19. The cell according to claim 11, wherein the separator is an integral and continuous sheet, there are a plurality of positive electrode plates and a plurality of negative electrode plates, and a core of the cell is formed by folding the separator multiple times and inserting one positive electrode plate or one negative electrode plate between every two neighboring layers of the separator, and the positive electrode plates and the negative electrode plates are alternately disposed; or the core of the cell is formed by winding the separator and inserting one positive electrode plate or one negative electrode plate between every two neighboring layers of the separator, and the positive electrode plates and the negative electrode plates are alternately disposed. 20. A battery pack, comprising a plurality of cells according to any one of claims 11-19. | BYD Company Limited
408 | EP4030500A4 | Published | BYD CO LTD | Final product manufacture¦Wound/folded electrode electrodes¦Positive electrodes¦Cell component details¦Li-accumulators¦Non-aqueous electrolyte accumulator electrodes¦Batteries | 2020-09-04 | 2024-08-07 | Battery, battery module, battery pack, and automobile | A cell includes a positive electrode plate, a negative electrode plate, and a separator. An insulating adhesive tape is attached to the positive electrode plate. A first adhesive-tape side of the insulating adhesive tape is disposed on a same side as a first positive-electrode-plate side of the positive electrode plate. The first positive-electrode-plate side is arranged between the first adhesive-tape side and the second adhesive-tape side in the first direction. The second adhesive-tape side is arranged between the first positive-electrode-plate side and the second positive-electrode-plate side in the first direction. The insulating adhesive tape extends from the first positive-electrode-plate end to the second positive-electrode-plate end in the second direction. The battery provided by the present disclosure can effectively prevent burrs from piercing the separator and ensure high safety of the battery. The present disclosure also provides a battery module, a battery pack, and a vehicle. | CROSS-REFERENCE TO RELATED APPLICATIONS [0001]The disclosure claims priority to and benefits of Chinese Patent Application Serial No. "201910862214.2", entitled "CELL, BATTERY MODULE, BATTERY PACK, AND VEHICLE" and filed by BYD Company Limited on September 12, 2019, which is incorporated herein by reference in its entirety. FIELD [0002]The present disclosure relates to the field of batteries, and in particular, to a cell, a battery module, a battery pack, and a vehicle. BACKGROUND [0003]To reduce the internal resistance of the battery, improve the battery capacity, and reduce the difficulty of automated battery production, currently, in the manufacturing process of cells available on the market, the method of forming electrode tabs has been changed from the conventional method of adhering separate electrode tabs to an electrode plate to the method of forming electrode tabs by die-cutting an electrode plate, i.e., the method of die-cutting an electrode plate and directly using the remaining parts to form an electrode tabs. [0004]However, the die-cutting for forming electrode tabs leads to the formation of burrs at the edge of the electrode tab. In the process of preparing a cell core or in the process of using the battery, the electrode tabs need to be bent by a certain angle in order to be electrically connected to an electrode terminal. During the bending process, burrs on the electrode plate (especially the positive electrode plate) may pierce the separator and cause positive and negative electrodes to be in contact with each other, resulting in a short circuit, which seriously affects the safety of the battery. [0005]In the prior art, in order to solve the above problems and prevent burrs from piercing the separator to cause a short circuit between the positive and negative electrodes, a ceramic coating of a certain thickness, e.g., boehmite or aluminum oxide, is generally coated on each side of the positive electrode plate. The ceramic coating is provided between the positive electrode plate and the negative electrode plate and can prevent burrs from piercing the separator to a certain extent, thereby reducing the probability of occurrence of short circuit. [0006]In the process of preparing a cell, first, boehmite or aluminum oxide needs to be coated on a positive electrode plate, and then the positive electrode plate is die-cut to form electrode tabs. On the one hand, for the coating of boehmite or aluminum oxide on the positive electrode plate, the coating thickness is difficult to control, and the stability is poor, leading to a higher process difficulty. On the other hand, because coating is performed before die-cutting, wavy edges cannot be formed during slitting of the positive electrode plate coated with boehmite or aluminum oxide, and the die-cutting parameter window is small, which has an adverse effect on die-cutting. Moreover, defects such as slag and burrs are easily formed on the edge during die-cutting. The slag and burrs may still pierce the separator and cause positive and negative electrodes to be in contact with each other, resulting in a short circuit in the cell, and affecting the safety of the battery. [0007]Although the coating of boehmite or aluminum oxide can reduce the risk of burrs piercing the separator to a certain extent, its ability to prevent piecing and short circuiting is limited, failing to meet the ever-increasing requirements on the safety performance of the battery. SUMMARY [0008]An objective of the present disclosure is to provide a cell, a battery module, a battery pack, and a vehicle that can effectively prevent burrs from piercing the separator and ensure high safety of the battery. [0009]To solve the above technical problems, the following technical solutions are employed in the present disclosure. [0010]The present disclosure provides a cell, which includes a positive electrode plate, a negative electrode plate, and a separator. The separator is at least partially arranged between the positive electrode plate and the negative electrode plate, and the positive electrode plate includes a first positive-electrode-plate side and a second positive-electrode-plate side arranged opposite to each other in a first direction. A positive electrode tab is provided on the first positive-electrode-plate side, and a negative electrode tab is disposed on the negative electrode plate. An insulating adhesive tape is attached to the positive electrode plate, the insulating adhesive tape includes a first adhesive-tape side and a second adhesive-tape side disposed opposite to each other in the first direction, and the first adhesive-tape side is disposed on a same side as the first positive-electrode-plate side. The first positive-electrode-plate side is arranged between the first adhesive-tape side and the second adhesive-tape side in the first direction, and the second adhesive-tape side is arranged between the first positive-electrode-plate side and the second positive-electrode-plate side in the first direction. The positive electrode plate includes a first positive-electrode-plate end and a second positive-electrode-plate end disposed opposite to each other in a second direction, and the insulating adhesive tape extends from the first positive-electrode-plate end to the second positive-electrode-plate end in the second direction. [0011]In the present disclosure, the insulating adhesive tape covers the first positive-electrode-plate side and the positive electrode tab and isolates the first positive-electrode-plate side and the positive electrode tab from the negative electrode plate, thereby preventing burrs from piercing the separator and improving the battery safety. [0012]In some embodiments, the separator includes a first separator side and a second separator side provided opposite to each other in the first direction, and the separator includes a first separator end and a second separator end arranged opposite to each other in the second direction. The first separator side is disposed on a same side as the first positive-electrode-plate side. [0013]In some embodiments, the first separator side is provided protruding from the first positive-electrode-plate side in the first direction. [0014]In some embodiments, a distance between the first separator side and the first positive-electrode-plate side is 1 mm to 2 mm. [0015]In some embodiments, a distance between the first adhesive-tape side and the first positive-electrode-plate side is 1 mm to 2 mm. [0016]In some embodiments, a thickness of the insulating adhesive tape is 20 µm to 30 µm. [0017]In some embodiments, a position on the positive electrode plate close to the first positive-electrode-plate side is coated with a ceramic coating, the ceramic coating includes a first coating side and a second coating side, the first coating side is arranged between the first adhesive-tape side and the second adhesive-tape side, and the second adhesive-tape side is arranged between the first coating side and the second coating side. [0018]In some embodiments, a spacing between the second coating side and the second adhesive-tape side is 1 mm to 2 mm. [0019]In some embodiments, the positive electrode plate is coated with a positive electrode dressing layer, a side of the positive electrode dressing layer close to the first positive-electrode-plate side does not protrude from the second adhesive-tape side in the first direction, and a distance between the side of the positive electrode dressing layer close to the first positive-electrode-plate side and the second adhesive-tape side is 0 mm to 1 mm. [0020]In some embodiments, the positive electrode tab is obtained by die-cutting the positive electrode plate. [0021]In some embodiments, the positive electrode plate, the negative electrode plate, and the separator are each an integral and continuous sheet, and a core of the cell is formed by stacking and winding the positive electrode plate, the negative electrode plate, and the separator. [0022]In some embodiments, the separator is an integral and continuous sheet, there are a plurality of positive electrode plates and a plurality of negative electrode plates, the core of the cell is formed by folding the separator multiple times and inserting one positive electrode plate or one negative electrode plate between every two neighboring layers of the separator, and the positive electrode plates and the negative electrode plates are alternately arranged. [0023]In some embodiments, the separator is an integral and continuous sheet, the battery includes the plurality of positive electrode plates and the plurality of negative electrode plates, the core of the cell is formed by winding the separator and inserting one positive electrode plate or one negative electrode plate between every two neighboring layers of the separator, and the positive electrode plates and the negative electrode plates are alternately arranged. [0024]In some embodiments, the insulating adhesive tape is an integral and continuous sheet. [0025]In some embodiments, the first adhesive-tape side is flush with the first separator side. [0026]In some embodiments, a spacing between the first adhesive-tape side and the first separator side is less than or equal to 1 mm. [0027]In some embodiments, the insulating adhesive tape includes a first adhesive-tape end and a second adhesive-tape end arranged opposite to each other in the second direction, the first adhesive-tape end is flush with the first positive-electrode-plate end, and the second adhesive-tape end is flush with the second positive-electrode-plate end. [0028]In some embodiments, a width of the insulating adhesive tape in the first direction is 4 mm to 6 mm. [0029]In some embodiments, a side of the insulating adhesive tape away from the positive electrode plate is adhered to the separator. [0030]In some embodiments, a peel strength between the insulating adhesive tape and the separator is greater than or equal to 0.11 gf/cm. [0031]In some embodiments, the insulating adhesive tape is adhered to at least one surface of the positive electrode plate in a thickness direction of the positive electrode plate. [0032]In some embodiments, the first separator side and the second separator side both extend in the second direction, and the first separator end and the second separator end both extend in the first direction. [0033]In some embodiments, the insulating adhesive tape includes the first adhesive-tape end and the second adhesive-tape end provided opposite to each other in the second direction, the first adhesive-tape side and the second adhesive-tape side both extend in the second direction, and the first adhesive-tape end and the second adhesive-tape end both extend in the first direction. [0034]In some embodiments, the second adhesive-tape side is provided close to the second separator side. [0035]In some embodiments, the insulating adhesive tape includes the first adhesive-tape end and the second adhesive-tape end disposed opposite to each other in the second direction, the first adhesive-tape end is provided at a position corresponding to the first positive-electrode-plate end, and the second adhesive-tape end is disposed at a position corresponding to the second positive-electrode-plate end. [0036]The present disclosure provides a battery module, including a plurality of batteries provided by the present disclosure, where the plurality of batteries are connected in series and/or in parallel. [0037]The present disclosure provides a battery pack including a battery provided by the present disclosure or a battery module provided by the present disclosure. [0038]The present disclosure provides a vehicle, including a battery provided by the present disclosure, a battery module provided by the present disclosure, or a battery pack provided by the present disclosure. BRIEF DESCRIPTION OF THE DRAWINGS [0039] FIG. 1 is a schematic structural diagram of a separator according to an embodiment of the present disclosure. FIG. 2 is a schematic structural diagram of an undie-cut positive electrode plate according to an embodiment of the present disclosure. FIG. 3 is a schematic structural diagram of a die-cut positive electrode plate according to an embodiment of the present disclosure. FIG. 4 is an overall schematic diagram of a die-cut positive electrode plate and an insulating adhesive tape according to an embodiment of the present disclosure. FIG. 5 is a schematic diagram showing the relationship between positions of a separator, a positive electrode plate, and an insulating adhesive tape according to an embodiment of the present disclosure. FIG. 6 is a schematic structural diagram of a pole core formed by winding of electrode plates according to an embodiment of the present disclosure. FIG. 7 is a schematic structural diagram of a pole core formed by stacking of electrode plates according to an embodiment of the present disclosure. FIG. 8 is a schematic structural diagram of a battery according to an embodiment of the present disclosure. FIG. 9 is a schematic structural diagram of a battery module according to an embodiment of the present disclosure. FIG. 10 is a schematic structural diagram of a battery pack according to an embodiment of the present disclosure. FIG. 11 is a schematic structural diagram of a vehicle according to an embodiment of the present disclosure. [0040]List of reference numerals: separator 10; first separator side 101; second separator side 102; first separator end 103; second separator end 104; insulating adhesive tape 20; first adhesive-tape side 201; second adhesive-tape side 202; first adhesive-tape end 203; second adhesive-tape end 204; positive electrode plate 30; first positive-electrode-plate side 301; second positive-electrode-plate side 302; ceramic coating 303; first coating side 3031; second coating side 3032; positive electrode dressing layer 304; first positive-electrode-plate end 305; second positive-electrode-plate end 306; positive electrode tab 40; negative electrode plate 50; negative electrode tab 60; cell 70; end plate 71; top cover 72; tray 80; lifting lug 81; battery module 82; chassis 90; battery pack 91. DETAILED DESCRIPTION [0041]Embodiments of the present disclosure will be described in detail below with reference to the accompanying drawings in which the same or like reference characters refer to the same or like elements or elements having the same or like functions throughout. The embodiments described below with reference to the accompanying drawings are exemplary, and are intended to explain the present disclosure, rather than limiting the present disclosure. [0042]In the description of the present disclosure, it should be understood that the orientation or positional relationships indicated by the terms "length", "width", "upper", "lower", "front", "rear", "left", "right", "vertical", "horizontal", "top", "bottom", "inner", "outer", etc. are based on the orientation or positional relationships shown in the drawings, and are only for the convenience of describing the present disclosure and simplifying the description, rather than indicating or implying that the apparatus or element described must have a specific orientation or be constructed and operated in a specific orientation, and therefore are not to be construed as limiting the present disclosure. [0043]Moreover, the terms "first" and "second" are used herein for purposes of description, and are not intended to indicate or imply relative importance or implicitly point out the number of the indicated technical feature. Therefore, the features defined by "first", and "second" may explicitly or implicitly include one or more features. In the description of the present disclosure, "multiple" and "a plurality of' mean two or more, unless otherwise particularly defined. [0044]In the present disclosure, unless otherwise clearly specified and defined, the terms "mount", "connect", "couple", "fix" and variants thereof should be interpreted in a broad sense, for example, may be a fixed connection, a detachable connection, or an integral connection; may be a mechanical connection or an electrical connection; or may be a direct connection, an indirectly connection via an intermediate medium, communication between the interiors of two components, or an interactive relationship between two components. For those of ordinary skill in the art, the specific meanings of the above terms in the present disclosure can be understood according to specific circumstances. [0045]The present disclosure provides a cell. As shown in FIG. 6 to FIG. 7, the cell includes a positive electrode plate 30, a negative electrode plate 50, and a separator 10. The separator 10 is at least partially disposed between the positive electrode plate 30 and the negative electrode plate 50. As shown in FIG. 1, FIG. 2, and FIG. 3, the positive electrode plate 30 includes a first positive-electrode-plate side 301 and a second positive-electrode-plate side 302 arranged opposite to each other in a first direction. The separator 10 includes a first separator side 101 and a second separator side 102 arranged opposite to each other in the first direction. The first separator side 101 is arranged on a same side as the first positive-electrode-plate side 301. A positive electrode tab 40 is arranged on the first positive-electrode-plate side 301, and a negative electrode tab 60 is arranged on the negative electrode plate 50. [0046]In some embodiments, as shown in FIG. 5, the positive electrode plate 30 includes a positive electrode current collector and a positive electrode dressing layer 304 arranged on the positive electrode current collector, and the negative electrode plate 50 includes a negative electrode current collector and a negative electrode dressing layer arranged on the negative electrode current collector. The positive electrode plate 30 and the negative electrode plate 50 are separated by the separator 10. [0047]The positive electrode tab 40 is arranged on the first positive-electrode-plate side 301. A position of the positive electrode tab 40 corresponds to that of the first separator side 101. The first separator side 101 is arranged on a same side as the first positive-electrode-plate side 301. The negative electrode tab 60 is arranged on the negative electrode plate 50, a position of the negative electrode tab 60 corresponds to that of the positive electrode plate 30, and the negative electrode plate 50 also includes a first negative-electrode-plate side and a second negative-electrode-plate side arranged opposite to each other in the first direction. The negative electrode tab 60 may be disposed on the first negative-electrode-plate side, or may be disposed on the second negative-electrode-plate side. That is, the positive electrode tab 40 and the negative electrode tab 60 may be provided at a same end or different ends on the battery. Correspondingly, a positive terminal and a negative terminal for outputting a current may also be provided at a same end or different ends. [0048]In the cell provided by the present disclosure, as shown in FIG. 4 and FIG. 5, an insulating adhesive tape 20 is attached to the positive electrode plate 30, and the insulating adhesive tape 20 includes a first adhesive-tape side 201 and a second adhesive-tape side 202 arranged opposite to each other in the first direction. The first positive-electrode-plate side 301 is provided between the first adhesive-tape side 201 and the second adhesive-tape side 202 in the first direction, and the second adhesive-tape side 202 is provided between the first positive-electrode-plate side 301 and the second positive-electrode-plate side 302 in the first direction. The positive electrode plate 30 includes a first positive-electrode-plate end 305 and a second positive-electrode-plate end 306 arranged opposite to each other in a second direction, the insulating adhesive tape 20 includes a first adhesive-tape end 203 and a second adhesive-tape end 204 arranged opposite to each other in the second direction, and the separator 10 includes a first separator end 103 and a second separator end 104 disposed opposite to each other in the second direction. The insulating adhesive tape 20 extends from the first positive-electrode-plate end 305 to the second positive-electrode-plate end 306 in the second direction. [0049]In the disclosure, the positive electrode tab 40 extends out from the first separator side 101, and an electrode terminal of a cell also extends out in the first direction and is arranged at a cover plate in the first direction. [0050]In some embodiments of the present disclosure, as shown in FIG. 5 and FIG. 8, the positive electrode tab 40 and the negative electrode tab 60 may extend out toward a same side, or may extend out toward two sides respectively, i.e., the positive electrode tab 40 and the negative electrode tab 60 may both be arranged on the first separator side 101, or the positive electrode tab 40 is arranged on the first separator side 101 and the negative electrode tab 60 is arranged on the second separator side 102. The positive electrode tab 40, the first separator side 101, and the first adhesive-tape side 201 are provided on a same side. As such, the insulating adhesive tape 20 can effectively prevent burrs formed at the die-cut edge of the positive electrode tab 40 from piercing the battery separator 10 to cause a short circuit between the positive and negative electrodes and affect the safety of the cell. Correspondingly, when positive and negative electrode terminals extend out toward the same side, the electrode terminals are provided at a cover plate at one end corresponding to the first separator side 101. When the positive and negative electrode terminals extend out toward two sides respectively, the end corresponding to the first separator side 101 and the end corresponding to the second separator side 102 are each provided with a cover plate, the positive electrode terminal extends out from the cover plate corresponding to the first separator side 101, and the negative electrode terminal extends out from the cover plate corresponding to the second separator side 102. [0051]The insulating adhesive tape 20 includes a first adhesive-tape side 201 and a second adhesive-tape side 202, and also includes a first adhesive-tape end 203 and a second adhesive-tape end 204. The first adhesive-tape side 201 and the second adhesive-tape side 202 are provided opposite to each other in the first direction, and the first adhesive-tape end 203 and the second adhesive-tape end 204 are provided opposite to each other in the second direction. As shown in FIG. 1 and FIG. 4, the first direction is an up-down direction in the figure, and the second direction is a left-right direction in the figure. The insulating adhesive tape 20 is attached to the positive electrode plate 30 in the second direction, and the first adhesive-tape side 201 is arranged at a position corresponding to the first positive-electrode-plate side 301, i.e., the first adhesive-tape side 201 and the first positive-electrode-plate side 301 are disposed on a same side. [0052]In some embodiments, the insulating adhesive tape 20 is a rectangular sheet, and the first adhesive-tape side 201, the second adhesive-tape side 202, the first adhesive-tape end 203, and the second adhesive-tape end 204 are four sides of the rectangular sheet. As shown in FIG. 4. the first adhesive-tape side 201 is consistent with the first positive-electrode-plate side 301 and extends in the second direction. The second adhesive-tape side 202 is consistent with the second positive-electrode-plate side 302 and also extends in the second direction. The first adhesive-tape end 203 is consistent with the first positive-electrode-plate end 305 and extends in the first direction. The second adhesive-tape end 204 is consistent with the second positive-electrode-plate end 306 and extends in the first direction. [0053]In the present disclosure, as shown in FIG. 4, the insulating adhesive tape 20 extends from the first positive-electrode-plate end 305 to the second positive-electrode-plate end 306 in the second direction (consistent with the positive electrode plate 30, where the second direction may be a length direction of the insulating adhesive tape 20). During the manufacturing process, the insulating adhesive tape 20 may be attached to the first positive-electrode-plate side 301 and extend from the first positive-electrode-plate end 305 to the second positive-electrode-plate end 306. [0054]On the one hand, in the solution of forming an electrode tab by die-cutting, it is necessary to cut off all the excess foil along the length direction of the positive electrode plate 30 (the second direction). As such, after die-cutting, burrs not only may be formed at the edge of the positive electrode tab 40, but also may be formed on the entire first positive-electrode-plate side 301 in the second direction. The conventional solution of partially pasting an adhesive tape on the positive electrode tab 40 cannot prevent burrs at other positions on the first positive-electrode-plate side 301 from piercing the separator 10, and there is also a risk of short circuit and potential safety hazards. In the present disclosure, the insulating adhesive tape 20 extends from the first positive-electrode-plate end 305 to the second positive-electrode-plate end 306 in the second direction. In addition, the first positive-electrode-plate side 301 is arranged between the first adhesive-tape side 201 and the second adhesive-tape side 202 in the first direction, and the second adhesive-tape side 202 is arranged between the first positive-electrode-plate side 301 and the second positive-electrode-plate side 302 in the first direction, i.e., the first adhesive-tape side 201 is disposed protruding from the first positive-electrode-plate side 301 in the first direction, so that the insulating adhesive tape 20 can completely isolate the first positive-electrode-plate side 301. When the insulating adhesive tape 20 is combined with the positive electrode plate 30, the insulating adhesive tape 20 can completely cover the first positive-electrode-plate side 301 and the die-cut edge of the positive electrode tab 40. As such, burrs at all positions on the first positive-electrode-plate side 301 can be prevented from piercing the separator 10, thereby reducing or even eliminating the risk of short circuit, and improving the safety. [0055]On the other hand, there is no need to align the position of the insulating adhesive tape 20 with the positions of the positive electrode tab 40 one by one, which reduces the difficulty of positioning in the production process, reduces the number of process steps, and also can avoid inaccurate positioning, reduce the defect rate, and reduce the risk of failure in providing the protection effect in the finished product due to inaccurate positioning. [0056]In a word, in the battery provided by the present disclosure, the insulating adhesive tape 20 attached to the positive electrode plate 30 can effectively prevent burrs formed by the die cutting of the electrode plate from piercing the separator 10, and reduce the risk of short circuit caused by the burrs piercing the separator 10 inside the battery core. Furthermore, the insulating adhesive tape 20 is attached to the positive electrode plate 30, and the insulating adhesive tape 20 extends from the first positive-electrode-plate end 305 to the second positive-electrode-plate end 306 in the second direction. During the preparation process, there is no need to position and control the position of the positive electrode plate 30 in the second direction, which reduces the preparation difficulty. Moreover, the combination of the positive electrode plate 30 and the insulating adhesive tape 20 may be formed in the process of forming the battery core by stacking or winding. As such, the configuration of the insulating adhesive tape 20 is well combined with the preparation process of the battery core, which reduces the number of process steps. Also, the die-cutting of the electrode plates may be separated from the configuration of the insulating adhesive tape 20, thereby ensuring the safety without affecting the die-cutting of the electrode plates. [0057]In the prior art, in addition to the solution of partially pasting an adhesive tape on the electrode tab, another solution is to coat each of two sides of the positive electrode plate 30 with a ceramic coating 303 of a certain thickness to achieve the effect of preventing burrs from piecing the separator. However, in the manufacturing process, first, a ceramic coating 303 needs to be coated on each of the two sides of the positive electrode plate 30. Next, the positive electrode plate 30 coated with the ceramic coatings 303 needs to be die-cut to obtain a positive electrode plate 30 having the positive electrode tab 40 formed by the die-cutting. Afterward, the positive electrode plate 30 is combined with the separator 10 and the negative electrode plate, and then wound or stacked to form a cell. In this process, on the one hand, the process requirements are high, and on the other hand, in the die-cutting process, the die-cutting parameter window is small, which is not conducive to die-cutting. Besides, some slag or burrs may still be formed at the edge after die-cutting, and cannot be covered, which still leads to the risk of short circuit and affects the safety. In addition, in the process of coating the ceramic coating 303, the thickness of the ceramic coating 303 needs to be strictly controlled, and the control needs to be monitored in real time and completed during the coating process. Moreover, the positive electrode plate 30 coating with the ceramic coatings 303 leads to an increase in the die-cutting difficulty and a change in the requirements for the die-cutting process, posing high requirements on the overall process and control. In the present disclosure, the preparation of the insulating adhesive tape is simpler than the coating of the ceramic coating 303, and allows easier thickness control. In addition, the configuration of the insulating adhesive tape may be performed after the die-cutting of the positive electrode plate 30 is completed, which, on the one hand, does not affect the die-cutting process of the positive electrode plate 30, and on the other hand, can effectively cover the positions where burrs are formed by the die-cutting, thereby reducing the risk of short circuit and improving the safety. [0058]In an embodiment of the present disclosure, as shown in FIG. 1, the first adhesive-tape side 201 is flush with the first separator side 101, and this structure shows an ideal optimal position for the insulating adhesive tape 20 to cooperate with the separator 10. As such, every part of the separator 10 can be completely protected, to prevent the entire separator from being pierced. [0059]In practice, considering the deviation correction of the winding machine and the fluctuation in the width slitting process of the insulating adhesive tape 20 and the separator 10 in the processing and preparation process, in some other embodiments, the first adhesive-tape side 201 is spaced apart from the first separator side 101 by a distance, where the distance is less than or equal to 1 mm. [0060]The width of the positive electrode plate 30 directly affects the width of the positive electrode dressing layer 304, which in turn affects the capacity of the battery. To be specific, the larger the width and the size of the positive electrode plate 30, the higher the overall capacity of the battery. In contrast, in the case of a certain volume, how to effectively use the space in the limited volume to obtain a larger capacity is a problem that needs to be overcome in the current battery industry. Therefore, theoretically, the width of the positive electrode dressing layer 304 on the positive electrode plate 30 is preferably as large as possible. In the present disclosure, the insulating adhesive tape 20 is attached to the positive electrode plate 30. When used in a battery, the insulating adhesive tape 20 is arranged between the separator 10 and the positive electrode plate 30 to prevent burrs formed by die-cutting of the positive electrode plate 30 from piercing the separator 10 to cause the positive electrode plate 30 and the negative electrode plate to be in contact with each other to short circuit. An excessively large width of the insulating adhesive tape 20 affects the width of the positive electrode dressing layer 304 and | 1. A cell, comprising a positive electrode plate, a negative electrode plate, and a separator, wherein the separator is at least partially provided between the positive electrode plate and the negative electrode plate, and the positive electrode plate comprises a first positive-electrode-plate side and a second positive-electrode-plate side arranged opposite to each other in a first direction; a positive electrode tab is provided on the first positive-electrode-plate side, and a negative electrode tab is provided on the negative electrode plate; an insulating adhesive tape is attached to the positive electrode plate, the insulating adhesive tape comprises a first adhesive-tape side and a second adhesive-tape side arranged opposite to each other in the first direction, and the first adhesive-tape side is provided on a same side as the first positive-electrode-plate side; the first positive-electrode-plate side is arranged between the first adhesive-tape side and the second adhesive-tape side in the first direction, and the second adhesive-tape side is arranged between the first positive-electrode-plate side and the second positive-electrode-plate side in the first direction; and the positive electrode plate comprises a first positive-electrode-plate end and a second positive-electrode-plate end arranged opposite to each other in a second direction, and the insulating adhesive tape is configured to extend from the first positive-electrode-plate end to the second positive-electrode-plate end in the second direction. 2. The cell according to claim 1, wherein the separator comprises a first separator side and a second separator side arranged opposite to each other in the first direction, and the separator comprises a first separator end and a second separator end arranged opposite to each other in the second direction; and the first separator side is provided on a same side as the first positive-electrode-plate side. 3. The cell according to claim 2, wherein the first separator side is provided protruding from the first positive-electrode-plate side in the first direction. 4. The cell according to claim 3, wherein a distance between the first separator side and the first positive-electrode-plate side is 1 mm to 2 mm. 5. The cell according to any one of claims 1 to 4, wherein a distance between the first adhesive-tape side and the first positive-electrode-plate side is 1 mm to 2 mm. 6. The cell according to any one of claims 1-5, wherein a thickness of the insulating adhesive tape is 20 µm to 30 µm. 7. The cell according to any one of claims 1-6, wherein a position on the positive electrode plate close to the first positive-electrode-plate side is coated with a ceramic coating, the ceramic coating comprises a first coating side and a second coating side, the first coating side is arranged between the first adhesive-tape side and the second adhesive-tape side, and the second adhesive-tape side is arranged between the first coating side and the second coating side. 8. The cell according to claim 7, wherein a spacing between the second coating side and the second adhesive-tape side is 1 mm to 2 mm. 9. The cell according to any one of claims 1-8, wherein the positive electrode plate is coated with a positive electrode dressing layer, a side of the positive electrode dressing layer close to the first positive-electrode-plate side does not protrude from the second adhesive-tape side in the first direction, and a distance between the side of the positive electrode dressing layer close to the first positive-electrode-plate side and the second adhesive-tape side is 0 mm to 1 mm. 10. The cell according to any one of claims 1-9, wherein the positive electrode tab is obtained by die-cutting the positive electrode plate. 11. The cell according to any one of claims 1-10, wherein the positive electrode plate, the negative electrode plate, and the separator are each an integral and continuous sheet, and a core of the cell is formed by stacking and winding the positive electrode plate, the negative electrode plate, and the separator. 12. The cell according to any one of claims 1-11, wherein the separator is an integral and continuous sheet, there are a plurality of positive electrode plates and a plurality of negative electrode plates, the core of the cell is formed by folding the separator multiple times and inserting one positive electrode plate or one negative electrode plate between every two neighboring layers of the separator, and the positive electrode plates and the negative electrode plates are alternately arranged. 13. The cell according to any one of claims 1-12, wherein the separator is an integral and continuous sheet, the battery comprises the plurality of positive electrode plates and the plurality of negative electrode plates, the core of the cell is formed by winding the separator and inserting one positive electrode plate or one negative electrode plate between every two neighboring layers of the separator, and the positive electrode plates and the negative electrode plates are alternately arranged. 14. The cell according to any one of claims 1-13, wherein the insulating adhesive tape is an integral and continuous sheet. 15. The cell according to any one of claims 2-14, wherein the first adhesive-tape side is flush with the first separator side. 16. The cell according to any one of claims 2-15, wherein a spacing between the first adhesive-tape side and the first separator side is less than or equal to 1 mm. 17. The cell according to any one of claims 1-16, wherein the insulating adhesive tape comprises a first adhesive-tape end and a second adhesive-tape end disposed opposite to each other in the second direction, the first adhesive-tape end is flush with the first positive-electrode-plate end, and the second adhesive-tape end is flush with the second positive-electrode-plate end. 18. The cell according to any one of claims 1-17, wherein a width of the insulating adhesive tape in the first direction is 4 mm to 6 mm. 19. The cell according to any one of claims 1-18, wherein a side of the insulating adhesive tape away from the positive electrode plate is adhered to the separator. 20. The cell according to claim 19, wherein a peel strength between the insulating adhesive tape and the separator is greater than or equal to 0.11 gf/cm. 21. The cell according to any one of claims 1-20, wherein the insulating adhesive tape is adhered to at least one surface of the positive electrode plate in a thickness direction of the positive electrode plate. 22. The cell according to any one of claims 2-21, wherein the first separator side and the second separator side both extend in the second direction, and the first separator end and the second separator end both extend in the first direction. 23. The cell according to any one of claims 1-22, wherein the insulating adhesive tape comprises the first adhesive-tape end and the second adhesive-tape end disposed opposite to each other in the second direction, the first adhesive-tape side and the second adhesive-tape side both extend in the second direction, and the first adhesive-tape end and the second adhesive-tape end both extend in the first direction. 24. The cell according to any one of claims 2-23, wherein the second adhesive-tape side is disposed close to the second separator side. 25. The cell according to any one of claims 1-24, wherein the insulating adhesive tape comprises the first adhesive-tape end and the second adhesive-tape end disposed opposite to each other in the second direction, the first adhesive-tape end is disposed at a position corresponding to the first positive-electrode-plate end, and the second adhesive-tape end is disposed at a position corresponding to the second positive-electrode-plate end. 26. A battery module, comprising a plurality of cells according to any one of claims 1-25, wherein the plurality of cells are connected in series and/or in parallel. 27. A battery pack, comprising the plurality of cells according to any one of claims 1-25 or comprising at least one battery module according to claim 26. 28. A vehicle, comprising a plurality of cells according to any one of claims 1-25, or comprising the battery module according to claim 26, or comprising the battery pack according to claim 27. | BYD Company Limited
409 | EP3996192A4 | Published | BYD CO LTD | Cell seperators/membranes/diaphragms/spacers¦Li-accumulators | 2020-07-03 | 2024-08-07 | Adhesive-coated separator for lithium ion battery, preparation method therefor and use thereof | An adhesive-coated separator for a lithium-ion battery, a preparation method thereof, and use thereof are disclosed. The adhesive-coated separator for a lithium-ion battery of the present disclosure includes a base membrane and an adhesive coating formed on a surface of the base membrane, the thickness deviation percentage of the adhesive coating is less than or equal to 10%, the thickness deviation percentage = (Dmax - Dmin)/Dave × 100%, Dmax is a maximum value of the thickness of the adhesive coating, Dmin is a minimum value of the thickness of the adhesive coating, and Dave is an average value of the thickness of the adhesive coating. | CROSS-REFERENCE TO RELATED APPLICATIONS [0001]The present application is an international application of PCT/CN2020/100170 filed on July 03, 2020, which further claims priority to Chinese Patent Application No. 201910595330.2, entitled "ADHESIVE-COATED SEPARATOR FOR LITHIUM-ION BATTERIES, METHOD FOR PREPARING SAME, AND APPLICATIONS THEREOF" filed with the China National Intellectual Property Administration on July 03, 2019, which is incorporated by reference in its entirety. FIELD [0002]The present disclosure relates to the field of separators for lithium-ion batteries, and specifically, to an adhesive-coated separator for lithium-ion batteries, a preparation method thereof, and applications thereof. BACKGROUND [0003]The structure of an existing adhesive coating of separators enables an electrode plate and a separator to adhere together, thereby improving the formability of battery cores, that is, the hardness of battery cores. In addition, the adhesion of the electrode plate and the separator can significantly improve the flatness of the interface and prevent the battery cores from deformation. The existing adhesive-coated separator products inside batteries are mostly prepared from a liquid slurry system. [0004]At present, an adhesive coating may be divided into a water-based coating and an oil-based coating. In addition, the adhesive coating includes continuous coating (such as full coating) and non-continuous coating (such as point coating and spraying). SUMMARY [0005]It was found by the present disclosure through many experiments that there occur accumulation and agglomeration of particles both for the water-based coating or the oil-based coating, and for continuous or non-continuous coating. [0006]In addition, it was found in practice that the performance of the separators in the prior art does not meet the requirements of applications, there are many problems that need to be solved. [0007]For an oil-based adhesive-coated separator, on the one hand, the oil-based adhesive coating is formulated with a chemical solvent, which causes serious environmental pollution and high costs; and on the other hand, the oil-based adhesive coating has pore-forming process complicated such that it is difficult in control, leading to non-availability of an adhesive coating with uniform pore size and distribution. Therefore, the adhesive coating of the oil-based adhesive-coated separator on the market has poor air permeability, with air permeability increment of more than 50s (a Gurley value for 100 cc), and even more after hot pressing. This will seriously hinder the transmission of lithium ions through separator pores, causing substantial increase in the impedance of the battery and the ionic conductivity reduced by more than 5%, resulting in acceleration of polarization of the battery and influence on the cycle performance and rate performance of the battery. [0008]For a water-based adhesive-coated separator, the water-based adhesive coating in a full-coated form fully covers the separator, which affects the air permeability of the separator, with air permeability increment of more than 50s (a Gurley value for 100 cc) and even more after hot pressing, and the ionic conductivity reduced by more than 5%, thereby affecting the rate performance and cycle performance of the battery. And the water-based adhesive coating in a point-coated or sprayed form has a narrow process window and has poor consistency in the horizontal and cross-sectional direction of the separator. The horizontal distribution of the adhesive coating is not uniform after adhesive particles are agglomerated, thereby seriously affecting the consistency of the separator. The significant deviation of the air permeability across the adhesive coating provides the transmission inconsistency of lithium ions through the separator, resulting in significant fluctuations in ion conductivity with a difference up to 100%. A number of safety hazards, such as lithium plating, are derived from local polarization of the battery. In addition, it is difficult to control the adhesive coating in thickness having a wide fluctuation range of 1-10 µm on the same separator, which makes it difficult to ensure the bonding strength between the separator and the electrode plate, and has a great impact on the quality control and performance of the separator and the battery. [0009]An objective of the present disclosure is to address the issues on serious environmental pollution and poor consistency of an adhesive-coated separator in the related art, and to provide an environmentally friendly and highly consistent adhesive-coated separator for a lithium-ion battery, a preparation method thereof, and applications thereof. [0010]According to a first aspect of the present disclosure, an adhesive-coated separator for a lithium-ion battery is provided, including a base membrane and an adhesive coating formed on a surface of the base membrane; a thickness deviation percentage of the adhesive coating is less than or equal to 10%; the thickness deviation percentage = (D max - D min )/D ave × 100%; the D max is a maximum value of the thickness of the adhesive coating; the D min is a minimum value of the thickness of the adhesive coating; and the D ave is an average value of the thickness of the adhesive coating. [0011]According to an embodiment of the present disclosure, the thickness deviation percentage of the adhesive coating is 0% to 8%. [0012]According to an embodiment of the present disclosure, a difference between an air permeability value of the adhesive-coated separator and an air permeability value of the base membrane is 0s/100 cc to 20s/100 cc. [0013]According to an embodiment of the present disclosure, a difference between the air permeability value of the adhesive-coated separator and the air permeability value of the base membrane is 0s/100 cc to 15s/100 cc. [0014]According to an embodiment of the present disclosure, a difference between an ionic conductivity of the base membrane and an ionic conductivity of the adhesive-coated separator is 0 S/cm to 10 -5< S/cm. [0015]According to an embodiment of the present disclosure, the adhesive coating includes a resin; and the resin is from one or more of polyethylene oxide, polyethylene wax, polypropylene oxide, polyetherimide, polyvinylidene fluoride, vinylidene fluoride copolymer, polyacrylonitrile, poly(methyl (meth)acrylate), acrylate copolymer, or aramid. [0016]According to an embodiment of the present disclosure, the resin is one or more of polyethylene oxide, polyvinylidene fluoride, or poly(methyl (meth)acrylate). [0017]According to an embodiment of the present disclosure, the adhesive coating is continuously distributed. [0018]According to an embodiment of the present disclosure, the adhesive coating is discontinuously distributed. [0019]According to an embodiment of the present disclosure, the base membrane is one or more of a polyolefin membrane, a nonwoven fabric, or a polyimide membrane; or the base membrane is a composite membrane with a ceramic coating formed on the polyolefin membrane, the nonwoven fabric, or the polyimide membrane. [0020]According to an embodiment of the present disclosure, an average thickness of the base membrane is 3 µm to 72 µm. [0021]According to an embodiment of the present disclosure, an average thickness of the adhesive coating is 50 nm to 100 µm. [0022]According to an embodiment of the present disclosure, an average thickness of the adhesive coating is 80 nm to 10 µm. [0023]According to a second aspect of the present disclosure, a method for preparing an adhesive-coated separator for a lithium-ion battery is provided, including coating a resin powder on a surface of a base membrane by electrostatic powder spraying without solvents to form an adhesive coating on the surface of the base membrane. [0024]According to an embodiment of the present disclosure, the method includes coating the resin powder on one side of the base membrane by electrostatic powder spraying, or coating the resin powder on both sides of the base membrane by electrostatic powder spraying. [0025]According to an embodiment of the present disclosure, the adhesive coating is continuously distributed. [0026]According to an embodiment of the present disclosure, the adhesive coating is discontinuously distributed. [0027]According to an embodiment of the present disclosure, the resin powder is one or more of polyethylene oxide, polyethylene wax, polypropylene oxide, polyetherimide, polyvinylidene fluoride, vinylidene fluoride copolymer, polyacrylonitrile, poly(methyl (meth)acrylate), acrylate copolymer, or aramid. [0028]According to an embodiment of the present disclosure, the resin powder is one or more of polyethylene oxide, polyvinylidene fluoride, or poly(methyl (meth)acrylate). [0029]According to an embodiment of the present disclosure, a particle size D50 of the resin powder is 50 nm to 50 µm. [0030]According to an embodiment of the present disclosure, a particle size D50 of the resin powder is 80 nm to 5 µm. [0031]According to an embodiment of the present disclosure, the base membrane is one or more of a polyolefin membrane, a nonwoven fabric, or a polyimide membrane; or the base membrane is a composite membrane with a ceramic coating formed on the polyolefin membrane, the nonwoven fabric, or the polyimide membrane. [0032]According to an embodiment of the present disclosure, an average thickness of the base membrane is 3 µm to 72 µm. [0033]According to an embodiment of the present disclosure, an average thickness of the adhesive coating is 50 nm to 100 µm. [0034]According to an embodiment of the present disclosure, an average thickness of the adhesive coating is 80 nm to 10 µm. [0035]According to an embodiment of the present disclosure, the electrostatic powder spraying is performed with a spraying rate of 0.05-500 g/min, a moving speed of the base membrane of 2-500 m/min, a spraying distance of 10-30 cm, and a spraying voltage of 10-30 kV. [0036]According to an embodiment of the present disclosure, the electrostatic powder spraying is performed with a spraying rate of 0.1-300 g/min, a moving speed of the base membrane of 5-300 m/min, a spraying distance of 15-25 cm, and a spraying voltage of 15-25 kV. [0037]According to an embodiment of the present disclosure, after the coating of the resin powder on a surface of a base membrane by the electrostatic powder spraying, the method further includes hot pressing the base membrane formed with the adhesive coating. [0038]According to an embodiment of the present disclosure, a hot pressing temperature is 30-120°C and a hot pressing time is 2-300s. [0039]According to an embodiment of the present disclosure, after the hot pressing of the base membrane formed with the adhesive coating, the method further includes removing static electricity from the hot pressed base membrane. [0040]According to a third aspect of the present disclosure, a lithium-ion battery is provided, including the foregoing adhesive-coated separator for a lithium-ion battery or the adhesive-coated separator for a lithium-ion battery obtained by the foregoing method. [0041]The adhesive-coated separator for a lithium-ion battery according to the present disclosure has the advantages of environmental protection and high consistency, so that the bonding strength between the separator and the electrode plate can be ensured, thereby reducing the impact of the separator on the quality control and performance of the battery. [0042]Additional aspects and advantages of the present disclosure will be given in the following description, some of which will become apparent from the following description or may be learned from practices of the present disclosure. DETAILED DESCRIPTION [0043]The endpoints and any values of the ranges disclosed herein are not limited to the precise range or value, and such ranges or values should be understood to include values that are close to the ranges or values. For numerical ranges, the endpoint values of the various ranges, the endpoint values of the various ranges and the individual point values, and the individual point values can be combined with one another to yield one or more new numerical ranges, and these numerical ranges should be considered as specifically disclosed herein. [0044]To make the technical problems to be resolved by the present disclosure, technical solutions, and beneficial effects more comprehensible, the following further describes the present disclosure in detail with reference to the embodiments. It should be understood that the embodiments described herein are merely used for explaining the present disclosure instead of limiting the present disclosure. [0045]In the present disclosure, the "thickness of adhesive coating" refers to the thickness of the adhesive-coated part, that is, only the thickness of the adhesive-coated part is determined. [0046]According to a first aspect of the present disclosure, an adhesive-coated separator for a lithium-ion battery is provided (the adhesive-coated separator is also referred to as the separator in the following). The adhesive-coated separator for a lithium-ion battery includes a base membrane and an adhesive coating formed on the surface of the base membrane; a thickness deviation percentage of the adhesive coating being not less than 10%; the thickness deviation percentage = (D max - D min )/D ave × 100%; the D max is a maximum value of the thickness of the adhesive coating; the D min is a minimum value of the thickness of the adhesive coating; and the D ave is an average value of the thickness of the adhesive coating. [0047]According to an embodiment of the present disclosure, the thickness deviation percentage of the adhesive coating is 0% to 8%. According to an embodiment of the present disclosure, the thickness deviation percentage of the adhesive coating is 0% to 5%. According to an embodiment of the present disclosure, the thickness deviation percentage of the adhesive coating is 0% to 3%. According to an embodiment of the present disclosure, the thickness deviation percentage of the adhesive coating is 0%. For example, the thickness deviation percentage of the adhesive coating may be 0%, 1%, 2%, 3%, 4%, 5%, 5.5%, 6%, 7%, or 8%. [0048]In the present disclosure, the thickness deviation percentage of the adhesive coating is determined by the following method. [0049]The thickness of the adhesive-coated separator is determined with reference to the national standard GB/T6672-2001. The resolution of a thickness gauge is not greater than 0.1 µm. The thickness value is measured at three points equidistantly as one group in the horizontal direction, and is measured every 200 mm for one group in the longitudinal direction, for a total of five groups, so as to obtain the thickness values of the adhesive-coated separator at 15 points. [0050]A thickness of the adhesive coating is a thickness value of the adhesive-coated separator minus a corresponding thickness value of the base membrane, to obtain 15 thickness values of the adhesive coating. The average value of the 15 values is used as the average thickness value D ave of the adhesive coating, the maximum value from the 15 values is used as the maximum thickness value D max of the adhesive coating, the minimum value from the 15 values is used as the minimum thickness value D min of the adhesive coating, and then the thickness deviation percentage is calculated through the following formula. Thickness<mspace width="1ex" /> deviation<mspace width="1ex" /> percentage = D max − D min / D ave × 100 % [0051]According to an embodiment of the present disclosure, an increased value of the air permeability value of the adhesive coating for the base membrane (that is, the difference between the air permeability value of the adhesive-coated separator and the air permeability value of the base membrane) is 0s/100 cc to 20s/100 cc. According to an embodiment of the present disclosure, the increased value of the air permeability value of the adhesive coating for the base membrane is 0s/100 cc to 15s/100 cc. According to an embodiment of the present disclosure, the increased value of the air permeability value of the adhesive coating for the base membrane is 0s/100 cc to 10s/100 cc. According to an embodiment of the present disclosure, the increased value of the air permeability value of the adhesive coating for the base membrane is 0s/100 cc to 5s/100 cc. According to an embodiment of the present disclosure, the increased value of the air permeability value of the adhesive coating for the base membrane is 0s/100 cc to 2s/100 cc. [0052]For example, the increased value of the air permeability value of the adhesive coating for the base membrane may be 0s/100 cc, 1s/100 cc, 2s/100 cc, 3s/100 cc, 4s/100 cc, 5s/100 cc, 6s/100 cc, 7s/100 cc, 8s/100 cc, 9s/100 cc, 10s/100 cc, 11s/100 cc, 12s/100 cc, 13s/100 cc, 14s/100 cc, 15s/100 cc, 16s/100 cc, 17s/100 cc, 18s/100 cc, 19s/100 cc, or 20s/100 cc. [0053]In the present disclosure, the increased value of the air permeability value of the adhesive coating for the base membrane is determined according to the following steps. 1) Determination of air permeability value of base membrane [0054]A piece of base membrane is cut every 150 mm in the longitudinal direction for a total of three pieces. The piece size is 100 mm × 100 mm for a base membrane with a width ≥ 100 mm. The piece size is 100 mm × base membrane width for a base membrane with a width < 100 mm. The air permeability determination is carried out on the base membrane with a test head of an air permeability tester within an air volume of 100 cc. The air permeability value is measured every 20 mm for one group in the longitudinal direction, for a total of 15 air permeability values in five groups. The average value of the 15 air permeability values is used as the air permeability value of the base membrane. 2) Determination of air permeability value of adhesive-coated separator [0055]A piece of adhesive-coated separator is cut every 150 mm in the longitudinal direction for a total of three pieces. The piece size is 100 mm × 100 mm for a separator with a width ≥ 100 mm. The piece size is 100 mm × separator width for a separator with a width < 100 mm. The air permeability determination is carried out on the separator with a test head of an air permeability tester within an air volume of 100 cc. The air permeability value is measured every 20 mm for one group in the longitudinal direction, for a total of 15 air permeability values in five groups. The average value of the 15 air permeability values is used as the air permeability value of the adhesive-coated separator. 3) Calculation of increased value of air permeability value of adhesive coating [0056]Increased value of air permeability value of adhesive coating for base membrane = air permeability value of adhesive-coated separator - air permeability value of base membrane [0057]According to an embodiment of the present disclosure, the decreased value of the ionic conductivity of the adhesive coating for the base membrane (that is, the difference between the ionic conductivity of the base membrane and the ionic conductivity of the adhesive-coated separator) is less than 0 S/cm to 10 -5< S/cm. According to an embodiment of the present disclosure, the decreased value of the ionic conductivity of the adhesive coating for the base membrane is 0 S/cm to 0.2×10 -5< S/cm. According to an embodiment of the present disclosure, the decreased value of the ionic conductivity of the adhesive coating for the base membrane is 0 S/cm to 0.1×10 -5< S/cm. According to an embodiment of the present disclosure, the decreased value of the ionic conductivity of the adhesive coating for the base membrane is 0 S/cm to 0.03×10 -5< S/cm. [0058]In the present disclosure, the decreased value of the ionic conductivity of the adhesive coating for the base membrane is calculated through the following formula. [0059]Decreased value of ionic conductivity of adhesive coating for base membrane = ionic conductivity of base membrane - ionic conductivity of adhesive-coated separator [0060]According to an embodiment of the present disclosure, to further improve the consistency of the separator, the adhesive coating includes a resin; and the resin is one or more of polyethylene oxide, polyethylene wax, polypropylene oxide, polyetherimide, polyvinylidene fluoride, vinylidene fluoride copolymer, polyacrylonitrile, poly(methyl (meth)acrylate), acrylate copolymer, or aramid. According to an embodiment of the present disclosure, the resin is one or more of polyethylene oxide, polyvinylidene fluoride, or poly(methyl (meth)acrylate). [0061]According to an embodiment of the present disclosure, the adhesive coating may be continuously distributed or may be discontinuously distributed. [0062]According to an embodiment of the present disclosure, the base membrane may be made of various materials commonly used for a base membrane in the art. According to an embodiment of the present disclosure, the base membrane is one or more of a polyolefin membrane, a nonwoven fabric, or a polyimide membrane; or the base membrane is a composite membrane with a ceramic coating or a functional coating formed on the polyolefin membrane, the nonwoven fabric, or the polyimide membrane. [0063]For example, the ceramic coating may be a coating formed by aluminum oxide or boehmite. [0064]For example, the functional coating may be a high-temperature resistant coating such as aramid, or may be an ionic coating. [0065]According to an embodiment of the present disclosure, an average thickness of the base membrane is 3 µm to 72 µm, such as 3 µm, 3.1 µm, ..., 71.9 µm, or 72 µm. According to an embodiment of the present disclosure, the average thickness of the base membrane is 6 µm to 32 µm. According to an embodiment of the present disclosure, the average thickness of the base membrane is 6 µm to 25 µm. [0066]According to an embodiment of the present disclosure, an average thickness of the adhesive coating may be 50 nm to 100 µm, such as 50 nm, 51 nm, ..., 99 µm, or 100 µm. According to an embodiment of the present disclosure, the average thickness of the adhesive coating may be 50 nm to 10 µm. According to an embodiment of the present disclosure, the average thickness of the adhesive coating may be 80 nm to 10 µm. The functional performance of the base membrane with an adhesive coating having an average thickness within the foregoing range can be optimally improved. In addition, if the average thickness of the adhesive coating is less than 50 nm, the functional performance thereof cannot be fully utilized; and if the average thickness of the adhesive coating is greater than 100 µm, an excessively large thickness leads to redundant functional performance and excessively large volume, resulting in the reduction of the energy density of the battery. [0067]According to a second aspect of the present disclosure, a method for preparing an adhesive-coated separator for a lithium-ion battery is provided. The method includes coating a resin powder on a surface of a base membrane by electrostatic powder spraying to form an adhesive coating on the surface of the base membrane. [0068]In the present disclosure, the electrostatic powder spraying is a method of directly coating a resin powder on a surface of a base membrane without solvents to form an adhesive coating on the surface of the base membrane. [0069]According to an embodiment of the present disclosure, to further improve the consistency of the separator, the resin is one or more of polyethylene oxide, polyethylene wax, polypropylene oxide, polyetherimide, polyvinylidene fluoride, vinylidene fluoride copolymer, polyacrylonitrile, poly(methyl (meth)acrylate), acrylate copolymer, or aramid. According to an embodiment of the present disclosure, the resin is one or more of polyethylene oxide, polyvinylidene fluoride, or poly(methyl (meth)acrylate). [0070]According to an embodiment of the present disclosure, a particle size D50 of the resin powder is 50 nm to 50 µm, such as 50 nm, 51 nm, ..., 49 µm, or 50 µm. According to an embodiment of the present disclosure, the particle size D50 of the resin powder is 50 nm to 5 µm. According to an embodiment of the present disclosure, the particle size D50 of the resin powder is 80 nm to 5 µm. The particle size of the resin powder less than 50 nm leads to resin selection difficulty and small application window. The particle size of the resin powder greater than 50 µm affects the thickness and the comprehensive properties such as the ionic conductivity of the separator. [0071]According to an embodiment of the present disclosure, the base membrane may be made of various materials commonly used for a base membrane in the art. According to an embodiment of the present disclosure, the base membrane is one or more of a polyolefin membrane, a nonwoven fabric, or a polyimide membrane; or the base membrane is a composite membrane with a ceramic coating or a functional coating formed on the polyolefin membrane, the nonwoven fabric, or the polyimide membrane. [0072]For example, the ceramic coating may be a coating formed by aluminum oxide or boehmite. [0073]For example, the functional coating may be a high-temperature resistant coating such as aramid, or may be an ionic coating. [0074]According to an embodiment of the present disclosure, an average thickness of the base membrane is 3 µm to 72 µm, such as 3 µm, 3.1 µm, ..., 71.9 µm, or 72 µm. According to an embodiment of the present disclosure, the average thickness of the base membrane is 6 µm to 32 µm. According to an embodiment of the present disclosure, the average thickness of the base membrane is 6 µm to 25 µm. [0075]According to an embodiment of the present disclosure, an average thickness of the adhesive coating may be 50 nm to 100 µm, such as 50 nm, 51 nm, ..., 99 µm, or 100 µm. According to an embodiment of the present disclosure, the average thickness of the adhesive coating may be 50 nm to 10 µm. According to an embodiment of the present disclosure, the average thickness of the adhesive coating may be 80 nm to 10 µm. The functional performance of the base membrane with an adhesive coating having an average thickness within the foregoing range can be optimally improved. In addition, if the average thickness is less than 50 nm, the functional performance thereof cannot be fully utilized; and if the average thickness is greater than 100 µm, an excessively large thickness leads to redundant functional performance and excessively large volume, resulting in the reduction of the energy density of the battery. [0076]In the present disclosure, the adhesive-coated separator is obtained based on the principle of electrostatic powder spraying. Specifically, for the electrostatic powder spraying, a spray gun for electrostatic powder spraying and a resin powder therein are connected to a negative electrode, and a workbench and a base membrane thereon are connected to a positive electrode and the ground, so that an electrostatic field is formed between the tip of the spray gun and the base membrane at a high voltage of a power supply. The electric field force to the resin powder is directly proportional to the voltage of the electrostatic field and the charge quantity of the powder, and is inversely proportional to the distance between the spray gun and the base membrane. An air ionization region is formed surrounding the spray gun carrying a sufficiently high voltage to form strong corona discharge in the air. The resin powder is charged by contacting the edge of an electrode needle at the tip of the spray gun when sprayed from the spray gun, and has core charges increased on its surface when passing through the air ionization region provided by corona discharge. The negatively charged powder moves to the surface of the base membrane under the electrostatic field, and is uniformly deposited on the surface of the base membrane. [0077]According to an embodiment of the present disclosure, the electrostatic powder spraying is performed with spraying rate of 0.05-500 g/min, such as 0.05 g/min, 0.06 g/min, ..., 499.99 g/min, or 500 g/min, a moving speed of the base membrane of 5-500 m/min, such as 5 m/min, 6 m/min, ..., 499 m/min, or 500 m/min, a spraying distance of 10-30 cm, such as 10 cm, 11 cm, ..., 29 cm, or 30 cm, and a spraying voltage of 10-30 kV, such as 10 kV, 10.1 kV, ..., 29.9 kV, or 30 kV. According to an embodiment of the present disclosure, the electrostatic powder spraying is performed with a spraying rate of 1-300 g/min, a moving speed of the base membrane of 5-300 m/min, a spraying distance of 15-25 cm, and a spraying voltage of 15-25 kV [0078]Herein, the "moving speed of base membrane" refers to a speed of the base membrane moving in a spraying region, and the "spraying distance" refers to a distance between the base membrane and the tip of the spray gun. [0079]According to an embodiment of the present disclosure, a charged base membrane is placed between grounded longitudinal plates, a dry resin powder with an opposite charge to the base membrane is filled into a powder tank of an electrostatic powder spraying system, and two spray guns with spray heads parallel to the longitudinal plates are fixed on both sides of the base membrane respectively; the electrostatic powder spraying system is started, the spray guns are activated with a spraying rate of 0.05-500 g/min while the base membrane is rolled at a speed of 5-500 m/min, with the spraying distance set at 10-30 cm and the spraying voltage set at 10-30 kV, and then the resin powder is attached to the base membrane under the electric field force. [0080]According to an embodiment of the present disclosure, the resin powder may be coated on one side or both sides of the base membrane by electrostatic powder spraying. In addition, the adhesive coating formed on the base membrane may be continuously distributed or may be discontinuously distributed. [0081]According to an embodiment of the present disclosure, after the coating a resin powder on a surface of a base membrane by electrostatic powder spraying, the method further includes hot pressing the base membrane formed with the adhesive coating. The hot pressing makes it possible to effectively fix the adhesive coating on the base membrane, ensure the bonding strength of the adhesive-coated separator in applications, and ensure the performance optimization of the adhesive-coated separator in applications. [0082]According to an embodiment of the present disclosure, a hot pressing temperature is 30-120°C and a hot pressing time is 2-300s. For example, the hot pressing temperature is 30°C, 31°C, ..., 119°C, or 120°C, and the hot pressing time is 2s, 3s, ..., 299s, or 300s. [0083]According to an embodiment of the present disclosure, after hot pressing of the base membrane formed with the adhesive coating, the method further includes removing static electricity from the hot pressed base membrane. The removal of static electricity can prevent potential safety hazards caused by static electricity accumulation. [0084]The method for removing static electricity is not specifically limited, for example, the static electricity may be removed from the base membrane by using a static eliminator bar or an ionizing bar. [0085]The method for preparing an adhesive-coated separator for a lithium-ion battery according to the present disclosure has the following advantages. The thickness deviation percentage (less than 10%) of the same adhesive coating is low; the increased value of the air permeability value of the adhesive coating for the base membrane is small, which is about 0s/100 cc to 20s/100 cc; the increased value of the air permeability value of the adhesive coating for the base membrane after hot pressing is 0s/100 cc to 20s/100 cc; the decreased value of the ionic conductivity of the adhesive coating for the base membrane is less than 0 S/cm to 10-5 S/cm; the battery rate performance is consistent with the performance of the adhesive-coated separator at different rates; and the cycle performance of the adhesive-coated separator is better than that of the base membrane. [0086]Compared with an oil-based coating of a conventional adhesive-coated separator, the method for preparing an adhesive-coated separator for a lithium-ion battery according to the present disclosure avoids the use of chemical solvents, which is friend | 1. An adhesive-coated separator for a lithium-ion battery, comprising a base membrane and an adhesive coating formed on a surface of the base membrane; wherein a thickness deviation percentage of the adhesive coating is less than or equal to 10%; the thickness deviation percentage = (Dmax - Dmin)/Dave × 100%; the Dmax is a maximum value of the thickness of the adhesive coating; the Dmin is a minimum value of the thickness of the adhesive coating; and the Dave is an average value of the thickness of the adhesive coating. 2. The adhesive-coated separator for a lithium-ion battery according to claim 1, wherein the thickness deviation percentage of the adhesive coating is 0% to 8%. 3. The adhesive-coated separator for a lithium-ion battery according to claim 1 or 2, wherein a difference between an air permeability value of the adhesive-coated separator and an air permeability value of the base membrane is 0s/100 cc to 20s/100 cc. 4. The adhesive-coated separator for a lithium-ion battery according to any one of claims 1 to 3, wherein a difference between an ionic conductivity of the base membrane and an ionic conductivity of the adhesive-coated separator is 0 S/cm to 10-5 S/cm. 5. The adhesive-coated separator for a lithium-ion battery according to any one of claims 1 to 4, wherein the adhesive coating comprises a resin; and the resin is from one or more of polyethylene oxide, polyethylene wax, polypropylene oxide, polyetherimide, polyvinylidene fluoride, vinylidene fluoride copolymer, polyacrylonitrile, poly(methyl (meth)acrylate), acrylate copolymer, or aramid. 6. The adhesive-coated separator for a lithium-ion battery according to any one of claims 1 to 5, wherein the base membrane is one or more of a polyolefin membrane, a nonwoven fabric, or a polyimide membrane; or the base membrane is a composite membrane with a ceramic coating formed on the polyolefin membrane, the nonwoven fabric, or the polyimide membrane. 7. The adhesive-coated separator for a lithium-ion battery according to any one of claims 1 to 6, wherein an average thickness of the base membrane is 3 µm to 72 µm. 8. The adhesive-coated separator for a lithium-ion battery according to any one of claims 1 to 7, wherein the average thickness of the adhesive-coated layer is 50 nm to 100 µm. 9. A method for preparing an adhesive-coated separator for a lithium-ion battery, comprising coating a resin powder on a surface of a base membrane by electrostatic powder spraying to form an adhesive coating on the surface of the base membrane. 10. The method according to claim 9, comprising coating the resin powder on one side of the base membrane by electrostatic powder spraying, or coating the resin powder on both sides of the base membrane by electrostatic powder spraying. 11. The method according to claim 9 or 10, wherein the resin powder is one or more of polyethylene oxide, polyethylene wax, polypropylene oxide, polyetherimide, polyvinylidene fluoride, vinylidene fluoride copolymer, polyacrylonitrile, poly(methyl (meth)acrylate), acrylate copolymer, or aramid. 12. The method according to any one of claims 9 to 11, wherein a particle size D50 of the resin powder is 50 nm to 50 µm. 13. The method according to any one of claims 9 to 12, wherein the base membrane is one or more of a polyolefin membrane, a nonwoven fabric, or a polyimide membrane; or the base membrane is a composite membrane with a ceramic coating formed on the polyolefin membrane, the nonwoven fabric, or the polyimide membrane. 14. The method according to any one of claims 9 to 13, wherein an average thickness of the base membrane is 3 µm to 72 µm. 15. The method according to any one of claims 9 to 14, wherein an average thickness of the adhesive coating is 50 nm to 100 µm. 16. The method according to any one of claims 9 to 15, wherein the electrostatic powder spraying is performed with a spraying rate of 0.05-500 g/min, a moving speed of the base membrane of 2-500 m/min, a spraying distance of 10-30 cm, and a spraying voltage of 10-30 kV 17. The method according to any one of claims 9 to 16, after the coating of the resin powder on the surface of a base membrane by the electrostatic powder spraying, the method further comprising: hot pressing the base membrane formed with the adhesive coating. 18. The method according to any one of claims 9 to 17, wherein a hot pressing temperature is 30-120°C and a hot pressing time is 2-300s. 19. The method according to any one of claims 9 to 18, after the hot pressing of the base membrane formed with the adhesive coating, the method further comprising: removing static electricity from the hot pressed base membrane. 20. A lithium-ion battery, comprising the adhesive-coated separator for a lithium-ion battery according to any one of claims 1 to 8 or the adhesive-coated separator for a lithium-ion battery obtained by the method according to any one of claims 9 to 19. | BYD Company Limited
410 | EP3993117B1 | Granted | BYD CO LTD | Charging stations¦Final product manufacture¦Secondary cells manufacture¦Cell lids/covers¦Propulsion by batteries/cells¦Electric vehicle charging technology¦Vehicular energy storage¦Battery/fuel cell control arrangement¦Batteries | 2021-05-20 | 2024-05-01 | Battery pack, battery module, vehicle and energy storage device | This application provides a battery pack, a battery module, a vehicle and an energy storage device. The battery pack at least includes one battery sequence. The battery sequence includes a plurality of batteries. A thickness of each battery extends along a first direction. The plurality of batteries are successively arranged along the first direction to form the battery sequence. At least one of the batteries includes a casing and a core packaged in the casing. A gap exists between at least two neighboring batteries. A ratio of the gap to the thickness of the battery is c, and c satisfies the following relational expression: c/a=0.01~0.5, where a represents an expansion rate of the battery. The battery pack provided by this application has a long service life and high space utilization. | FIELD [0001]This application relates to the technical field of batteries, and particularly to a battery pack, a battery module, a vehicle and an energy storage device. BACKGROUND [0002]As the energy density of battery packs for electric vehicles is increasing, long service life is one of the difficulties that need to be overcome, which is also a very important indicator that affects user experience, and is a goal that various battery companies and new energy automobile companies have been pursuing. In a battery pack, the electrochemical system affects the service life of the battery. In addition, the external environment also has a crucial impact on the service life of the battery. Among others, the battery may expand during the cycle, and neighboring batteries squeeze each other after expansion, resulting in deterioration of battery performance, or even leading to safety issues in severe cases. [0003]In the related art, in order to alleviate battery expansion, most of current researches focus on reserving a certain gap between neighboring batteries in the battery pack/battery module, as given for instance in CN 110828717. However, the gap occupies the internal space of the battery pack. If the number of batteries in the battery pack is relatively large, the gap reserved is too large, and a gap needs to be reserved between every two neighboring batteries, the space utilization of the battery pack will inevitably be seriously reduced. However, if the gap reserved is too small, the battery expansion cannot be effectively alleviated. Therefore, how to reasonably design the gap between neighboring batteries to alleviate battery expansion without occupying too much internal space of the battery pack so as to maximize the overall performance of the battery pack is an urgent problem to be solved at present. SUMMARY [0004]In order to solve at least one of the above-mentioned problems, an objective of this application is to provide a battery pack, which not only can alleviate battery expansion and prolong the cycle life of the battery, but also makes full use of the internal space of the battery pack. [0005]To achieve the above objective, according to a first aspect of this application, a battery pack is provided, at least including one battery sequence, where the battery sequence includes a plurality of batteries; a thickness of each battery extends along a first direction, and the plurality of batteries are successively arranged along the first direction to form the battery sequence; and at least one of the batteries includes a casing and a core packaged in the casing, a gap exists between at least two neighboring batteries, a ratio of the gap to the thickness of the battery is c, and c satisfies the following relational expression: c/a = 0.01∼0.5, where a represents an expansion rate of the battery. The invention is given in the claims. [0006]In some implementations of this application, a represents an expansion rate of the battery in the first direction. [0007]In some implementations of this application, a = (thickness of the battery after expansion - thickness of the battery before expansion) / thickness of the battery before expansion × 100%. [0008]In some implementations of this application, the thickness of the battery before expansion is an initial thickness of the battery before use, and the thickness of the battery after expansion is a thickness measured when a capacity of the battery decreases to 80% or less of an initial capacity. [0009]In some implementations of this application, the casing includes a casing body having an opening and a cover plate, the cover plate is sealedly connected to the opening of the casing body to jointly define a sealed accommodating cavity, and the core is located inside the accommodating cavity; the thickness of the battery before expansion is a dimension of the cover plate along the first direction; and the thickness of the battery after expansion is a minimum of a spacing between two imaginary parallel planes sandwiching the battery along the first direction. [0010]In some implementations of this application, the gap between two neighboring batteries is a gap between the two neighboring batteries before use; and the thickness of the battery is an initial thickness of the battery before use. [0011]In some implementations of this application, the casing includes a casing body having an opening and a cover plate, the cover plate is sealedly connected to the opening of the casing body to jointly define a sealed accommodating cavity, and the core is located inside the accommodating cavity; and the gap between two neighboring batteries includes a first gap, the first gap is a minimum distance between two cover plates, which are located on the same side, of the two neighboring batteries, and the thickness of the battery is a dimension of the cover plate along the first direction. [0012]In some implementations of this application, the casing includes a casing body having an opening and a cover plate, the cover plate is sealedly connected to the opening of the casing body to jointly define a sealed accommodating cavity, and the core is located inside the accommodating cavity; the casing has two opposite first surfaces along the first direction; the gap between two neighboring batteries includes a second gap, and the second gap is a minimum spacing between two first surfaces, which are opposite to each other, of casings of the two neighboring batteries; and the thickness of the battery is a dimension of the cover plate along the first direction. [0013]In some implementations of this application, a second gap of the battery before use is greater than a second gap of the battery after use. [0014]In some implementations of this application, a has a value in the range of 5.8%-17.5%. [0015]In some implementations of this application, a length of the battery extends along the second direction, and the length of the battery is 400-2500 mm; and the second direction is different from the first direction. [0016]In some implementations of this application, a plurality of cores are packaged in the casing, the plurality of cores are divided into several core groups, and the core groups are connected in series. [0017]In some implementations of this application, a packaging film is further disposed between the casing and the core, and the core is packaged in the packaging film. [0018]According to a second aspect of this application, a battery module is provided, at least including one battery sequence, where the battery sequence includes a plurality of batteries; a thickness of each battery extends along a first direction, and the plurality of batteries are successively arranged along the first direction to form the battery sequence; and at least one of the batteries includes a casing and a core packaged in the casing, a gap exists between at least two neighboring batteries, a ratio of the gap to the thickness of the battery is c, and c satisfies the following relational expression: c/a = 0.01∼0.5, where a represents an expansion rate of the battery. [0019]According to a third aspect of this application, a battery pack is provided, including the above battery module. [0020]According to a fourth aspect of this application, a vehicle is provided, including the above battery pack. [0021]According to a fifth aspect of this application, an energy storage device is provided, including the above battery pack. [0022]By means of the above technical solutions, the beneficial effects obtained in this application are as follows: To provide a buffer space for battery expansion, a gap is reserved between neighboring batteries in this application, factors such as the expansion rate of the battery are considered. By taking into consideration the above factors, the design of the gap between the batteries will be more scientific and reasonable. The reservation of the gap can prevent the gap between batteries from being too large to waste the space of the battery pack and from being too small to fail in providing a buffering effect. As such, the service life of the battery pack can be prolonged while improving the space utilization of the battery pack. BRIEF DESCRIPTION OF THE DRAWINGS [0023] FIG. 1 shows a battery pack according to this application; FIG. 2 shows a battery sequence according to this application; FIG. 3 shows a battery according to this application; and FIG. 4 is a cross-sectional view of a battery pack according to this application. List of reference numerals: [0024] 200, battery pack; 201, battery sequence; 202, tray/; 100, battery; 101, casing; 1011, cover plate; 1012, casing body; 102, core; 1021, positive tab; 1022, negative tab. DETAILED DESCRIPTION [0025]This application provides a battery pack 200. The battery pack 200 includes at least one battery sequence 201. The battery sequence 201 includes a plurality of batteries 100. A thickness of each battery 100 extends along a first direction A. The plurality of batteries 100 are successively arranged along the first direction to form the battery sequence 201. At least one of the batteries 200 includes a casing 101 and a core 102 packaged in the casing 101. A gap exists between at least two neighboring batteries 100. A ratio of the gap to the thickness of the battery 100 is c, and c satisfies the following relational expression: c/a = 0.01∼0.5, where a represents an expansion rate of the battery 100. [0026]In this application, the battery pack 200 may include one or more battery sequences 201. When a plurality of battery sequences 201 are included, the plurality of battery sequences 201 are connected in series to form the battery pack 200. Each battery sequence 201 includes two or more batteries 100. In actual production, the number of batteries 100 and the number of battery sequences 201 can be set according to actual needs, which is not limited in this application. [0027]That a thickness of each battery 100 extends along the first direction A and the plurality of batteries 100 are successively arranged along the first direction A can be understood as: in at least one battery sequence 201, a plurality of batteries 100 are arranged along the thickness direction thereof, and two opposite surfaces of the battery 100 in the thickness direction have the largest area. The arrangement of the batteries 100 along the thickness direction means that the batteries 100 are successively arranged with large surfaces thereof facing toward each other. Because the surface with a larger area is more likely to expand, a certain gap reserved between the batteries 100 can provide a buffer space for the expansion of the batteries 100. [0028]When the battery 100 expands, heat is generated. When a certain gap is reserved between the batteries 100, the gap can also serve as a heat dissipation channel, such as an air duct. The larger surface of the battery 100 has a better heat dissipation effect, which can further improve the heat dissipation efficiency of the battery pack 200 or the battery module, thereby improving the safety performance of the battery pack 200. [0029]In the above solution, the reservation of the gap between two neighboring batteries 100 can be understood as that no mechanical member is disposed between the batteries 100 and only a certain space is reserved, or can be understood as that another mechanical member is disposed between two neighboring batteries 100 so that one battery 100 is separated from the other battery 100 by the mechanical member. [0030]It should be noted that when a mechanical member is disposed between two neighboring batteries 100, the gap between the batteries 100 should be understood as a distance between the batteries 100 on two sides of the mechanical member, rather than a spacing between the mechanical member and the battery 100. [0031]It should be noted that a mechanical member may be spaced apart from the batteries 100 on two sides of the mechanical member by a certain gap or may be in direct contact with the batteries 100. When the mechanical member is in direct contact with the batteries 100 on the two sides thereof, the mechanical member should have a certain degree of flexibility, which can provide a buffering effect for expansion of the batteries 100. [0032]The mechanical member includes but is not limited to aerogel, a thermally conductive structural adhesive or a heat insulation foam. [0033]In this application, when the battery pack 200 includes a plurality of battery sequences 201, the gap between two neighboring batteries 100 should refer to a spacing between two neighboring batteries 100 in the same battery sequence 201, rather than a spacing between two neighboring batteries 100 from two different battery sequences 201. Of course, the gap between two neighboring batteries 100 from different battery sequences 201 can also be set with reference to the above relational expressions, which is not limited in this application. [0034]In the same battery sequence 201, a certain gap may be reserved between every two neighboring batteries 100, or a certain gap may be reserved between some of the neighboring batteries 100. [0035]It should be noted that the gap between two neighboring batteries 100 changes with the increase of the operating time of the batteries 100, but whether in operation, after operation or before the batteries 100 leave the factory, all technical solutions where the gap between two neighboring batteries 100 satisfies the above relational expression shall fall within the protection scope of this application. [0036]In this application, the battery 100 may be an all-solid-state battery or a gel polymer battery, and may be a liquid battery, a soft pack battery, or a square battery. The core 102 includes an electrode assembly formed by successively winding or stacking a positive electrode plate, a solid electrolyte layer and a negative electrode, or the core 102 includes a battery assembly formed by successively winding or stacking a positive electrode plate, a separator, and a negative electrode (where the core 102 further includes an electrolyte). [0037]The expansion of the battery 100 is related to the thickness of the battery 100. The greater the thickness of the battery 100, the more likely the battery 100 is to expand. Therefore, the thickness of the battery 100 should be considered in the process of setting the gap between two neighboring batteries 100. [0038]During the aging process of the battery 100, as the capacity of the battery 100 decreases, the thickness of the core 102 inside the casing 101 of the battery 100 gradually increases, which may lead to expansion of the battery. The expansion performance of the battery 100 varies with different electrochemical systems. The expansion rate a of the battery 100 characterizes the expansion performance of the battery 100. When the parameter a is larger, the expansion performance of the battery 100 is poorer (expansion easily occurs); and when the parameter a is smaller, the expansion performance of the battery 100 is better (expansion does not easily occur). The expansion performance a of the battery 100 directly affects the service life of the battery 100, so the expansion performance of the battery 100 needs to be fully considered in the process of setting the gap between two neighboring batteries 100. [0039]Once the battery 100 expands, gaps are formed between the positive electrode plate, the negative electrode plate and the separator inside the battery 100. As a result, the positive electrode plate, the negative electrode plate and the separator are no longer closely attached to each other, which increases the mass transfer resistance of lithium ions and is not conducive to the propagation of lithium ions. Therefore, the moderate squeezing between two neighboring batteries 100 has a shaping effect on the interface within the battery 100, which can ensure the close adhesion between the positive electrode plate, the separator and the negative electrode plate, reduce the mass transfer resistance of lithium ions, increase the transfer rate of lithium ions, promote the internal dynamics of the battery 100, and prolong the service life of the battery 100. The parameter t characterizes the effect of the expansion stress of the battery 100 in prolonging the service life of the battery 100. [0040]The inventors of this application have found through experiments that when c/a is less than 0.01, the gap reserved between battery cores cannot meet a requirement for free expansion of the battery 100, which easily causes over-compression on the battery 100 and uneven stress on the casing 101 of the battery 100, and results in the occurrence of phenomena such as lithium plating and sharp drop of the capacity of the battery 100. [0041]When c/a is greater than 0.5, the gap reserved between the battery cores is excessively large. Not only the space inside the battery pack 200/module is wasted and a group rate is reduced, but also a gap is easy to generate between inner electrode plates of the battery 100 due to expansion in long-time usage of the battery 100. If there is no force from a neighboring battery 100, the performance of the battery 100 is also affected. [0042]The inventors of this application have found through experiments by comprehensively considering the above factors that when the ratio c of the gap between two neighboring batteries 100 to the thickness of the battery 100 is limited to the above range, the gap reserved between the batteries 100 can meet the requirements for free expansion of the battery 100. This not only prevents over-compression of neighboring batteries 100 to cause uneven stress on the casing 101 of the battery 100 and result in the occurrence of phenomena such as lithium plating and sharp drop of the capacity of the battery 100 and prolongs the cycle life of the battery 100; but also prevents the gap reserved between the batteries 100 from being too large to waste the arrangement space in the batteries 100 and reduce the volume utilization of the battery pack 200. In addition, the setting of the gap can also provide a moderate compression space between neighboring batteries 100, to ensure that the internal interface of the core 102 is more closely attached, enhance the lithium ion mass transfer capacity of the battery 100, and improve the overall performance of the battery 100. [0043]Once the battery 100 expands, the volume of the battery 100 expand simultaneously in various directions such as the length, width, and thickness directions of the battery 100. The expansion rates and compression rates of the battery 100 and the core 102 in the directions are different. However, the expansion rates or compression rates of the battery 100 and the core 102, whether in the length direction, in the thickness direction or n the width direction, shall all fall within the scope of protection of this application as long as they satisfy the relational expressions provided in this application. [0044]The two opposite surfaces of the battery 100 in the thickness direction have a larger area, and therefore experiences more significant expansion or shrinkage. Therefore, in an implementation of this application, a represents an expansion rate of the battery 100 in the thickness direction; and correspondingly, b represents an expansion rate of the core 102 in the thickness direction. [0045]In some implementations of this application, a formula for calculating the expansion rate of the battery 100 in the thickness direction is: a formula for calculating the ratio of the gap between two neighboring batteries 100 to the thickness of the battery 100 before expansion is: [0046]In the above solution, the thickness of the battery 100 before expansion can be understood as the initial thickness of the battery 100 before use, and the thickness of the battery 100 after expansion can be understood as a thickness of the battery 100 after use. [0047]"Before use" can be understood as that the battery 100 is waiting to leave the factory after the assembly is completed or has left the factory but has not yet begun to provide power to the outside. "After use" can be understood as that the battery 100 has provided power to the outside. For example, if the battery pack 200 is installed on an electric vehicle, the state before use can be understood as the state of a new vehicle; and the state after use should be a state after the vehicle has reached a certain mileage. [0048]In some implementations, the thickness of the battery 100 after expansion is a thickness measured when the capacity of the battery 100 decreases to 80% or less of the initial capacity. When the capacity of the battery 100 decreases to 80% or less of the initial capacity, the battery 100 is at the end of its life cycle. At this moment, the charging capacity of the battery is the weakest, especially the expansion force has the greatest impact. When the thickness measured when the capacity of the battery 100 decreases to 80% or less of the initial capacity meets the above relational expression, the normal operation of the battery 100 during the full life cycle can be ensured. Therefore, in this application, the thickness of the battery 100 after expansion is preferably a thickness measured when the capacity of the battery 100 decreases to 80% or less of the initial capacity. [0049]In some implementations of this application, the casing 101 includes a casing body 1012 having an opening and a cover plate 1011, the cover plate 1011 is sealedly connected to the opening of the casing body 1012 to jointly define a sealed accommodating cavity, and the core 102 is located inside the accommodating cavity. [0050]The casing body 1012 may have an opening at only one end thereof, and correspondingly there is only one cover plate 1011; or the casing body 1012 may have an opening at each of two ends thereof, and correspondingly there are two cover plates 1011. [0051]In the above implementation, Due to its high strength, the cover plate 1011 is less likely to expand than the casing body 1012. Even if a chemical reaction occurs inside the battery 100 after a period of operation, the expansion of the cover plate 1011 can be ignored. Therefore, the initial thickness of the battery 100 before expansion, i.e., the initial thickness of the battery 100 before use can be approximately equal to the dimension of the cover plate 1011 along the first direction A. In other words, the dimension of the cover plate 1011 along the thickness direction of the battery 100 is approximately equal to the thickness of the battery 100. [0052]After the battery 100 is used for a period of time, the two opposite surfaces of the battery 100 in the thickness direction expand significantly. The closer to the center of the surface, the more significantly the battery 100 expands. At this moment, the thicknesses at different points on the battery 100 are not the same. In practice, to measure the thickness of the battery 100 after expansion, the following two measurement methods can be used: Method 1: Calculate an average thickness of the battery 100, where n points on the casing body 1012 of the battery 100 are randomly selected according to a certain interval, thicknesses at the n points are respectively measured and recorded as d1, d2, d3, ... dn, and the thickness of the battery 100 after expansion is d = (d1+d2+d3+...dn) / n. In this method, the larger the value of n is, the smaller the error of the calculation result. Preferably, n≥5. Method 2: The thickness of the battery 100 after expansion can be understood as a minimum value of a spacing between two imaginary parallel planes sandwiching the battery 100 along the first direction A. In other words, a maximum distance between two opposite surfaces of the battery 100 in the thickness direction, i.e, the thickness at the position with the most significant expansion of the battery 100, is measured, which is approximately equal to the thickness of the battery 100 after expansion. In an actual test, two plates having flat surfaces may be used to clamp the two surfaces of the battery 100 in the first direction A respectively, the two plates are kept parallel to each other, and the distance between the two plates is recorded as the thickness of the battery 100 after expansion. [0053]"Clamp" should be understood as that the plate just comes into contact with the surface of the casing body 1012 of the battery 100 and the plate does not exert any force on the casing body 1012, that is to say, the plate and the casing body 1012 do not compress each other. [0054]The above two methods are for reference only. This application does not limit the method of testing the thickness of the battery 100 after expansion. In practical applications, other testing methods shall also fall within the scope of protection of this application as long as the thickness of the battery 100 after expansion measured using such methods satisfies the above relational expression. [0055]In the core 102, the active material layer on the positive electrode plate or the negative electrode plate expands or shrinks during charging and discharging, which sometimes gives rise to the peeling or falling of the active material from the active material layer, resulting in an internal short circuit. In addition, the expansion and shrinkage of the above active material layer also breaks the close contact between the positive electrode plate, the negative electrode plate and the separator, affects the mass transfer of lithium ions, increases the internal resistance of the battery 100, and degrades the cycle performance of the battery 100. Therefore, in order to prevent the expansion and shrinkage of the active material layer, compressing the battery 100 a certain degree can prevent further expansion of the active material layer, which ensures that the positive electrode plate, the negative electrode plate and the separator are still closely attached in the case of expansion and does not affect the lithium ion mass transfer capacity, thereby improving the cycle performance of the battery 100. [0056]Therefore, the gap between neighboring batteries 100 should not be as large as possible. A too large gap is not only detrimental to the improvement of the energy density of the battery pack 200, but also causes the cycle performance of the battery 100 to further deteriorate. It is obvious that the proper consideration of mutual compression between neighboring batteries 100 in the process of setting the gap between neighboring batteries 100 is beneficial to the cycle performance of the battery 100. [0057]According to the battery pack 200 provided by this application, the casing 101 includes a casing body 1012 having an opening and a cover plate 1011, the cover plate 1011 is sealedly connected to the openings at two ends of the casing body 1012 respectively to jointly define a sealed accommodating cavity, and the core 102 is located inside the accommodating cavity. [0058]The gap between two neighboring batteries 100 includes a first gap, the first gap is a minimum distance between two cover plates 1011, which are located on the same side, of the two neighboring batteries 100, and the thickness of the battery 100 is a dimension of the cover plate 1011 along the first direction A. [0059]In the above implementation, due to its high strength, the cover plate 1011 is less likely to expand than the casing body 1012. Even if a chemical reaction occurs inside the battery 100 after a period of operation, the battery 100 expands to compress the neighboring battery 100, and the first gap changes (for example, gradually increases), the change is small and can be ignored, or even after the change, the ratio of the first gap to the thickness of the battery 100 still satisfies the above relational expression. [0060]In the above implementation, two ends of the casing body 1012 are each provided with a cover plate 1011. When the batteries 100 are arranged to form a battery sequence 201 along the thickness direction, the gap between two batteries 100 refers to a minimum spacing between two cover plates at the same end of the battery sequence 201, rather than a spacing between two cover plates 1011 at different ends of the batteries 100. [0061]In some implementations of this application, the casing 101 has two opposite first surfaces along the first direction A; the gap between two neighboring batteries 100 includes a second gap, and the second gap is a minimum spacing between two first surfaces, which are opposite to each other, of the casings 101 of the two neighboring batteries 100; and the thickness of the battery 100 is a dimension of the cover plate 1011 along the first direction A. [0062]The first gap is a gap of the battery 100 before use, and the second gap is a gap of the battery 100 after use. The first gap of the battery 100 before use is greater than the second gap of the battery 100 after use. [0063]"Before use" can be understood as that the battery 100 is waiting to leave the factory after the assembly is completed or has left the factory but has not yet begun to provide power to the outside. "After use" can be understood as that the battery 100 has provided power to the outside. For example, if the batteries are assembled into a battery pack 200 and installed on an electric vehicle, the state before use can be understood as the state of a new vehicle; and the state after use should be a state after the vehicle has reached a certain mileage. [0064]In this implementation, the second gap is to refer to a minimum spacing between two first surfaces, which are opposite to each other, of the two neighboring batteries 100. The spacing gradually decreases with the increase of the use time of the battery 100, mainly because the spacing between two neighboring large surfaces gradually decrease after expansion of the battery 100. [0065]According to the battery pack 200 provided by this application, a has a value in the range of 5.8%-17.5%, a case that a < 5.8% is hardly to occur, which is decided by a characteristic of continuously increasing thickness of a negative solid electrolyte interface (SEI) film of a lithium battery, and according to existing test data, a case that a > 17.5% also less occurs. [0066]According to the battery pack 200 provided by this application, the length of the battery extends along the second direction B. The length of the battery 100 is 400-2500 mm. Further, the length of the battery 100 is 600-1000 mm. Still further, the length of the battery 100 is 1000 mm -2000 mm. Still further, the length of the battery 100 is 1300 mm-2200 mm. [0067]This application is more suitable for a battery 100 with a length greater than 400 mm. Once the battery 100 expands and causes the casings 101 of two neighboring batteries 100 to come into contact, the contact part exerts a force on the battery 100 toward the core 102. The longer the battery 100 is, the longer the contact part between neighboring batteries 100 will be, as compared with short batteries 100 in the market. This is likely to give rise to uneven distribution of compression force toward the inner electrode plates in different areas of the battery 100 in the length direction. The uneven force distribution easily leads to lithium plating of the battery 100, leading to safety issues or sharp drop of the capacity of the battery 100. [0068]In some implementations of this application, a plurality of cores 102 are packaged in the casing 101, the plurality of cores 102 are divided into several core groups, and the core groups are connected in series. [0069]In other words, a plurality of core groups are connected in series in the casing 101, and each core group includes at least one core 102. [0070]Compared with an existing method where only one core 102 is disposed, a battery 100 with a longer length can be manufactured more conveniently by arranging a plurality of core groups in the battery 100. Under normal circumstances, once the battery 100 is long, the length of the copper and aluminum foils used as the current collector increases accordingly, which greatly increases the internal resistance of the battery 100 and cannot meet the increasing higher requirements on power and fast charging. [0071]When the batteries 100 have the same length, this embodiment, by disposing a plurality of core groups inside the casing 101, can also greatly reduce the internal resistance of the battery 100 to avoid problems caused by overheating of the battery 100 due to high power output, fast charging, etc. Meanwhile, the capacity of the battery 100 can be | 1. A battery pack, at least comprising one battery sequence, wherein the battery sequence comprises a plurality of batteries; a thickness of each battery extends along a first direction, and the plurality of batteries are successively arranged along the first direction to form the battery sequence; and at least one of the batteries comprises a casing and a core packaged in the casing, a gap exists between at least two neighboring batteries, a ratio of the gap to the thickness of the battery is c, and c satisfies the following relational expression: c/a = 0.01∼0.5, wherein a represents an expansion rate of the battery. 2. The battery pack according to claim 1, wherein a represents an expansion rate of the battery in the first direction. 3. The battery pack according to claim 2, wherein 4. The battery pack according to claim 3, wherein the thickness of the battery before expansion is an initial thickness of the battery before use, and the thickness of the battery after expansion is a thickness measured when a capacity of the battery decreases to 80% or less of an initial capacity. 5. The battery pack according to claim 4, wherein the casing comprises a casing body having an opening and a cover plate, the cover plate is sealedly connected to the opening of the casing body to jointly define a sealed accommodating cavity, and the core is located inside the accommodating cavity; the thickness of the battery before expansion is a dimension of the cover plate along the first direction; and the thickness of the battery after expansion is a minimum value of a spacing between two imaginary parallel planes sandwiching the battery along the first direction. 6. The battery pack according to one of claims 1 to 5, wherein the gap between two neighboring batteries is a gap between the two neighboring batteries before use; and the thickness of the battery is an initial thickness of the battery before use. 7. The battery pack according to one of claims 1 to 6, wherein the casing comprises a casing body having an opening and a cover plate, the cover plate is sealedly connected to the opening of the casing body to jointly define a sealed accommodating cavity, and the core is located inside the accommodating cavity; and the gap between two neighboring batteries comprises a first gap, the first gap is a minimum distance between two cover plates, which are located on the same side, of the two neighboring batteries, and the thickness of the battery is a dimension of the cover plate along the first direction. 8. The battery pack according to one of claims 1 to 7, wherein the casing comprises a casing body having an opening and a cover plate, the cover plate is sealedly connected to the opening of the casing body to jointly define a sealed accommodating cavity, and the core is located inside the accommodating cavity; the casing has two opposite first surfaces along the first direction; the gap between two neighboring batteries comprises a second gap, and the second gap is a minimum spacing between two first surfaces, which are opposite to each other, of casings of the two neighboring batteries; and the thickness of the battery is a dimension of the cover plate along the first direction. 9. The battery pack according to one of claims 1 to 8, wherein a second gap of the battery before use is greater than a second gap of the battery after use. 10. The battery pack according to one of claims 1 to 9, wherein a has a value in the range of 5.8%-17.5%. 11. The battery pack according to one of claims 1 to 10, wherein a length of the battery extends along the second direction, and the length of the battery is 400-2500 mm; and the second direction is different from the first direction and/or wherein a plurality of cores are packaged in the casing, the plurality of cores are divided into several core groups, and the core groups are connected in series and/or wherein a packaging film is further disposed between the casing and the core, and the core is packaged in the packaging film. 12. A battery module, at least comprising one battery sequence, wherein the battery sequence comprises a plurality of batteries; a thickness of each battery extends along a first direction, and the plurality of batteries are successively arranged along the first direction to form the battery sequence; and at least one of the batteries comprises a casing and a core packaged in the casing, a gap exists between at least two neighboring batteries, a ratio of the gap to the thickness of the battery is c, and c satisfies the following relational expression: c/a = 0.01∼0.5, wherein a represents an expansion rate of the battery. 13. A battery pack, comprising the battery module according to claim 12. 14. A vehicle, comprising the battery pack according to any one of claims 1-12 or claim 13. 15. An energy storage device, comprising the battery pack according to any one of claims 1-12 or claim 13. | BYD COMPANY LIMITED
411 | EP3907776B1 | Granted | BYD CO LTD | - | 2019-06-21 | 2025-02-12 | Battery pack and electric vehicle | A battery pack and an electric vehicle are provided. The battery pack includes a housing; and a plurality of cells, provided in the housing, wherein the sum V1 of the volumes of the plurality of cells and the volume V2 of the battery pack satisfy V1/V2≥55%. The battery pack has a first direction and a second direction perpendicular to each other. A length direction of the cell is arranged along the first direction of the battery pack, and the plurality of cells are arranged along the second direction of the battery pack. The cell comprises a cell body, and the length of the cell body is 400-2500 mm. | FIELD [0001]This application relates to the technical field of batteries, and in particular, to a battery pack and an electric vehicle having the battery pack. BACKGROUND [0002]Battery packs applied to, for example, electric vehicles in the related art mainly include a housing and a plurality of battery modules mounted in the housing. Each of the battery modules is formed by a plurality of cells assembled together. [0003]Users' requirements on the battery life of electric vehicles are becoming higher. However, in the case of limited space at the bottom of the vehicle body, power battery packs in the prior art have the problem of low space utilization and the energy density of such power battery packs cannot meet the requirements, which gradually becomes an important factor hindering the development of electric vehicles. [0004]Examples of such previously known power battery packs are derivable from EP 3 386 001 A1, US 2012/028 105 A1, CN 107 394 270 A, as well as WO 2019/001357 A1. SUMMARY [0005]In the related art, as shown in FIG. 1, a housing 200" of a battery pack 10' is often divided into a plurality of mounting regions for battery modules 400' by width-direction transverse beams 500' and length-direction transverse beams 600'. For example, the battery modules 400' in the battery pack disclosed in CN107925028A are fixed on the width-direction transverse beams 500' or the length-direction transverse beams 600' by screws or other means. The battery module 400' includes a plurality of cells arranged in sequence. A plurality of cells are arranged to form a cell array. End beams and/or side beams are disposed outside the cell array. Usually, both end beams and side beams are disposed. The end beams and the side beams are fixed to define a space for accommodating the cell array. In addition, the end beams and the side beams are connected by screws, or by other connecting members such as a pull rod, so as to fix the cell array. [0006]The applicant finds through experiments and analysis that because the battery modules 400' are fixed on the width-direction transverse beams 500' or the length-direction transverse beams 600' by screws, space is wasted, and the use of screws or other connecting members increases the weight, reducing the energy density. In addition, because the battery modules 400' are designed with the end beams and side beams which all have a certain thickness and height, space inside the housing 200" is wasted, leading to low utilization of the volume of the housing 200". Generally, for the battery pack 10' in the prior art, the ratio of the sum of the volumes of cells in the housing 200" to the volume of the housing 200" is about 50%, or even lower than 40%. [0007]For the battery pack 10' provided in the prior art, the end beams and the side beams of the battery module 400' and the connection and mounting manners inside the battery pack 10' reduce the utilization of the space inside the housing 200". As a result, in the battery pack 10', the ratio of the sum of the volumes of cells to the volume of the housing 200" is too low, and the energy density cannot meet the increasing requirements of users on the battery life of electric vehicles, which gradually becomes an important factor hindering the development of electric vehicles. In addition, a complicated assembly process is required, and complex assembly procedures need to be performed. To be specific, first, cells need to be assembled to form a battery module, and then the battery module needs to be mounted in the housing, leading to increased labor and material costs. In addition, multiple assembly procedures required in the assembly process of the battery pack lead to an increase in defect rate and an increase in the possibility of loosening and unstable mounting of the battery pack, adversely affecting the quality of the battery pack and reducing the stability and reliability of the battery pack. [0008]This application is intended to resolve at least one of the technical problems existing in the prior art. In view of this, an object of the present application is to provide a battery pack, which has the advantages of high space utilization, high energy density, long battery life, high reliability, low cost, and high quality. [0009]The objects above are solved by means of battery pack according to independent claim 1, an electric vehicle according to independent claim 14, and/or an energy storage device according to independent claim 17. Distinct embodiments are derivable from the dependent claims. [0010]According to an embodiment in a first aspect of the present invention, a battery pack is provided. The battery pack includes a housing; and a plurality of cells, provided in the housing, where the sum V1 of the volumes of the plurality of cells and the volume V2 of the battery pack satisfy V1/V2≥55%. The battery pack has a first direction and a second direction perpendicular to each other. A length direction of the cell is arranged along the first direction of the battery pack, and the plurality of cells are arranged along the second direction of the battery pack. The housing accommodates only one cell along the first direction. The cell includes a cell body, and the length of the cell body is 600-2500 mm. [0011]In the power battery according to the embodiment of the present application, by limiting the ratio of the sum of the volumes of the cells to the volume of the battery pack, that is, V1/V2, to be ≥55%, the space utilization of the battery pack is improved, and more cells can be arranged in the battery pack. That is, more energy supply structures are arranged in the unit space to increase the energy density, thereby increasing the battery life without expanding the occupied space. Moreover, in the process of assembling the battery pack, the cost is reduced, and the quality and reliability of the battery pack are improved. [0012]According to an embodiment in a second aspect of the present application, an electric vehicle is provided, which includes the battery pack according to the embodiment in the first aspect of the present application. [0013]In the electric vehicle according to the embodiment of the present application, the battery life can be improved without expanding the space occupied by the battery by using the battery pack according to the embodiment in the first aspect of the present application. [0014]According to an embodiment in a third aspect of the present application, an energy storage device is provided, which includes the battery pack according to the embodiment in the first aspect of the present application. [0015]Other aspects and advantages of this application will be given in the following description, some of which will become apparent from the following description or may be learned from practices of this application. BRIEF DESCRIPTION OF THE DRAWINGS [0016] FIG. 1 is an exploded view of a battery pack provided in the prior art. FIG. 2 is a cross-sectional view of a battery pack according to an embodiment of this application. FIG. 3 is a three-dimensional diagram of a battery pack according to an embodiment of this application. FIG. 4 is an exploded view of a battery pack according to an embodiment of this application. FIG. 5 is a schematic structural diagram of a cell according to an embodiment of this application. FIG. 6 is a schematic view showing the manner of arrangement of battery modules in a battery pack according to an embodiment of this application. FIG. 7 is a schematic view showing the manner of arrangement of battery modules in a battery pack according to another embodiment of this application. FIG. 8 is a schematic structural diagram of an electric vehicle formed to having a housing of a battery pack according to an embodiment of this application. FIG. 9 is a schematic structural diagram of an electric vehicle according to an embodiment of this application. FIG. 10 is an exploded view of an electric vehicle according to an embodiment of this application. FIG. 11 is an enlarged view of region G in FIG. 2. FIG. 12 is a three-dimensional diagram of a battery pack according to a first optional embodiment of this application. FIG. 13 is a three-dimensional diagram of a battery pack according to a second optional embodiment of this application. FIG. 14 is a three-dimensional diagram of a battery pack according to a third optional embodiment of this application. FIG. 15 is a three-dimensional diagram of a battery pack according to a fourth embodiment of this application. FIG. 16 is a three-dimensional diagram of a battery pack according to a fifth optional embodiment of this application. Reference numerals: [0017]Related art: 10' battery pack, 200" housing, 400' battery module, 600' length-direction transverse beam, 500' width-direction transverse beam [0018]This application: 1 electric vehicle, 10 battery pack, 100 cell, 110cell body, 200 housing, 210tray, 220 upper cover, 201 first side beam, 202 second side beam, 203 first end beam, 204 second end beam, 222 exhaust passage, 221 gas inlet 400 battery module 101 first electrode tab, 102 second electrode tab, 103 anti-explosion valve, 600 length-direction transverse beam, 500 width-direction transverse beam [0019]A length direction of battery pack 10, B width direction of battery pack 10, C height direction of battery pack 10 [0020]L length of cell body 110, Hwidth of cell body 110, D thickness of cell body 110, W width of vehicle body, F width of housing 200. DETAILED DESCRIPTION [0021]Embodiments of this application are described in detail below, and examples of the embodiments are shown in accompanying drawings, where the same or similar elements or the elements having same or similar functions are denoted by the same or similar reference numerals throughout the description. The embodiments described below with reference to the accompanying drawings are exemplary and used only for explaining this application, and should not be construed as a limitation on this application. [0022]In the description of this application, it should be understood that orientation or position relationships indicated by the terms such as "vertical", "transverse", "length", "width", "thickness", "inside", and "outside" are based on orientation or position relationships shown in the accompanying drawings, and are used only for ease and brevity of illustration and description, rather than indicating or implying that the mentioned apparatus or component must have a particular orientation or must be constructed and operated in a particular orientation. Therefore, such terms should not be construed as limiting of this application. [0023]In addition, in the description of this application, "a plurality of" means two or more than two. [0024]Considering the status of battery packs in the related art, this application provides a battery pack and an electric vehicle having the battery pack. The battery pack has the advantages of high space utilization, high energy density, and long battery life. [0025]A battery pack 10 according to an embodiment of this application is described with reference to accompanying drawings. [0026]As shown in FIGs. 2-16, the battery pack 10 according to an embodiment of the present application includes a housing 200 and a plurality of cells 100. [0027]The plurality of cells 100 are provided in the housing 200, and the housing 200 can be understood as a housing for accommodating the plurality of cells 100. For example, it may include a tray 210 and an upper cover 220. The tray 210 and the upper cover 220 work together to define a space accommodating the plurality of cells 100. The plurality of cells 100 are provided in the tray 210, and are covered by the upper cover 220. The sum V1 of the volumes of the plurality of cells 100 and the volume V2 of the battery pack 10 satisfy V1/V2≥55%. [0028]Those skilled in the art can understand that V1 is the product of the volume of each cell 100 and the number of cells 100, that is, V1 is the total volume of the plurality of cells 100; and V2 is the overall volume of a three-dimensional shape defined by an external profile of the battery pack 10. [0029]In the battery pack 10 according to the embodiment of the present application, by limiting the ratio of the sum V1 of the volumes of the cells 100 to the volume V2 of the battery pack 10, that is, V1/V2, to be ≥55%, the space utilization of the battery pack 10 is improved, and more cells 100 can be arranged in the battery pack 10. That is, more energy supply structures are arranged in the unit space to increase the energy density, thereby increasing the battery life without expanding the occupied space. Moreover, in the process of assembling the battery pack, the cost is reduced, and the quality and reliability of the battery pack are improved. In the battery pack provided in this application, the housing accommodates only one cell along a first direction. The cell includes a cell body, and the length of the cell body is 600-2500 mm and is arranged along the first direction in the battery pack. The plurality of cells are arranged along the second direction. The long cells are arranged and located in the battery pack, to form a battery pack having a volume utilization of 55% or higher. In this way, the space utilization, the energy density and the battery life of an electric vehicle using the battery pack are improved. [0030]In some specific embodiments of this application, the ratio of the sum V1 of the volumes of the cells 100 to the volume V2 of the battery pack 10 satisfy V1/V2≥60%. [0031]In some other specific embodiments of this application, the ratio of the sum V1 of the volumes of the cells 100 to the volume V2 of the battery pack 10 satisfy V1/V2≥62%. [0032]In some other specific embodiments of this application, the ratio of the sum V1 of the volumes of the cells 100 to the volume V2 of the battery pack 10 satisfy V1/V2≥65%. [0033]It can be understood that V2 is the overall volume of a three-dimensional shape defined by an external profile of the battery pack 10, that is, a volume including the internal space of the battery pack 10, a volume of the three-dimensional area enclosed in space by the external profile of the battery pack 10. In electric vehicles, V1/V2 can be understood as space utilization. [0034]Those skilled in the art can understand that due to some factors, for example, peripheral components will occupy the internal space of the housing 200, including an anti-collision space at a bottom of the tray, a liquid cooling system, a thermal insulation material, an insulation protection, an accessory for thermal safety, a flame exhaust passage, and a high-voltage power distribution module, etc., so the peak value of V1/V2 is usually 80%, that is, V1/V2≤80%. [0035]The battery pack 10 according to a specific embodiment of the present application is described below with reference to the drawings, in which a length direction of the battery pack 10 is indicated by an arrow A, a width direction of the battery pack 10 is indicated by an arrow B, and a height direction of the battery pack 10 is indicated by an arrow C. [0036]In some specific embodiments of the present application, as shown in FIGs. 2 to 4, a length direction of the cell 100 is arranged along the width direction B of the battery pack 10, and a plurality of cells 100 are arranged along the length direction A of the battery pack 10, thus promoting V1/V2 of the battery pack 10 to increase to 55%, 60%, 62%, 65% or higher. Moreover, to reserve enough space for mounting other electronic components (such as battery management system, BMS), generally the space utilization of the battery pack 10 is set below 85%. [0037]In some specific embodiments of the present application, as shown in FIGs. 3 and 4, in the width direction B of the battery pack 10, a distance from the cell 100 to sidewalls of the housing 200 is less than the length of the cell 100. Specifically, in the width direction B of the battery pack 10, a shortest distance from one end of the cell 100 to a side beam of the housing 200 adjacent to the end of the cell 100 is L1, a shortest distance from the other end of the cell 100 to a side beam of the housing 200 adjacent to the other end of the cell 100 is L2, and the length L of the cell 100 satisfies: L1 + L2 < L. In this way, the battery pack 10 cannot additionally accommodate another cell 100 in the width direction B. [0038]In other words, the housing 200 accommodates only one cell 100 in the width direction B of the battery pack 10. That is, in the width direction B of the battery pack 10, the cell 100 cannot be arranged in a pattern including two or more cells. When at least two layers of cells 100 are provided in the battery pack 10 along the height direction C of the battery pack 10, at least one layer of cells 100 can accommodate only one cell in the width direction B of the battery pack 10. The description "accommodate only one cell 100" means that in the width direction B of the battery pack 10, only one cell 100 can be arranged side by side. However, in the height direction C of the battery pack 10, although two layers of cells can be provided, it is not intended to arrange more than one cell 100 in the width direction B of the battery pack 10. [0039]It can be understood that in the width direction B of the battery pack 10, side beams are provided at two sides of the housing 200; and in the length direction A of the battery pack 10, end beams are provided at two ends of the housing 200. [0040]In some specific embodiments of this application, as shown in FIGs. 3 and 4, the length of the cell 100 extends across the entire width direction B of the battery pack 10. That is, along the width direction B of the battery pack 10, the cell 100 extends from one side to the other side of the housing 200, and the length of the cell 100 is filled in the width direction B of the battery pack 10. The housing 200 cannot accommodate two or more cells 100 in the width direction B of the battery pack 10. Two ends of the cell 100 in the length direction can be fitted to the two opposite side walls of the housing 200 in the width direction B, for example, fixed to the housing 200. As a result, no width-direction transverse beams and length-direction transverse beams are required in the housing 200, and the connected cells 100 can directly act as the intermediate beams. This greatly simplifies the structure of the housing 200, and reduces the space occupied by the intermediate beams and by structures for mounting the cells 100, thereby improving the space utilization and improving the battery life. [0041]The embodiments of the present application are not limited to not providing width-direction transverse beams and length-direction transverse beams. In some embodiments of the present application, as shown in FIG. 13, a width-direction transverse beam 500 can be provided in the housing 200. The width-direction transverse beam 500 extends along the width direction B of the battery pack 10, and a plurality of cells 100 are arranged along the length direction A of the battery pack 10 to form a battery array. The width-direction transverse beam 500 divides the battery array into at least two parts along the length direction A of the battery pack 10. Each part of the battery array includes at least one cell 100, and each part of the battery array constitutes a battery module 400. [0042]In some other embodiments of the present application, as shown in FIG. 12, a length-direction transverse beam 600 can also be provided in the housing 200. The length-direction transverse beam 600 extends along the length direction A of the battery pack 10. The length direction of the cell 100 is arranged along the width direction B of the battery pack 10. A plurality of cells 100 are arranged along the length direction A of the battery pack 10 to form a battery array. At least two rows of battery arrays are arranged in the housing 200 along the width direction B of the battery pack 10. Each row of battery array includes a plurality of cells 100 arranged along the length direction A of the battery pack 10. The length-direction transverse beam 600 is located between two adjacent rows of battery arrays. [0043]In some specific embodiments of this application, the housing 200 includes side beams located at two sides of the battery pack 10 in the width direction B, and both ends in the length direction of the cell 100 are supported by the side beams. The housing 200 includes end beams located at two ends of the battery pack 10 in the length direction A, and the end beams provide an inward pressing force against the cell 100 adjacent to them. [0044]As shown in FIGs. 3 and 4, the housing 200 has a first side beam 201, a second side beam 202, a first end beam 203 and a second end beam 204. The first side beam 201, the second side beam 202, the first end beam 203 and second end beam 204 are sequentially connected end to end. The first side beam 201 and the second side beam 202 are opposite in the width direction B of the battery pack 10, and the first end beam 203 and the second end beam 204 are opposite in the length direction A of the battery pack 10. The first side beam 201 and the second side beam 202 provide support for the two ends of the cell 100 in the length direction, that is, one end of the cell 100 is supported by the first side beam 201 and the other end is supported by the second side beam 202. The first end beam 203 and the second end beam 204 provide a pressing force against two sides of the cell 100 in the thickness direction. That is, the first end beam 203 applies a force toward the second end beam 204 to the cell 100 arranged adjacent to the first end beam 203, and the second end beam 204 applies a force toward the first end beam 203 to the cell 100 arranged adjacent to the second end beam 204, to allow a plurality of cells 100 to be tightly arranged between the first end beam 203 and the second end beam 204 along the length direction A of the battery pack 10, where the plurality of cells 100 fit to each other. In addition, the first end beam 203 and the second end beam 204 can limit the plurality of cells 100 in the length direction A of the battery pack 10. Particularly when the cell 100 expands slightly, they can buffer and provide an inward pressing force against the cell 100, to prevent excessive expansion and deformation of the cell 100. [0045]In some specific embodiments of the present application, as shown in FIG. 7, the length direction of the cell 100 is arranged along the width direction B of the battery pack 10, and a plurality of cells 100 are arranged along the length direction A of the battery pack 10 to form a battery array. There are at least two layers of battery arrays in the housing 200 along the height direction C of the battery pack 10. As a result, the number of cells 100 is optimized, whereby the space utilization is increased to increase the energy density, and BIC and low-voltage sampling are easier to be integrally implemented. [0046]In some specific embodiments of the present application, as shown in FIGs. 15 and 16, the length direction of the cell 100 is arranged along the length direction A of the battery pack 10, and a plurality of cells 100 are arranged along the width direction B of the battery pack 10. This leads to a space utilization of the battery pack 10 of 55%, 60%, 62%, 65% or higher. [0047]In some specific embodiments of the present application, as shown in FIGs. 15 and 16, in the length direction A of the battery pack 10, a distance from the cell 100 to end walls of and the housing 200 is less than the length of the cell 100. Specifically, in the length direction A of the battery pack 10, a shortest distance from one end of the cell 100 to an end beam of the housing 200 adjacent to the end of the cell 100 is L3, a shortest distance from the other end of the cell 100 to an end beam of the housing 200 adjacent to the other end of the cell 100 is L4, and the length L of the cell 100 satisfies: L3 + L4 < L. In this way, the battery pack 10 cannot additionally accommodate another cell 100 in the length direction A. [0048]In other words, the housing 200 accommodates only one cell 100 in the length direction A of the battery pack 10. That is, in the length direction A of the battery pack 10, the cell 100 cannot be arranged in a pattern including two or more cells. [0049]It can be understood that in the width direction B of the battery pack 10, side beams are provided at two sides of the housing 200; and in the length direction A of the battery pack 10, end beams are provided at two sides of the housing 200. [0050]In some specific embodiments of this application, as shown in FIGs. 15 and 16, the length of the cell 100 extends across the entire length direction A of the battery pack 10. That is, along the length direction A of the battery pack 10, the cell 100 extends from one end to the other end of the housing 200, and the length of the cell 100 is filled in the length direction A of the battery pack 10. The housing 200 cannot accommodate two or more cells 100 in the length direction A of the battery pack 10. Two ends of the cell 100 in the length direction can be engaged to the two opposite end walls of the housing 200 in the length direction A, for example, fixed to the housing 200. As a result, no width-direction transverse beams and length-direction transverse beams are required in the housing 200, and the connected cells 100 can directly act as the intermediate beams. This greatly simplifies the structure of the housing 200, and reduces the space occupied by the intermediate beams and by structures for mounting the cells 100, thereby improving the space utilization and improving the battery life. [0051]The embodiments of the present application are not limited to not providing length-direction transverse beams and width-direction transverse beams. In some embodiments of the present application, as shown in FIG. 15, a length-direction transverse beam 600 can be provided in the housing 200. The length-direction transverse beam 600 extends along the length direction A of the battery pack 10, and a plurality of cells 100 are arranged along the width direction B of the battery pack 10 to form a battery array. The length-direction transverse beam 600 divides the battery array into at least two parts along the width direction B of the battery pack 10. Each part of the battery array includes at least one cell 100, and each part of the battery array constitutes a battery module 400. [0052]In some other embodiments of the present application, a width-direction transverse beam 500 can also be provided in the housing 200. The width-direction transverse beam 500 extends along the width direction B of the battery pack 10. The length direction of the cell 100 is arranged along the length direction A of the battery pack 10. A plurality of cells 100 are arranged along the width direction B of the battery pack 10 to form a battery array. At least two rows of battery arrays are arranged in the housing 200 along the length direction A of the battery pack 10. Each row of battery array includes a plurality of cells 100 arranged along the width direction B of the battery pack 10. The width-direction transverse beam 500 is located between two adjacent rows of battery arrays. [0053]In some specific embodiments of this application, the housing 200 includes end beams located at two ends of the battery pack 10 in the length direction A, and both ends in the length direction of the cell 100 are supported by the end beams. The housing 200 includes side beams located at two sides of the battery pack 10 in the width direction B, and the side beams provide an inward pressing force against the cell 100 adjacent to them. [0054]As shown in FIG. 16, the housing 200 has a first side beam 201, a second side beam 202, a first end beam 203 and a second end beam 204. The first side beam 201, the second side beam 202, the first end beam 203 and second end beam 204 are sequentially connected end to end. The first side beam 201 and the second side beam 202 are opposite in the width direction B of the battery pack 10, and the first end beam 203 and the second end beam 204 are opposite in the length direction A of the battery pack 10. The first end beam 203 and the second end beam 204 provide support for the two ends of the cell 100 in the length direction, that is, one end of the cell 100 is supported by the first end beam 203 and the other end is supported by the second end beam 204. The first side beam 201 and the second side beam 202 provide a pressing force against two sides of the cell 100 in the thickness direction. That is, the first side beam 201 applies a force toward the second side beam 202 to the cell 100 arranged adjacent to the first side beam 201, and the second side beam 202 applies a force toward the first side beam 201 to the cell 100 arranged adjacent to the second side beam 202, to allow a plurality of cells 100 to be tightly arranged between the first side beam 201 and second side beam 202 along the width direction B of the battery pack 10, where the plurality of cells 100 fit to each other. In addition, the first side beam 201 and the second side beam 202 can limit the plurality of cells 100 in the width direction B of the battery pack 10. Particularly when the cell 100 expands slightly, they can buffer and provide an inward pressing force against the cell 100, to prevent excessive expansion and deformation of the cell 100. [0055]In some specific embodiments of the present application, as shown in FIG. 15, the length direction of the cell 100 is arranged along the length direction A of the battery pack 10, and a plurality of cells 100 are arranged along the width direction B of the battery pack 10 to form a battery array. There is at least one layer of battery arrays in the housing 200 along the height direction C of the battery pack 10. As a result, the number of cells 100 is optimized, whereby the space utilization is increased to increase the energy density, and BIC and low-pressure sampling are easier to be integrally implemented. [0056]In some specific embodiments of the present application, a plurality of cells 100 can be assembled into multiple battery modules 400. The multiple battery modules 400 can be arranged along the length direction A of the battery pack 10 (as shown in FIG. 6), the multiple battery modules 400 can also be arranged along the width direction B of the battery pack 10 (as shown in FIG. 15), or the multiple battery modules 400 can also be arranged along the height direction C of the battery pack 10 to form a multilayer structure (as shown in FIG. 7). In other words, regardless of the cells 100 extending along the width direction B or the length direction A of the battery pack 10, the plurality of cells 100 can be arranged in multiple layers along the height direction C of the battery pack 10. The multiple battery modules 400 can also be arranged along both the length direction A and the height direction C of the battery pack 10, or along both the width direction A and the height direction C of the battery pack 10. As a result, the number of battery modules 400 is optimized, whereby the space utilization is increased to increase the energy density, and BIC and low-voltage sampling are easier to be integrally implemented. It should be understood that the battery module 400 in the embodiment of the present application does not have structures such as end beams and side beams. [0057]In the related art, due to the small size and short length of the cell, the two opposite ends of the cell cannot be fitted to the two opposite side walls of the housing 200". Therefore, the length-direction transverse beams 600' and/or the width-direction transverse beams 500' (as shown in FIG. 1) is/are needed to be provided in the housing 200", to facilitate the cell assembly. When the cells are mounted in the housing 200" by means of the battery modules 400', there will be multiple cells along the width direction of the battery pack 10'. That is, the cell does not extend between the two opposite side walls, but extend between two opposite length-direction transverse beams 600' or width-direction transverse beams 500'. The battery module is fixed to an adjacent length-direction transverse beam 600' and/or width-direction transverse beams 500' by a fastener. [0058]Since the length-direction transverse beams 600' and/or the width-direction transverse beams 500' are provided in the housing 200" in the related art, the length-direction transverse beams 6 | 1. A battery pack (10), comprising: a housing (200); a plurality of cells (100), provided in the housing (200); wherein the sum V1 of the volumes of the plurality of cells (100) and the volume V2 of the battery pack (10) satisfy V1/V2≥55%; and the battery pack (10) has a first direction and a second direction perpendicular to each other; a length direction of the cell (100) is arranged along the first direction of the battery pack (10), and the plurality of cells (100) are arranged along the second direction of the battery pack (10); the housing (200) accommodates only one cell (100) along the first direction; and the cell (100) comprises a cell body (110), and the length of the cell body (110) is 600-2500 mm. 2. The battery pack (10) according to claim 1, wherein V1/V2≥60%, preferably ≥62%, most preferred ≥65%. 3. The battery pack (10) according to claim 1, wherein the first direction is a width direction of the battery pack (10), and the second direction is a length direction of the battery pack (10); the length direction of the cell (100) is arranged along the width direction of the battery pack (10), and the plurality of cells (100) are arranged along the length direction of the battery pack (10). 4. The battery pack (10) according to claim 3, wherein the housing (200) accommodates only one cell (100) in the width direction of the battery pack (10), or wherein in the width direction of the battery pack (10), a shortest distance from one end of the cell (100) to a side beam of the housing (200) adjacent to the end of the cell (100) is L1, a shortest distance from the other end of the cell (100) to a side beam of the housing (200) adjacent to the other end of the cell (100) is L2, and the length L of the cell (100) satisfies: L1+L2<L, or wherein along the width direction of the battery pack (10), the cell (100) extends from one side to the other side of the housing (200), or wherein the length direction of the cell (100) is arranged along the width direction of the battery pack (10), the plurality of cells (100) are arranged along the length direction of the battery pack (10) to form a battery array, at least two rows of battery arrays are arranged in the housing (200) along the width direction of the battery pack (10), at least one length-direction transverse beam (600) extending along the length direction of the battery pack (10) is provided in the housing (200), and the length-direction transverse beam (600) is located between two adjacent rows of battery arrays. 5. The battery pack (10) according to any one of claim 4, wherein at least one width-direction transverse beam (500) extending along the width direction of the battery pack (10) is provided in the housing (200), the plurality of cells (100) are arranged along the length direction of the battery pack (10) to form a battery array, the width-direction transverse beam (500) divides the battery array into at least two parts along the length direction of the battery pack (10), and each part of the battery array comprises at least one cell (100). 6. The battery pack (10) according to any one of claim 4, wherein the housing (200) comprises side beams (201, 202) located at two sides of the battery pack (10) in the width direction, and two ends of the cell (100) in the length direction are supported by the side beams (201, 202); and the housing (200) comprises end beams (203, 204) located at two ends of the battery pack (10) in the length direction, and the end beams (203, 204) provide an inward pressing force against cells (100) adjacent to the end beams (203, 204). 7. The battery pack (10) according to any one of claims 1 to 4, wherein the first direction is a width direction of the battery pack (10), and the second direction is a length direction of the battery pack (10); the length direction of the cell (100) is arranged along the width direction of the battery pack (10), and the plurality of cells (100) are arranged along the length direction of the battery pack (10) to form a battery array; and at least two layers of battery arrays are provided in the housing (200) along a height direction of the battery pack (10). 8. The battery pack (10) according to claim 1, wherein the first direction is a width direction of the battery pack (10), and the second direction is a length direction of the battery pack (10); and the length direction of the cell (100) is arranged along the length direction of the battery pack (10), and the plurality of cells (100) are arranged along the width direction of the battery pack (10), wherein preferably: the housing (200) accommodates only one cell (100) in the length direction of the battery pack (10), or in the length direction of the battery pack (10), a shortest distance from one end of the cell (100) to an end beam of the housing (200) adjacent to the end of the cell (100) is L3, a shortest distance from the other end of the cell (100) to an end beam of the housing (200) adjacent to the other end of the cell (100) is L4, and the length L of the cell (100) satisfies: L3+L4<L, or along the length direction of the battery pack (10), the cell (100) extends from one end to the other end of the housing (200), or the length direction of the cell (100) is arranged along the length direction of the battery pack (10), the plurality of cells (100) are arranged along the width direction of the battery pack (10) to form a battery array, at least two rows of battery arrays are arranged in the housing (200) along the length direction of the battery pack (10), at least one width-direction transverse beam (500) extending along the width direction of the battery pack (10) is provided in the housing (200), and the width-direction transverse beam (500) is located between two adjacent rows of battery arrays. 9. The battery pack (10) according to any one of claim 8, wherein at least one length-direction transverse beam (600) extending along the length direction of the battery pack (10) is provided in the housing (200), the plurality of cells (100) are arranged along the width direction of the battery pack (10) to form a battery array, the length-direction transverse beam (600) divides the battery array into at least two parts along the width direction of the battery pack (10), and each part of the battery array comprises at least one cell (100). 10. The battery pack (10) according to any one of claim 8, wherein the housing (200) comprises ends beams located at two ends of the battery pack (10) in the length direction, and two ends of the cell (100) in the length direction are supported by the end beams; and the housing (200) comprises two side beams (201, 202) located at two sides of the battery pack (10) in the width direction, and the side beams (201, 202) provide an inward pressing force against cells (100) adjacent to the side beams (201, 202), or wherein the length direction of the cell (100) is arranged along the length direction of the battery pack (10), and the plurality of cells (100) are arranged along the width direction of the battery pack (10) to form a battery array; and at least two layers of battery arrays are provided in the housing (200) along a height direction of the battery pack (10). 11. The battery pack (10) according to any one of claims 1 to 4 and 8, wherein the housing (200) includes a vehicle tray that is fitted and connected to the vehicle body, or wherein a width F of the housing (200) in the width direction of the battery pack (10) is 500-1500 mm, or further comprising a battery management system and/or a battery thermal management system, or wherein the housing (200) is formed on an electric vehicle (1), or wherein the width direction of the battery pack (10) is arranged along a width direction of a vehicle body, and the length direction of the battery pack (10) is arranged along a length direction of the vehicle body; or the width direction of the battery pack (10) is arranged along the length direction of the vehicle body, and the length direction of the battery pack (10) is arranged along the width direction of the vehicle body, or wherein the cell (100) comprises a cell body (110), and the cell body (110) has a length L, a width H and a thickness D, wherein the length L of the cell body (110) is greater than the width H, the width H of the cell body (110) is greater than the thickness D, and the length L and the width H of the cell body (110) satisfy L/H=4-21, or wherein the cell body (110) has a length L and a thickness D, and the length L of the cell body (110) and the thickness D of the cell body (110) satisfy L/D=23-208, or wherein the cell body (110) has a length L and a volume V, and the length L of the cell body (110) and the volume V of the cell body (110) satisfy L/V= 0.0005 mm-2 - 0.002 mm-2, or wherein the cell body (110) has a width H and a volume V, and the width H of the cell body (110) and the volume V of the cell body (110) satisfy H/V= 0.0001 mm-2-0.00015 mm-2, or wherein the cell body (110) has a thickness D and a volume V, and the thickness D of the cell body (110) and the volume V of the cell body (110) satisfy D/V= 0.0000065 mm-2-0.00002 mm-2, or wherein the cell body (110) has a length L and a surface area S, and the length L of the cell body (110) and the surface area S of the cell body (110) satisfy L/S= 0.002 mm-1-0.005 mm-1, or wherein the cell body (110) has a surface area S and a volume V, and the surface area S of the cell body (110) and the volume V of the cell body (110) satisfy S/V= 0.1 mm-1-0.35 mm-1. 12. The battery pack (10) according to claim 1, wherein the cell body (110) has a length L of 700-2500 mm, wherein the cell body (110) preferably has a length L of 800-1500 mm. 13. The battery pack (10) according to any one of claims 1 to 4 and 8, wherein the cell (100) is a prismatic cell with an aluminum casing, wherein the cell (100) preferably comprises a cell body (110) and at least one anti-explosion valve (103), and the at least one anti-explosion valve (103) is provided on at least one end of the cell body (110) in the length direction, or wherein the cell (100) preferably comprises a cell body (110), and two ends of the cell body (110) in the length direction are respectively provided with an anti-explosion valve (103). 14. An electric vehicle (1), comprising a battery pack (10) according to any one of claims 1 to 13. 15. The electric vehicle (1) according to claim 14, wherein the battery pack (10) is disposed at a bottom of the electric vehicle (1), and the housing (200) is fixedly connected to the chassis of the electric vehicle (1), and/or comprising a battery pack disposed at a bottom of the electric vehicle (1), wherein a width direction of the battery pack (10) is arranged along a width direction of a vehicle body of the electric vehicle (1), and a length direction of the battery pack (10) is arranged along a length direction of the vehicle body of the electric vehicle (1), wherein the width F of the housing (200) and the width W of the vehicle body preferably satisfy 50%≤F/W≤80%. 16. The electric vehicle (1) according to claim 15, wherein the cell (100) comprises a cell body (110), and the length L of the cell body (110) in the width direction of the battery pack (10) and the width W of the vehicle body satisfy 46%≤L/W≤76%, and/or wherein the width W of the vehicle body is 500-2000 mm. 17. An energy storage device, comprising a battery pack (10) according to any one of claims 1 to 13. | BYD COMPANY LIMITED
412 | EP3813162B1 | Granted | BYD CO LTD | Cell electrodes¦Secondary cells | 2019-06-19 | 2025-01-29 | Lithium-ion battery anode material and preparation method therefor, anode, and lithium-ion battery | Disclosed are a lithium-ion battery anode material and preparation method thereof, an anode, and a lithium-ion battery. The anode material includes a core-shell structured composite material. The core-shell structured composite material includes a core material, an inner shell material, and an outer shell material. The core material is graphite particles. The inner shell material includes a continuous phase and a dispersing phase. The dispersing phase includes nano silicon particles, the continuous phase includes carbon, and the outer shell material includes lithium metal. | FIELD [0001]The present disclosure relates to the field of lithium-ion batteries, and in particular, to a lithium-ion battery anode material and preparation method thereof, an anode, and a lithium-ion battery. BACKGROUND [0002]To increase the specific capacity of anode materials of lithium-ion batteries, silicon is often added to anode materials as an additive. However, the volume expansion effect of silicon used as the anode leads to the pulverization of the anode material, expansion of the anode, and significantly reduced electrode capacity, and poor cycle performance of the battery. SUMMARY [0003]An objective of the present disclosure is to provide a lithium-ion battery anode material, which has a high volume energy density and resolves the problem of volume expansion resulting from the direct addition of silicon in the anode material. [0004]A first aspect of the present disclosure provides a lithium-ion battery anode material according to claim 1. The lithium-ion battery anode material includes a core-shell structured composite material, where the core-shell structured composite material comprises a core material, an inner shell material, and an outer shell material, the core material is graphite particles, the inner shell material comprises a continuous phase and a dispersing phase, the dispersing phase comprises nano silicon particles, the continuous phase comprises carbon, and the outer shell material comprises lithium metal. [0005]A second aspect of the present disclosure provides a method for preparing a lithium-ion battery anode material according to claim 8. The method for preparing the lithium-ion battery anode material includes the following steps: S1, performing first ball-milling of nano silicon and a carbon source material, then adding graphite and performing second ball-milling to obtain a ball-milled mixture; S2, sintering the ball-milled mixture under an inert gas atmosphere to obtain a silicon-carbon material; and S3, depositing lithium metal on the surface of the silicon-carbon material to obtain the anode material. [0006]In an example, there is provided a lithium-ion battery anode material prepared by the method according to the second aspect of the present disclosure. [0007]In an example, there is provided a lithium-ion battery anode, comprising the lithium-ion battery anode material according to the first aspect or prepared by the method according to the second aspect of the present disclosure. [0008]Another aspect of the present disclosure provides a lithium-ion battery, comprising the lithium-ion battery anode according to the first aspect of the present disclosure. [0009]Through the above technical solutions, the lithium ion battery anode material of the present disclosure has a core-shell structure, and a layer of lithium metal is uniformly deposited on the surface of the core material as a shell material, which can provide uniform active sites for electrochemical deposition of lithium metal during the charging process of the anode material, to avoid the problem of dendrite formation caused by nonuniform electrochemical deposition of lithium metal. Secondly, due to the presence of lithium metal on the surface, silicon can form a shallow charge and shallow discharge state during the subsequent cycles after being fully intercalated with lithium for the first time, thereby effectively improving the cycle performance of the battery. In addition, the inner shell of the anode material contains uniformly dispersed nano silicon particles coated on the surface of the graphite particles, which can increase the specific capacity of the anode material and avoid the problem of volume expansion. Through the reasonable design of the core-shell structure and the proportions of the materials, the volume energy density of the composite material can exceed the volume energy density of 2061 mAh/cm3 of metal lithium, thereby greatly improving the volume energy density of the battery. [0010]Additional aspects and advantages of the present disclosure will be partly given in and partly apparent from the description below, or understood through practice of the present disclosure. BRIEF DESCRIPTION OF THE DRAWINGS [0011]The above additional aspects and advantages of the present invention become apparent and comprehensible from the description of embodiments in connection with accompanying drawings, in which: FIG. 1 shows the surface morphology of a working electrode in a lithium-ion battery of Example 4 of the present disclosure after 100 cycles. FIG. 2 shows the surface morphology of a working electrode in a lithium-ion battery of Comparative Example 2 of the present disclosure after 15 cycles. DETAILED DESCRIPTION [0012]Embodiments of the present disclosure will be exemplarily described in detail hereinafter with reference to accompanying drawings in which the same or like reference characters refer to the same or like elements or elements having the same or like functions throughout. The embodiments described below with reference to the accompanying drawings are exemplary, and are intended to explain the present disclosure, rather than limiting the present disclosure. [0013]Endpoints of a range and any value disclosed in this specification should not be limited to a precise range or value. The range or value should be understood as a value close to the range or value. For the value range, endpoint values of the ranges, or endpoint values of the ranges and independent point values, or independent point values may be combined with each other to form one or more new value ranges, and these value ranges shall be regarded as being specifically disclosed in this specification. [0014]A first aspect of the present disclosure provides a lithium-ion battery anode material, comprising a core-shell structured composite material, wherein the core-shell structured composite material comprises a core material, an inner shell material, and an outer shell material, the core material is graphite particles, the inner shell material comprises a continuous phase and a dispersing phase, the dispersing phase comprises nano silicon-based particles, the continuous phase comprises carbon, and the outer shell material comprises lithium metal, and the chemical formula of the nano silicon-based particles is SiOx, wherein 0<x<2. [0015]It is found that when an anode active material having a core-shell structure where the core includes lithium-silicon alloy particles and the shell is a carbon layer is used, the structure can effectively alleviate the volume expansion effect of silicon used as the anode. This material structure may indeed have the function described above for anode materials with low specific capacity. However, when the specific capacity reaches 600 mAh/g or more, because the volume expansion of silicon is at least 400%, not only the expansion of lithium is 100%, but also the density of lithium is very low, which is 0.534 g/cm3. When the amount of lithium reaches a certain level, its absolute volume expansion is also surprisingly high. The shell structure is carbon material, the expansion of which is limited. As a result, when the space provided by the shell structure is sufficient for the volume expansion of the core, the material will be broken. Therefore, when the specific capacity is higher than 600 mAh/g, this structure is not suitable for use as the anode material. In this case, this structure still cannot resolve the cycle and other problems caused by volume expansion. [0016]In view of this, the present disclosure provides a lithium ion battery anode material. The anode material has a core-shell structure, and a layer of lithium metal is uniformly deposited on the surface of the core material as a shell material. When the anode material is applied in a lithium-ion battery, lithium metal in the anode material is in contact with the electrolytic solution to form a short circuit, so that the outer shell material (lithium metal) is all intercalated in at least one of the inner shell material and the core material, and multiple paths formed by the intercalation of lithium metal are used for subsequent intercalation of lithium in the cathode material, that is, uniform active sites can be provided for electrochemical deposition of lithium metal during the charging process of the anode material, to avoid the problem of dendrite formation caused by nonuniform electrochemical deposition of lithium metal. Secondly, due to the presence of lithium metal on the surface, silicon can form a shallow charge and shallow discharge state during the subsequent cycles after being fully intercalated with lithium for the first time, thereby effectively improving the cycle performance of the battery. In addition, the inner shell of the anode material contains uniformly dispersed nano silicon particles coated on the surface of the graphite, which can increase the specific capacity of the anode material and avoid the problem of volume expansion. Through the reasonable design of the core-shell structure and the proportions of the materials, the volume energy density of the composite material can exceed the volume energy density of 2061 mAh/cm 3< of metal lithium, thereby greatly improving the volume energy density of the battery. [0017]According to the present disclosure, the meanings of the continuous phase and the dispersing phase are known to those skilled in the art: in the inner shell material, carbon wraps nano silicon particles, the wrapped nano silicon particles form a discontinuous dispersing phase, and carbon forms a continuous phase. [0018]According to the present disclosure, the dimensions of the parts of the core-shell structured composite material may vary in a large range. In some embodiments, the average particle size of the graphite particles may be 5-25 µm, for example, 5 µm, 6 µm, 7 µm, 8 µm, 9 µm, 10 µm, 11 µm, 12 µm, 13 µm, 14 µm, 15 µm, 16 µm, 17 µm, 18 µm, 19 µm, 20 µm, 21 µm, 22 µm, 23 µm, 24 µm, or 25 µm. In some other embodiments, the average particle size of the graphite particles may be 15-20 µm. In still some other embodiments, the average particle size of the nano silicon particles may be 10-100 nm, for example, 10 nm, 15 nm, 20 nm, 25 nm, 30 nm, 35 nm, 40 nm, 45 nm, 50 nm, 55 nm, 60 nm, 65 nm, 70 nm, 75 nm, 80 nm, 85 nm, 90 nm, 95 nm, or 100 nm. In yet still some other embodiments, the average particle size of the nano silicon particles may be 30-50 nm. In the particle size range in the above embodiments, the nano silicon particles can be distributed more uniformly, and fixed to the surface of the graphite particles by carbon coating. The average particle size may be obtained by calculating the average value of particle sizes of any 100 particles of the material in an SEM image at a magnification of 200,000,000 times (two hundred million times). [0019]According to the present disclosure, the average particle size of the core-shell structured composite material may vary in a large range. In some embodiments, the average particle size may be 5.6-32 µm, for example, 5.6 µm, 6 µm, 6.5 µm, 7 µm, 7.5 µm, 8 µm, 8.5 µm, 9 µm, 9.5 µm, 10 µm, 10.5 µm, 11 µm, 11.5 µm, 12 µm, 12.5 µm, 13 µm, 13.5 µm, 14 µm, 14.5 µm, 15 µm, 15.5 µm, 16 µm, 16.5 µm, 17 µm, 17.5 µm, 18 µm, 18.5 µm, 19 µm, 19.5 µm, 20 µm, 20.5 µm, 21 µm, 21.5 µm, 22 µm, 22.5 µm, 23 µm, 23.5 µm, 24 µm, 24.5 µm, 25 µm, 25.5 µm, 26 µm, 26.5 µm, 27 µm, 27.5 µm, 28 µm, 28.5 µm, 29 µm, 29.5 µm, 30 µm, 30.5 µm, 31 µm, 31.5 µm, or 32 µm, so as to improve the electrochemical performance of the anode material. The average particle size of the core-shell structured composite material may be obtained by calculating the average value of particle sizes of any 100 particles of the core-shell structured composite material observed using an electron microscopy. [0020]According to the present disclosure, the thicknesses of the inner shell and the outer shell of the core-shell structured composite material may also respectively vary in a large range. In some embodiments, the thickness of the inner shell of the core-shell structured composite material may be 0.5-2 µm, for example, 0.5 µm, 0.6 µm, 0.7 µm, 0.8 µm, 0.9 µm, 1.0 µm, 1.1 µm, 1.2 µm, 1.3 µm, 1.4 µm, 1.5 µm, 1.6 µm, 1.7 µm, 1.8 µm, 1.9 µm, or 2 µm. In some other embodiments, the thickness of the inner shell of the core-shell structured composite material may be 1-1.5 µm, so that the nano silicon particles and the core material, i.e., the graphite particles are fully uniformly bonded, to avoid the volume expansion effect while increasing the specific capacity of the anode material. In still some other embodiments, the thickness of the outer shell of the core-shell structured composite material may be 0.1-5 µm, for example, 0.1 µm, 0.2 µm, 0.3 µm, 0.4 µm, 0.5 µm, 0.6 µm, 0.7 µm, 0.8 µm, 0.9 µm, 1.0 µm, 1.1 µm, 1.2 µm, 1.3 µm, 1.4 µm, 1.5 µm, 1.6 µm, 1.7 µm, 1.8 µm, 1.9 µm, 2 µm, 2.1 µm, 2.2 µm, 2.3 µm, 2.4 µm, 2.5 µm, 2.6 µm, 2.7 µm, 2.8 µm, 2.9 µm, 3.0 µm, 3.1 µm, 3.2 µm, 3.3 µm, 3.4 µm, 3.5 µm, 3.6 µm, 3.7 µm, 3.8 µm, 3.9 µm, 4 µm, 4.1 µm, 4.2 µm, 4.3 µm, 4.4 µm, 4.5 µm, 4.6 µm, 4.7 µm, 4.8 µm, 4.9 µm, or 5 µm. In yet still some other embodiments, the thickness of the outer shell of the core-shell structured composite material may be 1-2 µm, so as to improve the cycle performance of the battery. The thickness of the outer shell is the thickness of lithium metal deposited, and the thickness of the inner shell is the thickness of the carbon source and nano silicon particles coated on the graphite surface after being carbonized. In this application, the thickness of the outer shell and the thickness of the inner shell may be respectively obtained by cutting the core-shell structured composite material by metallography and then observing the thickness of the outer shell and the thickness of the inner shell of the particles using an electron microscopy. [0021]According to the present disclosure, the relative contents of the graphite particles, the nano silicon particles, and carbon may respectively vary in a large range. In some embodiments, the weight ratio of the graphite particles to the nano silicon particles may be 1:(0.02-0.2), for example, 1:0.02, 1:0.03, 1:0.04, 1:0.05, 1:0.06, 1:0.07, 1:0.08, 1:0.09, 1:0.1, 1:0.11, 1:0.12, 1:0.13, 1:0.14, 1:0.15, 1:0.16, 1:0.17, 1:0.18, 1:0.19, or 1:0.2. In some other embodiments, the weight ratio of the graphite particles to the nano silicon particles may be 1:(0.1-0.15). In still some other embodiments, the weight ratio of the graphite particles to carbon may be 1:(0.03-0.3), for example, 1:0.03, 1:0.04, 1:0.05, 1:0.06, 1:0.07, 1:0.08, 1:0.09, 1:0.1, 1:0.11, 1:0.12, 1:0.13, 1:0.14, 1:0.15, 1:0.16, 1:0.17, 1:0.18, 1:0.19, 1:0.2, 1:0.21, 1:0.22, 1:0.23, 1:0.24, 1:0.25, 1:0.26, 1:0.27, 1:0.28, 1:0.29, or 1:0.3. In yet still some other embodiments, the weight ratio of the graphite particles to carbon may be 1:(0.1-0.15). In the content ranges in the above embodiments, the nano silicon particles in the anode material can be more uniformly coated and fixed to the surface of the graphite particles, so that on one hand, the impact caused by the difference between the electrical performance of the two can be reduced to provide silicon-carbon material particles containing a graphite core with uniform and stable performance, and on the other hand, more suitable content ranges can increase the specific capacity of the anode material, thereby optimizing the performance of the battery. [0022]According to the present disclosure, the relative amount of lithium metal in the anode material may also vary in a large range. In some embodiments, the weight ratio of the graphite particles to lithium metal may be 1:(0.01-0.2), for example, 1:0.01, 1:0.02, 1:0.03, 1:0.04, 1:0.05, 1:0.06, 1:0.07, 1:0.08, 1:0.09, 1:0.1, 1:0.11, 1:0.12, 1:0.13, 1:0.14, 1:0.15, 1:0.16, 1:0.17, 1:0.18, 1:0.19, or 1:0.2. In some other embodiments, the weight ratio of the graphite particles to lithium metal may be 1:(0.05-0.1), so as to provide a suitable number of active sites for electrochemical deposition of lithium metal, and help form a shallow charge and shallow discharge state, thereby effectively improving the cycle performance of the battery. [0023]According to the present disclosure, the continuous phase in the inner shell material can be used for uniformly dispersing and fixing the nano silicon particles, i.e., the dispersing phase, to the surface of the graphite particles, so as to improve the electrochemical performance of the anode material. To facilitate the preparation and uniform dispersion of the nano silicon particles, in an implementation of the present disclosure, carbon in the inner shell material may be pyrolytic carbon. [0024]According to the present disclosure, to prevent lithium metal from being exposed directly to the surface of the anode material and lower the strict requirements on production conditions (for example, on moisture) caused by the presence of lithium metal, the surface of the outer shell material of the core-shell structured composite material may further be coated with an inert material layer. The inert material layer may include at least one of Al 2 O 3 , LiF, Li 3 PO 4 , TiOz, Li 3 N or LiNO 3 . [0025]A second aspect of the present disclosure provides a method for preparing a lithium-ion battery anode material, including the following steps: S1, performing first ball-milling of nano silicon particles and a carbon source material, then adding graphite and performing second ball-milling to obtain a ball-milled mixture; S2, sintering the ball-milled mixture under an inert gas atmosphere to obtain a silicon-carbon material; and S3, depositing lithium metal on the surface of the silicon-carbon material to obtain the anode material. [0026]The method of the present disclosure is easy to operation and highly repeatable and can make use of the existing graphite processes, and the anode material prepared by the method has a high volume energy density and good electrochemical performance. [0027]According to the present disclosure, by performing the first ball-milling of the nano silicon particles and the carbon source material, then adding graphite and performing the second ball-milling, the nano silicon particles can be uniformly dispersed in the carbon source material, and can further be coated on the graphite surface by means of sintered carbon. To achieve a more uniform dispersion of the nano silicon particles and the graphite, conditions of the first ball-milling may include: a rotating speed of 150-600 r/min (rotation per minute), for example, 150 r/min, 160 r/min, 170 r/min, 180 r/min, 190 r/min, 200 r/min, 210 r/min, 220 r/min, 230 r/min, 240 r/min, 250 r/min, 260 r/min, 270 r/min, 280 r/min, 290 r/min, 300 r/min, 310 r/min, 320 r/min, 330 r/min, 340 r/min, 350 r/min, 360 r/min, 370 r/min, 380 r/min, 390 r/min, 400 r/min, 410 r/min, 420 r/min, 430 r/min, 440 r/min, 450 r/min, 460 r/min, 470 r/min, 480 r/min, 490 r/min, 500 r/min, 510 r/min, 520 r/min, 530 r/min, 540 r/min, 550 r/min, 560 r/min, 570 r/min, 580 r/min, 590 r/min, or 600 r/min. In some other embodiments, the rotating speed of the first ball-milling is 300-400 r/min. In still some other embodiments, the time of the first ball-milling may be 12-60 h, for example, 12 h, 13 h, 14 h, 15 h, 16 h, 17 h, 18 h, 19 h, 20 h, 21 h, 22 h, 23 h, 24 h, 25 h, 26 h, 27 h, 28 h, 29 h, 30 h, 31 h, 32 h, 33 h, 34 h, 35 h, 36 h, 37 h, 38 h, 39 h, 40 h, 41 h, 42 h, 43 h, 44 h, 45 h, 46 h, 47 h, 48 h, 49 h, 50 h, 51 h, 52 h, 53 h, 54 h, 55 h, 56 h, 57 h, 58 h, 59 h, or 60 h. In yet still other embodiments, the time of the first ball-milling may be 15-30 h. Conditions of the second ball-milling include: a rotating speed of 150-400 r/min, for example, 150 r/min, 160 r/min, 170 r/min, 180 r/min, 190 r/min, 200 r/min, 210 r/min, 220 r/min, 230 r/min, 240 r/min, 250 r/min, 260 r/min, 270 r/min, 280 r/min, 290 r/min, 300 r/min, 310 r/min, 320 r/min, 330 r/min, 340 r/min, 350 r/min, 360 r/min, 370 r/min, 380 r/min, 390 r/min, or 400 r/min. In some other embodiments, the rotating speed of the second ball-milling is 200-350 r/min. In still some other embodiments, the time of the second ball-milling may be 3-18 h, for example, 3 h, 4 h, 5 h, 6 h, 7 h, 8 h, 9 h, 10 h, 11 h, 12 h, 13 h, 14 h, 15 h, 16 h, 17 h, or 18 h. In yet still other embodiments, the time of the second ball-milling is 6-12 h. [0028]According to the present disclosure, conditions of the sintering may be conventionally known in the art. In some embodiments, the conditions of the sintering include: a sintering temperature of 600-1000°C, for example, 600°C, 650°C, 700°C, 750°C, 800°C, 850°C, 900°C, 950°C, or 1000°C. In some other embodiments, the sintering temperature is 800-980°C. In still some other embodiments, the sintering time may be 5-20 h, for example, 5 h, 6 h, 7 h, 8 h, 9 h, 10 h, 11 h, 12 h, 13 h, 14 h, 15 h, 16 h, 17 h, 18 h, 19 h, or 20 h. In yet still some other embodiments, the sintering time is 8-12 h, so as to fully carbonize the carbon source and obtain a more uniformly coated inner shell material on the surface of the graphite particles. [0029]According to the present disclosure, the sintered silicon-carbon material may be formed into granular powder. The granular silicon-carbon material may include a graphite particle core and a silicon-carbon shell coated on the surface of the graphite particle core. Nano silicon particles are distributed in the silicon-carbon shell to form a dispersing phase. After being sintered, the carbon-coated nano silicon particles form a continuous phase and are coated on the surface of the graphite particles. [0030]In some embodiments, the method of depositing on the surface of the silicon-carbon material is one of vacuum evaporation deposition, atomic deposition, or magnetron sputtering. In some other embodiments, the method of depositing on the surface of the silicon-carbon material is vacuum evaporation deposition. As is well known to those skilled in the art, vacuum evaporation deposition is a method of heating an elemental metal to its evaporation temperature by vacuum and then allowing the metal vapor to condense on the surface of a low temperature material. The use of the vacuum evaporation deposition method can avoid the agglomeration of lithium metal on the surface of the granular silicon-carbon material and improve the uniformity of electrochemical deposition of lithium metal. The vacuum evaporation deposition method can also accurately control the amount of metal lithium to be deposited and the deposit thickness. According to the present disclosure, the carbon source material can be used for allowing the nano silicon particles to be uniformly dispersed and to be evenly distributed and coated on the surface of the graphite particles after sintering. The carbon source material may be of a type conventionally known in the art, for example, an organic matter. The carbon source material may be a liquid or solid carbon source material. In some embodiments, to facilitate the uniform dispersion of the nano silicon particles, the carbon source material is at least one selected from the group consisting of pitch, glucose, sucrose, citric acid and epoxy resin. [0031]According to the present disclosure, the amounts of the graphite particles, the nano silicon particles, and carbon may respectively vary in a large range. To improve the specific capacity and the cycle performance of the anode material, in some embodiments, the weight ratio of the graphite particles to the nano silicon particles may be 1:(0.02-0.2), for example, 1:0.02, 1:0.03, 1:0.04, 1:0.05, 1:0.06, 1:0.07, 1:0.08, 1:0.09, 1:0.1, 1:0.11, 1:0.12, 1:0.13, 1:0.14, 1:0.15, 1:0.16, 1:0.17, 1:0.18, 1:0.19, or 1:0.2. In some other embodiments, the weight ratio of the graphite particles to the nano silicon particles may be 1:(0.1-0.15). In still some other embodiments, the weight ratio of the graphite particles to the carbon source material may be 1:(0.03-0.5), for example, 1:0.03, 1:0.04, 1:0.05, 1:0.06, 1:0.07, 1:0.08, 1:0.09, 1:0.1, 1:0.11, 1:0.12, 1:0.13, 1:0.14, 1:0.15, 1:0.16, 1:0.17, 1:0.18, 1:0.19, 1:0.2, 1:0.21, 1:0.22, 1:0.23, 1:0.24, 1:0.25, 1:0.26, 1:0.27, 1:0.28, 1:0.29, 1:0.3, 1:0.31, 1:0.32, 1:0.33, 1:0.34, 1:0.35, 1:0.36, 1:0.37, 1:0.38, 1:0.39, 1:0.4, 1:0.41, 1:0.42, 1:0.43, 1:0.44, 1:0.45, 1:0.46, 1:0.47, 1:0.48, 1:0.49, 1:0.5, 1:0.51, 1:0.52, 1:0.53, 1:0.54, 1:0.55, 1:0.56, 1:0.57, 1:0.58, 1:0.59, or 1:0.6. In yet still some other embodiments, the weight ratio of the graphite particles to the carbon source material may be 1:(0.06-0.5). In further some other embodiments, the weight ratio of the graphite particles to the carbon source material may be 1:(0.1-0.15). [0032]According to the present disclosure, the amount of lithium metal in the anode material may also vary in a large range. In some embodiments, the weight ratio of the graphite particles to lithium metal may be 1:(0.01-0.2), for example, 1:0.01, 1:0.02, 1:0.03, 1:0.04, 1:0.05, 1:0.06, 1:0.07, 1:0.08, 1:0.09, 1:0.1, 1:0.11, 1:0.12, 1:0.13, 1:0.14, 1:0.15, 1:0.16, 1:0.17, 1:0.18, 1 :0.19, or 1:0.2. In some other embodiments, the weight ratio of the graphite particles to lithium metal may be 1:(0.05-0.1), so as to provide a suitable number of active sites for electrochemical deposition of lithium metal, and help form a shallow charge and shallow discharge state, thereby effectively improving the cycle performance of the battery. [0033]According to the present disclosure, this method may further include a step of forming an inert material layer on the surface of the lithium metal outer shell, so as to lower the strict requirements on production conditions (for example, on moisture) caused by the presence of lithium metal. The inert material layer may include at least one of Al 2 O 3 , LiF, Li 3 PO 4 , TiOz, Li 3 N or LiNO 3 . The inert material layer may be formed by one of atomic deposition, chemical deposition, vacuum evaporation deposition, or magnetron sputtering, so that the inert material layer is evenly coated on the surface of the lithium metal outer shell. In some embodiments, the inert material layer is formed by atomic deposition. The atomic deposition method is a technique of alternately introducing vapor phase precursor pulses into a reactor followed by chemical adsorption and reaction on the deposition substrate to form a deposited film. [0034]A third aspect of the present disclosure provides a lithium-ion battery anode material prepared by the method according to the second aspect of the present disclosure. [0035]A fourth aspect of the present disclosure provides a lithium-ion battery anode, comprising the lithium-ion battery anode material according to the first aspect or the third aspect of the present disclosure. [0036]According to the present disclosure, the lithium-ion battery may further include an anode current collector, and the anode material may be loaded on the anode current collector. The anode current collector may be a conventional anode current collector in lithium-ion batteries, for example, a stamped metal, metal foil, mesh metal, or foam metal. The anode material may further include a binder, which may be of a type conventionally known in the art, so the details will not be repeated. [0037]The method for preparing a lithium-ion battery anode according to the present disclosure has no special requirements and can be carried out with reference to the prior art. For example, the method for preparing a lithium-ion battery anode according to the present disclosure may include forming an anode slurry containing an anode material and a binder on the anode current collector, followed by drying and optionally calendering. The anode slurry may be formed on the anode current collector by at least one of coating or filling. The specific operation method and conditions may be conventionally known in the art, and are not particularly limited herein. [0038]A fifth aspect of the present disclosure provides a lithium-ion battery, comprising the lithium-ion battery anode according to the fourth aspect of the present disclosure. [0039]According to the present disclosure, the lithium-ion battery may further include a cathode, a separator, and an electrolytic solution. The present disclosure imposes no special limitations on the types of the cathode, the separator, and the electrolytic solution, which may be conventionally known in the art. The lithium-ion battery may also be prepared using a conventional method in the art. For example, the lithium-ion battery provided by the present disclosure can be obtained by wounding and separating a cathode and the above anode of the present disclosure by a separator to form an electrode group and sealing the obtained electrode group and an electrolytic solution in a battery case. The method of winding the separator between the cathode and the anode is well known to those skilled in the art, so the details will not be repeated herein. [0040]The composition of the cathode is well known to those skilled in the art. Generally speaking, the cathode includes a cathode current collector and a cathode material formed on the cathode current collector. The cathode material formed on the cathode current collector may be formed by at least one of coating or filling. The cathode material may include a cathode active material, a cathode conductive agent and a binder. The type of the cathode current collector is already well known to those skilled in the art, and for example, may be selected from an aluminum foil, a copper foil, or a punched steel strip. The type and content of the binder in the cathode material are well known to those skilled in the art, and the binder is, for example, one or more of fluorine-containing resin and polyolefin compounds such as polyvinylidene fluoride (PVDF), polytetrafluoroethylene (PTFE) and styrene-butadiene rubber (SBR). Generally speaking, depending on different types of binders used, the content of the binder based on the weight of the cathode active material is 0.01-10 wt%, for example, 0.01 wt%, 0.02 wt%, 0.03 wt%, 0.04 wt%, 0.05 wt%, 0.06 wt%, 0.07 wt%, 0.08 wt%, 0.09 wt%, 0.1 wt%, 0.12 wt%, 0.14 wt%, 0.16 wt%, 0.18 wt%, 0.2 wt%, 0.25 wt%, 0.3 wt%, 0.35 wt%, 0.4 wt%, 0.45 wt%, 0.5 wt%, 0.55 wt%, 0.6 wt%, 0.65 wt%, 0.7 wt%, 0.75 wt%, 0.8 wt%, 0.85 wt%, 0.9 wt%, 1.0 wt%, 1.5 wt%, 2 wt%, 2.5 wt%, 3 wt%, 3.5 wt%, 4 wt%, 4.5 wt%, 5 wt%, 5.5 wt%, 6 wt%, 6.5 wt%, 7 wt%, 7.5 wt%, 8 wt%, 8.5 wt%, 9 wt%, 9.5 wt%, or 10 wt%. In some other embodiments, the content of the binder based on the weight of the cathode active material is 0.02-5 wt%. The cathode active material is not particularly limited in the present disclosure, and may be a common active material in the art, for example, one or more of lithium cobaltate, lithium nickelate, lithium iron phosphate, or lithium manganate. The cathode conductive agent is not particularly limited in the present disclosure, and may be a cathode conductive agent conventionally known in the art, for example, at least one of acetylene black, conductive carbon black, or conductive graphite. Based on the weight of the cathode active material, the content of the cathode conductive agent is 0.5-15 wt%, for example, 0.5 wt%, 0.6 wt%, 0.7 wt%, 0.8 wt%, 0.9 wt%, 1 wt%, 1.1 wt%, 1.2 wt%, 1.3 wt%, 1.4 wt%, 1.5 wt%, 1.6 wt%, 1.7 wt%, 1.8 wt%, 1.9 wt%, 2 wt%, 2.5 wt%, 3 wt%, 3.5 wt%, 4 wt%, 4.5 wt%, 5 wt%, 5.5 wt%, 6 wt%, 6.5 wt%, 7 wt%, 7.5 wt%, 8 wt%, 8.5 wt%, 9 wt%, 9.5 wt%, 10 wt%, 10.5 wt%, 11 wt%, 11.5 wt%, 12 wt%, 12.5 wt%, 13 wt%, 13.5 wt%, 14 wt%, 14.5 wt%, or 15 wt%. In some other embodiments, based on the weight of the cathode active material, the content of the cathode conductive agent is 1-10 wt%. [0041]According to the present disclosure, the separator may be disposed between the cathode and the anode and has electrical insulation properties and liquid retention properties. The separator may be selected from various separators used in lithium ion batteries, such as a polyolefin microporous film, polyethylene felt, glass fiber felt, or ultrafine glass fiber paper. The position, properties and type of the separator are well known to those skilled in the art. [0042]According to the present disclosure, the electrolytic solution may be a mixed solution of a lithium salt electrolyte and a non-aqueous solvent, is not particularly limited herein, and may be a non-aqueous electrolytic solution conventionally known in the art. For | 1. A lithium-ion battery anode material, comprising a core-shell structured composite material, wherein the core-shell structured composite material comprises a core material, an inner shell material, and an outer shell material, the core material comprises graphite particles, the inner shell material comprises a continuous phase and a dispersing phase, the dispersing phase comprises nano silicon-based particles, the continuous phase comprises carbon, and the outer shell material comprises lithium metal, and the chemical formula of the nano silicon-based particles is SiOx, wherein 0<x<2. 2. The anode material according to claim 1, wherein the average particle size of the core-shell structured composite material is 5.6-32 µm, said average particle size being obtained by calculating an average value of particles sizes of any 100 particles of the core-shell structured composite material observed using an electron microscopy. 3. The anode material according to claim 1 or 2, wherein an inner shell thickness of the core-shell structured composite material is 0.5-2 µm, and an outer shell thickness of the core-shell structured composite material is 0.1-5 µm; preferably wherein the inner shell thickness of the core-shell structured composite material is 1-1.5 µm, and the outer shell thickness of the core-shell structured composite material is 1-2 µm. 4. The anode material according to any one of the previous claims, wherein an average particle size of the graphite particles is 5-25 µm, and an average particle size of the nano silicon particles is 10-100 nm; preferably wherein the average particle size of the graphite particles is 15-20 µm, and the average particle size of the nano silicon particles is 30-50 nm, said average particle size being obtained by calculating an average value of particles sizes of any 100 particles of the graphite particles observed using an electron microscopy. 5. The anode material according to any one of the previous claims, wherein a weight ratio of the graphite particles to the nano silicon particles is 1:(0.02-0.2); a weight ratio of the graphite particles to the carbon is 1:(0.03-0.3); and a weight ratio of the graphite particles to the lithium metal is 1:(0.01-0.2); preferably wherein the weight ratio of the graphite particles to the nano silicon particles is 1:(0.1-0.15); preferably wherein the weight ratio of the graphite particles to the carbon is 1:(0.1-0.15); and preferably wherein the weight ratio of the graphite particles to the lithium metal is 1:(0.01-0.2). 6. The anode material according to any one of the previous claims, wherein the carbon in the inner shell material is pyrolytic carbon. 7. The anode material according to any one of the previous claims, wherein the core-shell structured composite material further comprises an inert material layer coated on the surface of the outer shell material, and the material of the inert material layer comprises at least one of Al2O3, LiF, Li3PO4, TiO2, Li3N or LiNO3. 8. A method for preparing a lithium-ion battery anode material, the method comprising: S1, performing first ball-milling of nano silicon and a carbon source material, then adding graphite and performing second ball-milling to obtain a ball-milled mixture; S2, sintering the ball-milled mixture under an inert gas atmosphere to obtain a silicon-carbon material; and S3, depositing lithium metal on the surface of the silicon-carbon material to obtain the anode material. 9. The method according to claim 8, wherein conditions of the first ball-milling comprise a rotating speed of 150-600 r/min and a ball-milling time of 12-60 h; and conditions of the second ball-milling comprise a rotating speed of 150-400 r/min and a ball-milling time of 3-18 h. 10. The method according to claim 8 or 9, wherein the carbon source material is at least one selected from the group consisting of pitch, glucose, sucrose, citric acid and epoxy resin. 11. The method according to any one of claims 8-10, wherein a weight ratio of the graphite particles to the nano silicon particles is 1:(0.02-0.2), and a weight ratio of the graphite particles to the carbon source material is 1:(0.03-0.5). 12. The method according to any one of claims 8-11, wherein a weight ratio of the graphite particles to the lithium metal is 1:(0.01-0.2). 13. The method according to any one of claims 8-12, wherein after the step S3, the method further comprises depositing an inert material layer on the surface of the lithium metal, wherein the material of the inert material layer comprises at least one of Al2O3, LiF, Li3PO4, TiO2, Li3N or LiNO3. 14. The method according to any one of claims 8-13, wherein the inert material layer is formed by one of atomic deposition, chemical deposition, vacuum evaporation deposition, or magnetron sputtering. 15. A lithium-ion battery, comprising a lithium-ion battery anode, wherein the lithium-ion battery anode comprising the lithium-ion battery anode material according to any one of claims 1-7. | BYD COMPANY LIMITED
413 | EP3675254B1 | Granted | BYD CO LTD | Secondary cells¦Positive electrodes¦Nickel compounds | 2018-09-27 | 2024-05-29 | Nickel cobalt manganese hydroxide, manufacturing method thereof, and lithium-ion battery | The disclosure discloses a nickel cobalt manganese hydroxide, a cathode material, a preparation method thereof and a lithium ion battery. The nickel cobalt manganese hydroxide comprises a core and an outer layer covering the outside of the core. The core comprises flaky particles, the D50 particle diameter of the flaky particles in the core is 5-8 µm, and the D50 particle diameter of particles in the outer layer is 0.1-5 µm. | FIELD [0001]The present invention relates to the field of a lithium ion battery, in particular to a nickel cobalt manganese hydroxide, a cathode material, a preparation method thereof and a lithium ion battery. BACKGROUND [0002]An existing method for preparing the nickel cobalt manganese hydroxide, the nickel cobalt lithium manganate cathode material and a lithium ion battery comprises the following steps of: (1) mixing sulfates respectively comprising nickel, cobalt and manganese together to be dissolved into deionized water to form a sulfate water solution A; (2) dissolving sodium hydroxide powder into the deionized water to form a water solution B; (3) diluting ammonium hydroxide with the mass percentage being 25-28% to a certain concentration to obtain a diluted ammonium hydroxide solution C; (4) simultaneously dripping the water solution A in the step (1), the water solution B in the step (2) and the ammonium hydroxide solution C in the step (3) into a reaction kettle under the conditions of being protected by nitrogen gas, being stirred and being heated to 40-70°C, and after the reaction for a certain time, performing washing and drying to obtain nickel cobalt manganese hydroxide precursor powder; (5) weighing and taking, and uniformly mixing a lithium source compound and the nickel cobalt manganese hydroxide precursor material in the step (4), heating the materials to 600-1100°C in air or oxygen gas atmosphere, performing continuous calcination for 8-20 h at 600-1100°C, and then cooling the materials to a room temperature to obtain a nickel cobalt lithium manganate finished product material; (6) making the nickel cobalt lithium manganate material obtained in the step (5) into a battery, but the lithium ion battery prepared from the prepared nickel cobalt manganese hydroxide and the nickel cobalt lithium manganate cathode material has poor rate capability and poor high-temperature storage performance of the battery. KR 2016 0041663 A discloses a cathode active material for a lithium secondary battery comprising a nickel cobalt manganese oxide. The material comprises a core containing primary particles of flake form having particle diameters of 100 nm to 3 µm, and a coating layer containing a nickel oxide phase of secondary particle form having complex lithium manganese oxide. [0003]Therefore, we are in urgent need of the nickel cobalt manganese hydroxide and the nickel cobalt lithium manganate cathode material capable of obviously improving the rate capability and the high-temperature storage performance of the battery now. SUMMARY [0004]The invention aims at solving the problem of poor rate capability of a lithium ion battery in the prior art, and provides a nickel cobalt manganese hydroxide, a preparation method thereof and a lithium ion battery according to the independent claims. The lithium ion battery according to the invention has high battery energy density and good battery rate capability. [0005]In order to achieve the above goal, the invention provides the nickel cobalt manganese hydroxide according to claim 1 in a first aspect. [0006]The invention provides a method for preparing the nickel cobalt manganese hydroxide according to claim 6 in a second aspect. The method comprises the following steps of mixing a water solution A comprising water-soluble nickel, cobalt and manganese ions with a water solution B comprising strong base, and ammonium hydroxide in inert atmosphere to take a complex-precipitation reaction, and then adding Ag powder to take a pulse current coprecipitation reaction [0007]The disclosure provides a non-claimed nickel cobalt lithium manganate cathode material in a third aspect. The nickel cobalt lithium manganate is prepared by calcining a lithium source and the nickel cobalt manganese hydroxide or the nickel cobalt manganese hydroxide prepared by the above-mentioned method. [0008]The disclosure provides a non-claimed nickel cobalt lithium manganate cathode material in a fourth aspect. The nickel cobalt lithium manganate comprises a core and an outer layer covering the outside of the core, wherein the core comprises flaky particles, the D 50 particle diameter of the flaky particles in the core is 5-10 µm, and the D 50 particle diameter of particles in the outer layer is 0.1-4.5 µm. [0009]The disclosure provides a non-claimed method for preparing a cathode material in a fifth aspect. The method comprises the step of calcining the lithium source and the nickel cobalt manganese hydroxide or the nickel cobalt manganese hydroxide prepared by the above-mentioned method. [0010]The invention provides a lithium ion battery according to claim 10 in a sixth aspect. [0011]Primary particles of the nickel cobalt manganese hydroxide prepared by the existing method are in compact distribution, so that the subsequently prepared nickel cobalt lithium manganate finished product material has poor rate capability although it has high energy density. In the invention, Ag powder is used as a conductive inducer, and a loose and porous nickel cobalt manganese hydroxide particle layer is formed on the existing compact nickel cobalt manganese hydroxide particle surfaces in a pulse current coprecipitation mode. The nickel cobalt manganese hydroxide particles prepared by this method have the compact inside and the loose and porous outside. Then the lithium source and the nickel cobalt manganese hydroxide are calcined, and are next cooled to the room temperature to obtain the nickel cobalt lithium manganate finished product material with the compact inside and the loose and porous outside. The specific surface area of the nickel cobalt lithium manganate finished product material is 0.1-10 m 2< /g, the D 50 particle diameter of the inside compact secondary particles (core flaky particles) is 5-10 µm, and the D 50 particle diameter of outside loose particles (outer layer particles) is 0.1-4.5 µm. The lithium ion battery prepared from the nickel cobalt lithium manganate finished product material as the cathode material simultaneously has excellent battery energy density and rate capability. [0012]Other aspects and advantages of the present invention will be given in the following description, some of which will become apparent from the following description or may be learned from practices of the present invention. BRIEF DESCRIPTION OF THE DRAWINGS [0013]The accompanying drawings are provided to further understand the present invention, and they constitute a part of the application. The accompanying drawings, along with the detailed description below, are used to explain the present invention, and pose no limitation on the present invention. Fig. 1 is an SEM (scanning electron microscope) pattern (30000 times) of a nickel cobalt manganese hydroxide prepared according to an embodiment 1 of the invention; Fig. 2 is an SEM pattern (1000 times) of the nickel cobalt manganese hydroxide prepared according to the embodiment 1 of the invention; Fig. 3 is an SEM pattern (20000 times) of a nickel cobalt manganese hydroxide prepared according to a contrast embodiment 1 of the invention; and Fig. 4 is an SEM pattern (1000 times) of the nickel cobalt manganese hydroxide prepared according to the contrast embodiment 1 of the invention. DETAILED DESCRIPTION [0014]The following describes embodiments of the present invention in detail. Examples of the embodiments are shown in the accompanying drawings, and same or similar reference signs in all the accompanying drawings indicate same or similar components or components having same or similar functions. The embodiments described below with reference to the accompanying drawings are exemplary, and are intended to explain the present invention and cannot be construed as a limitation to the present invention. [0015]In the description of the present invention, it should be understood that orientation or position relationships indicated by the terms such as "center", "vertical", "horizontal", "length", "width", "thickness", "above", "below", "front", "rear", "left", "right", "vertical", "horizontal", "top", "bottom", "inside", "outside", "clockwise", "counterclockwise", "axial", "radial", and "circumferential" are based on orientation or position relationships shown in the accompanying drawings, and are used only for ease and brevity of illustration and description, rather than indicating or implying that the mentioned apparatus or component must have a particular orientation or must be constructed and operated in a particular orientation. Therefore, such terms should not be construed as limiting of the present invention. [0016]In addition, terms "first" and "second" are only used to describe the objective and cannot be understood as indicating or implying relative importance or implying a quantity of the indicated technical features. Therefore, features defining "first" and "second" can explicitly or implicitly include at least one of the features. In the descriptions of the present invention, unless explicitly specified, "multiple" means at least two, for example, two or three. [0017]In the present invention, unless otherwise explicitly specified or defined, the first feature being located "above" or "below" the second feature may be the first feature being in a direct contact with the second feature, or the first feature being in an indirect contact with the second feature through an intermediary. In addition, the first feature being located "above" the second feature may be the first feature being located directly above or obliquely above the second feature, or may simply indicate that the first feature is higher in level than the second feature. The first feature being located "below" the second feature may be the first feature being located directly below or obliquely below the second feature, or may simply indicate that the first feature is lower in level than the second feature. [0018]The endpoints and any values of the ranges disclosed herein are not limited to the precise range or value, and these ranges or values should be understood to include values close to these ranges or values. A numerical range between endpoint values of each range, a numerical range between an endpoint value and an individual point value of each range, and a numerical range between individual point values may be combined with each other to obtain one or more new numerical ranges, and such numerical ranges should be considered to be specifically disclosed herein. [0019]The invention provides a nickel cobalt manganese hydroxide in a first aspect. The nickel cobalt manganese hydroxide comprises a core and an outer layer covering the outside of the core, wherein the core comprises flaky particles, the D 50 particle diameter of the flaky particles in the core is 5-8 µm, and the D 50 particle diameter of particles in the outer layer is 0.1-5 µm. It should be noted that the covering structure of the nickel cobalt manganese hydroxide is not a structure completely covering the core by the outer layer, and is a structure that small particles of the outer layer are attached onto the surfaces of flaky big particles of the core, gaps are loosely formed between the small particles of the outer layer, and a loose and porous outer layer is formed. [0020]The nickel cobalt manganese hydroxide of the invention preferably has the core porosity being 30-51%, and the outer layer porosity being 52-60%. Namely, the particles of the nickel cobalt manganese hydroxide of the invention have a compact inside and a loose and porous outside. Then a lithium source and the nickel cobalt manganese hydroxide are calcined, and are next cooled to the room temperature to obtain a nickel cobalt lithium manganate finished product material with the compact inside and the loose and porous outside. [0021]In the invention, the core porosity refers to the porosity by using the total volume of the core as the reference, and the outer layer porosity refers to the porosity by using the total volume of the outer layer as the reference. [0022]The nickel cobalt manganese hydroxide of the invention preferably has a chemical formula of Ni x Co y Mn 1-x-y (OH) 2 , wherein 0<x<1, 0<y<1, and 0<1-x-y<1, so that the rate capability of the lithium ion battery prepared from the nickel cobalt lithium manganate cathode material can be obviously improved. [0023]For the nickel cobalt manganese hydroxide of the invention, preferably, the D 50 particle diameter of the flaky particles in the core is 5-7.5 µm, and the D 50 particle diameter of the particles in the outer layer is 0.1-4.5 µm, so that the rate capability of the lithium ion battery prepared from the nickel cobalt lithium manganate cathode material can be obviously improved. [0024]The nickel cobalt manganese hydroxide of the invention comprises Ag, and the content of the Ag is lower than 20 ppm (preferably lower than 10 ppm), so that the influence on the subsequent performance of the lithium ion battery by too high Ag content can be avoided. It should be noted that the existence form of the Ag in the nickel cobalt manganese hydroxide is not specially limited, and the Ag can exist in a simple substance form, and can also exist in a compound form. [0025]The nickel cobalt manganese hydroxide of the invention preferably has the specific surface area of 0.1-10 m 2< /g, more preferably 5-8 m 2< /g, so that the rate capability of the finally prepared lithium ion battery can be excellent. [0026]The invention provides a method for preparing nickel cobalt manganese hydroxide in a second aspect. The method comprises the steps of mixing a water solution A comprising water-soluble nickel, cobalt and manganese ions with a water solution B comprising strong base, and ammonium hydroxide in inert atmosphere to take a complex-precipitation reaction, and then adding Ag powder to take a pulse current coprecipitation reaction. [0027]In the invention, the pulse current coprecipitation reaction refers to a coprecipitation reaction performed under the condition of pulse current. [0028]According to the method of the invention, a method for preparing the water solution A comprising water-soluble nickel, cobalt and manganese ions can comprise the step of dissolving water-soluble nickel salts, water-soluble cobalt salts and water-soluble manganese salts into water. In the invention, the water-soluble nickel salts can be various kinds of water-soluble nickel salts in the art, such as at least one kind of nickel salts from nickel sulfate, nickel nitrate and nickel chloride, preferably nickel sulfate. The water-soluble cobalt salts can be various water-soluble cobalt salts in the art, such as at least one kind of cobalt salts from cobalt sulfate, cobalt nitrate and cobalt chloride, preferably cobalt sulfate. The water-soluble manganese salts can be various water-soluble manganese salts in the art, such as at least one kind of manganese salts from manganese sulfate, manganese nitrate and manganese chloride, preferably manganese sulfate. [0029]According to the method of the invention, preferably, the mol ratio of element Ni:Co:Mn in the water solution A is x:y:(1-x-y), wherein 0<x<1, 0<y<1, and 0<1-x-y<1, so that the chemical formula of the prepared nickel cobalt manganese hydroxide is Ni x Co y Mn 1-x-y (OH) 2 , wherein 0<x<1, 0<y<1, 0<1-x-y<1, and the rate capability of the lithium ion battery prepared from the nickel cobalt lithium manganate cathode material is obviously improved. [0030]According to the method of the invention, the concentration of the water-soluble nickel, cobalt and manganese ions in the water solution A is 0.1-3 mol/L, and preferably 0.1-2 mol/L. Herein, the concentration of the water-soluble nickel, cobalt and manganese ions refers to the total concentration of three kinds of elements of nickel, cobalt and manganese in the salt. [0031]According to the method of the invention, the concentration of ammonium hydroxide can be 0.1-1.6 mol/L, preferably 0.1-1.2 mol/L. The ammonium hydroxide with the required concentration of the invention can be obtained by diluting ammonium hydroxide with the concentration being 25-28%. [0032]According to the method of the invention, the strong base can be various kinds of strong base in the art, such as sodium hydroxide and/or potassium hydroxide. In the invention, the concentration of the strong base in the water solution B can be 0.1-16 mol/L, preferably 0.1-10 mol/L. [0033]The strong base of the invention is a precipitating agent of the complex-precipitation reaction, and the ammonium hydroxide is a complexing agent of the complex-precipitation reaction. Therefore, the consumption of the strong base and the ammonium hydroxide in the invention only needs to enable the full complex-precipitation of the nickel ions, cobalt ions and manganese ions in the water solution A to form nickel cobalt manganese hydroxide, and namely, the consumption of the strong base and the ammonium hydroxide only needs to be excessive relative to the water-soluble nickel cobalt manganese salts. [0034]The method of the invention preferably comprises the step of preparing a nickel, cobalt and manganese sulfate solution (water solution A) from CoSO 4 .7H 2 O, NiSO 4 .6H 2 O and MnSO 4 .H 2 O, wherein in order to enable the cobalt, nickel and manganese ions in the solution to form the nickel cobalt manganese hydroxide, relative to 40 L of nickel, cobalt and manganese sulfate solution with the concentration of 0.1-2 mol/L, the consumption of the ammonium hydroxide with the concentration of 0.1-1.2 molL -1< is 0.1-40 L, and the consumption of the NaOH water solution (water solutionB) with the concentration of 0.1-10 molL -1< is 0.1-40 L. [0035]In order to more uniformly prepare the nickel cobalt manganese hydroxide, the method of the invention preferably comprises the step of simultaneously dripping the water solution A, the ammonium hydroxide and the water solution B into a reaction vessel under the stirring condition, wherein the dripping speed can be 0.2-2 L/h, and the stirring speed can be 4-10 ms -1< . [0036]According to the method of the invention, the conditions of the complex-precipitation reaction can be various complex-precipitation reaction conditions in the art, for example, the conditions may comprise the temperature being 40-70°C, preferably 40-60°C, and the time being 0.1-80 h, preferably 0.1-60 h (more preferably 0.1-20 h), so that the whole particle diameter distribution of the nickel cobalt manganese hydroxide can be controlled. [0037]According to the method of the invention, a mode for taking the pulse current coprecipitation reaction comprises the steps of inserting a metal electrode into the reaction vessel, forming an electrolytic tank between the metal electrode and the metal reaction vessel, then adding Ag powder into the reaction vessel, and next introducing a pulse power supply, wherein the metal electrode can be at least one kind of electrodes from a Pt electrode, an Au electrode and an Ag electrode, preferably the Pt electrode, and the reaction vessel can be various conventional reaction vessels in the art. [0038]According to the method of the invention, preferably, the conditions of the pulse current coprecipitation reaction comprise the pulse ratio being 1:(1-10), more preferably 1:(1-5), and the reaction time being 0.1-40 h, more preferably 0.1-30 h, so that the porosity, the particle diameter distribution and the like of the core and the outer layer of the prepared nickel cobalt manganese hydroxide can be further controlled, and the rate capability of the lithium ion battery prepared from the nickel cobalt lithium manganate cathode material can be obviously improved. In the invention, a pulse power supply being 0-32 V can be used for providing the preferable pulse ratio. [0039]According to the method of the invention, relative to 1566 g of element Ni, the consumption of Ag powder is preferably 0.36-1 g, more preferably 0.36-0.6 g, the porosity, the particle diameter distribution and the like of the core and the outer layer of the prepared nickel cobalt manganese hydroxide can be further controlled, and the rate capability of the lithium ion battery prepared from the nickel cobalt lithium manganate cathode material can be obviously improved. [0040]The method of the invention can also comprise the steps of washing and drying slurry obtained through the pulse current coprecipitation reaction and obtaining the nickel cobalt manganese hydroxide, wherein the washing times can be 3-7 times, and the drying temperature can be 100-120°C. [0041]In the invention, inert atmosphere can be provided by nitrogen gas and/or inert gas, wherein the inert gas can be He, Ne, Ar, Kr or Xe. [0042]The disclosure discusses a nickel cobalt lithium manganate cathode material in a third aspect. The nickel cobalt lithium manganate is prepared by calcining the lithium source and the nickel cobalt manganese hydroxide or the nickel cobalt manganese hydroxide prepared by the above-mentioned method. [0043]The disclosure further discusses a nickel cobalt lithium manganate cathode material in a fourth aspect. The nickel cobalt lithium manganate in the nickel cobalt lithium manganate cathode material comprises a core and an outer layer covering the outside of the inner core. The core comprises flaky particles, the D 50 particle diameter of the flaky particles in the core is 5-10 µm, and the D 50 particle diameter of particles in the outer layer is 0.1-4.5 µm, so that the rate capability of the lithium ion battery prepared from the nickel cobalt lithium manganate cathode material is improved. [0044]According to the nickel cobalt lithium manganate cathode material of the disclosure, preferably, the core porosity is 8-15%, and the outer layer porosity is 20-40%. Namely, the nickel cobalt lithium manganate of the disclosure has the compact inside and the loose and porous outside. [0045]According to the nickel cobalt lithium manganate cathode material of the disclosure, preferably, the D 50 particle diameter of the flaky particles in the core is 7-10 µm, and the D 50 particle diameter of particles in the outer layer is 0.9-2.5 µm, so that the rate capability of the lithium ion battery prepared from the nickel cobalt lithium manganate cathode material is obviously improved. [0046]According to the nickel cobalt lithium manganate cathode material of the disclosure, preferably, the chemical formula of the nickel cobalt lithium manganate is LiNi x Co y Mn 1-x-y O 2 , wherein 0<x<1, 0<y<1, and 0<1-x-y<1, so that the rate capability of the lithium ion battery prepared from the nickel cobalt lithium manganate cathode material is obviously improved. [0047]According to the nickel cobalt lithium manganate cathode material of the disclosure, preferably, the content of Ag in the cathode material is lower than 20 ppm (preferably lower than 10 ppm), so that the influence on the subsequent lithium ion battery performance by too high Ag content can be avoided. [0048]The nickel cobalt lithium manganate cathode material of the disclosure has the specific surface area being preferably 0.1-10 m 2< /g, more preferably 0.5-1.5 m 2< /g, so that the rate capability of the finally prepared lithium ion battery can be excellent. [0049]The disclosure discusses a method for preparing the cathode material in a fifth aspect. The method comprises the step of calcining the lithium source with the nickel cobalt manganese hydroxide or the nickel cobalt manganese hydroxide prepared by the above-mentioned method. [0050]The method of the disclosure can further comprise the steps of uniformly mixing the lithium source with the prepared nickel cobalt manganese hydroxide and then performing calcination. [0051]According to the method of the disclosure, the lithium source can be various lithium-containing compounds capable of being used for the lithium ion battery in the art, and for example, can be lithium carbonate and/or lithium hydroxide. [0052]According to the method of the disclosure, preferably, the mol ratio of the element Li to the nickel cobalt manganese hydroxide is (1.0-1.1):1, more preferably (1.0-1.08):1, so that the chemical formula of the prepared nickel cobalt lithium manganate is LiNi x Co y Mn i-x-y O 2 , wherein 0<x<1, 0<y<1, and 0<1-x-y<1. [0053]According to the method of the disclosure, the calcination conditions can be various calcination conditions in the art, and for example, can include the temperature being 600-1100°C, preferably 750-950°C, and the time being 8-20 h, preferably 10-15 h. In the disclosure, the calcination oxidization environment can be provided by air and/or oxygen gas, and for example, can be realized through introducing air and/or oxygen gas into the muffle furnace. [0054]The invention provides a lithium ion battery according to claim 10 in a sixth aspect. [0055]The preparation method of the lithium ion battery of the invention can be various conventional preparation methods of the lithium ion battery in the art, and for example, can comprise the steps of: i. plugging two layers of foamed nickel in an anode case, and putting the anode case and a cathode case into a baking oven to be baked for 30-40 min; ii. transferring a cathode plate (including the prepared cathode material) and the cathode case and the anode case taken out from the baking oven into a glove box, and starting the assembly from an anode; iii. putting the anode case onto filter paper, taking out a lithium plate, putting the lithium plate onto the foamed nickel in the anode case, and flatly clamping the lithium plate by a clamp; iv. putting the cathode case onto the filter paper, putting in the pressed cathode plate, putting the cathode plate in the right center position of the cathode case, ensuring slight taking and slight putting during the putting-in to avoid material falling from the cathode plate, and infusing a proper amount of electrolyte, v. adding a layer of Φ16 diaphragm paper, wherein during the diaphragm paper addition, one end of the diaphragm paper is firstly soaked with the electrolyte, and then the other end is slowly put down so that the diaphragm paper is completely soaked with the electrolyte without bubbles in the middle; vi. infusing a proper amount of electrolyte, covering the anode case, and after the flat putting, slightly exerting pressure to press down the anode case and to sleeve the anode case into the cathode case; and vii. taking out the battery, sealing the opening in a way of maintaining the constant pressure and static pressure of each battery to the greatest extent, and cleanly wiping the electrolyte on the surface of the battery after the opening sealing. [0056]The energy density of the lithium ion battery of the invention is as high as 1.5-2.5 Wh/cm 3< , and the rate capability 5C/0.2C is as high as 90-99%. [0057]The invention will be illustrated in detail hereafter through embodiments. [0058]The SEM is an S4800 scanning electron microscope produced by Hitachi (Japanese company), and has the test voltage of 5 KV. [0059]A preparation method of the lithium ion battery comprises the steps of: i. plugging two layers of foamed nickel in the anode case, and putting the anode case and the cathode case into the baking oven to be baked for 30 min; ii. transferring the cathode plate (including the prepared cathode material) and the cathode case and the anode case taken out from the baking oven into the glove box, and starting the assembly from the anode; iii. putting the anode case onto the filter paper, taking out the lithium plate, putting the lithium plate onto the foamed nickel in the anode case, and flatly clamping the lithium plate by the clamp; iv. putting the cathode case onto the filter paper, putting in the pressed cathode plate, putting the cathode plate in the right center position of the cathode case, ensuring slight taking and slight putting during the putting-in to avoid material falling from the cathode plate, and infusing a proper amount of electrolyte; v. adding one layer of Φ16 diaphragm paper, wherein during the diaphragm paper addition, one end of the diaphragm paper is firstly soaked with the electrolyte, and then the other end is slowly put down so that the diaphragm paper is completely soaked with the electrolyte without bubbles in the middle; vi. infusing a proper amount of electrolyte, covering the anode case, and after the flat putting, slightly exerting pressure to press down the anode case and to sleeve the anode case into the cathode case; and vii. taking out the battery, sealing the opening in a way of maintaining the constant pressure and static pressure of each battery to the greatest extent, and cleanly wiping the electrolyte on the surface of the battery after the opening sealing. [0060]The invention will be further illustrated hereafter through embodiments, but is not limited thereto. Embodiment 1 [0061]The embodiment is used for illustrating the nickel cobalt manganese hydroxide, the cathode material, the preparation method thereof and the lithium ion battery of the invention. (1) 7.495 kg of CoSO 4 .7H 2 O, 7.009 kg of NiSO 4 .6H 2 O and 4.507 kg of MnSO 4 .H 2 O are dissolved into deionized water to be prepared into 40 L of 2.0 molL -1< nickel, cobalt and manganese sulfate solution; 6.4 kg of NaOH is dissolved into the deionized water to be prepared into 40 L of 4.0 molL -1< sodium hydroxide solution; 1.632 kg of ammonium hydroxide with the mass percentage being 25% is dissolved into the deionized water to be prepared into 40 L of 0.6 molL -1< ammonium hydroxide solution; a stirring paddle is started at the speed of 5 ms -1< ; then the nickel, cobalt and manganese sulfate solution, the sodium hydroxide solution and the ammonium hydroxide solution are simultaneously dripped into a reaction kettle (at the dripping speed of 0.2 L/h) in nitrogen gas atmosphere to take a complex-precipitation reaction; the reaction is continuously performed for 40 h; then a Pt electrode is inserted into the reaction kettle to form an electrolytic tank with stainless steel of the reaction kettle; 0.3 g of Ag powder is added into the reaction kettle; a 32 V pulse power supply is switched on; the pulse ratio is 1:1; the pulse current coprecipitation reaction is continuously performed for 30 h; prepared slurry is washed for 5 times; drying is performed at 100°C; and nickel cobalt manganese hydroxide powder A1 with a core and an outer layer covering the outside of the core is obtained. The chemical formula of the nickel cobalt manganese hydroxide powder A1 is Ni 1/3 Co 1/3 Mn 1/3 (OH) 2 . Fig. 1 is an SEM pattern (30000 times) of the nickel cobalt manganese hydroxide powder A1. Fig. 2 is an SEM pattern (1000 times) of the nickel cobalt manganese hydroxide powder A1. (2) 0.37 kg of lithium carbonate and 0.915 kg of nickel cobalt manganese hydroxide powder prepared in the step (1) are weighed and taken, and uniformly mixed by a high-speed material mixing machine according to a mol ratio of the lithium source (metered by the element Li) and the nickel cobalt manganese hydroxide powder being 1:1. The air is introduced into a muffle furnace to heat the material to 950°C. Constant temperature sintering is performed for 12 h, then the material is cooled to the room temperature, a nickel cobalt lithium manganate finished product material B1 with a core and an outer layer covering the outside of the core is obtained, and the chemical formula is LiNi 1/3 Co 1/3 Mn 1/3 O 2 . (3) The nickel cobalt lithium manganate finished product material B1 prepared in the step (2) is used for preparing a lithium ion battery C1. Embodiment 2 [0062]The embodiment is used for illustrating the nickel cobalt manganese hydroxide, the cathode material, the preparation method thereof and the lithium ion battery of the invention. (1) 7.495 kg of CoSO 4 .7H 2 O, 7.009 kg of NiSO 4 .6H 2 O and 4.507 kg of MnSO 4 .H 2 O are dissolved into deionized water to be prepared into 40 L of 2.0 molL -1< nickel, cobalt and manganese sulfate solution; 16 kg of NaOH is dissolved into deionized water to be prepared into 40 L of 10 molL -1< sodium hydroxide solution; 3.264 kg of ammonium hydroxide with the mass percentage being 25% is dissolved into the deionized water to be prepared into 40 L of 1.2 molL -1< ammonium hydroxide solution; the stirring paddle is started at the speed of 4 ms -1< ; then the nickel, cobalt and manganese sulfate solution, the sodium hydroxide solution and the ammonium hydroxide solution are simultaneously dripped into a reaction kettle (at the dripping speed of 2 L/h) in nitrogen gas atmosphere to take a complex-precipitation rea | 1. A nickel cobalt manganese hydroxide, comprising a core and an outer layer covering the outside of the core, wherein the core comprises flaky particles, the D50 particle diameter of flaky particles in the core is 5-8 µm, and the D50 particle diameter of particles in the outer layer is 0.1-5 µm, wherein the D50 particle diameters are observed by SEM, wherein the nickel cobalt manganese hydroxide comprises Ag, wherein the content of the Ag is lower than 20 ppm. 2. The nickel cobalt manganese hydroxide according to claim 1, wherein the chemical formula of the nickel cobalt manganese hydroxide is NixCoyMn1-x-y(OH)2, wherein 0<x<1, 0<y<1, and 0<1-x-y<1. 3. The nickel cobalt manganese hydroxide according to claim 1 or 2, wherein the core porosity is 30-51%, and the outer layer porosity is 52-60%. 4. The nickel cobalt manganese hydroxide according to any one of claims 1-3, wherein the D50 particle diameter of the flaky particles in the core is 5-7.5 µm, and the D50 particle diameter of particles in the outer layer is 0.1-4.5 µm. 5. The nickel cobalt manganese hydroxide according to any one of claims 1-4, wherein the specific surface area of the nickel cobalt manganese hydroxide is 0.1-10 m2/g; preferably wherein the specific surface area of the nickel cobalt manganese hydroxide is 5-8 m2/g. 6. A method for preparing the nickel cobalt manganese hydroxide according to claim 1, comprising the steps of mixing a water solution A comprising water-soluble nickel, cobalt and manganese ions, a water solution B comprising strong base, and ammonium hydroxide in inert atmosphere to make a complex-precipitation reaction, and then adding Ag powder in it to make a pulse current coprecipitation reaction. 7. The method according to claim 6, wherein the method for preparing the water solution A comprising the water-soluble nickel, cobalt and manganese ions comprises the step of dissolving water-soluble nickel salts, water-soluble cobalt salts and water-soluble manganese salts into water; preferably wherein the water-soluble nickel salts are at least one kind of nickel salts from nickel sulfate, nickel nitrate and nickel chloride; preferably wherein the water-soluble cobalt salts are at least one kind of cobalt salts from cobalt sulfate, cobalt nitrate and cobalt chloride; preferably wherein the water-soluble manganese salts are at least one kind of manganese salts from manganese sulfate, manganese nitrate and manganese chloride. 8. The method according to any one of claims 6 or 7, wherein the mol ratio of Ni:Co:Mn in the water solution A is x:y:(1-x-y), 0<x<1, 0<y<1, 0<1-x-y<1, and the total concentration of the water-soluble nickel, cobalt and manganese ions in the water solution A is 0.1-3 mol/L; preferably wherein the concentration of the ammonium hydroxide is 0.1-1.6 mol/L; preferably wherein the strong base is sodium hydroxide and/or potassium hydroxide; preferably wherein the concentration of the strong base in the water solution B is 0.1-16 mol/L. 9. The method according to any one of claims 6-8, wherein relative to 1566 g of the element Ni, the consumption of the Ag powder is 0.36-1 g; preferably wherein relative to 1566 g of the element Ni, the consumption of the Ag powder is 0.36-0.6 g. 10. A lithium ion battery, comprising a nickel cobalt lithium manganate cathode material, wherein the nickel cobalt lithium manganate in the nickel cobalt lithium manganate cathode material comprises a core and an outer layer covering the outside of the core, the core comprises flaky particles, the D50 particle diameter of the flaky particles in the core is 5-10 µm, and the D50 particle diameter of particles in the outer layer is 0.1-4.5 µm; wherein the D50 particle diameters are observed by SEM, wherein the nickel cobalt lithium manganate cathode material comprises Ag, wherein the content of Ag in the nickel cobalt lithium manganate cathode material is lower than 20 ppm. 11. The lithium ion battery according to claim 10, wherein the core porosity is 8-15%, and the outer layer porosity is 20-40% preferably wherein the D50 particle diameter of the flaky particles in the core is 7-10 µm, and the D50 particle diameter of particles in the outer layer is 0.9-2.5 µm. 12. The lithium ion battery according to any one of claims 10-11, wherein the specific surface area of the cathode material is 0.1-10 m2/g. 13. The lithium ion battery according to any one of claims 10-12, wherein the chemical formula of the nickel cobalt lithium manganate is LiNixCoyMn1-x-yO2, wherein 0<x<1, 0<y<1, and 0<1-x-y<1. | BYD COMPANY LIMITED
414 | EP2659543B1 | Granted ¦ Transfer | BYD CO LTD | Cell temperature control¦Propulsion by batteries/cells¦Cell component details¦Electric vehicle charging technology¦Vehicular energy storage¦Battery/fuel cell control arrangement¦Batteries¦Control devices | 2011-12-28 | 2024-03-27 | Battery module, battery temperature managing system and vehicle comprising the same | A battery module, a battery temperature managing system and a vehicle comprising the same are provided. The battery temperature managing system comprises a battery module (1), a heat exchanger (21) connected with the battery module (1) via a coolant loop (22) and a temperature control device (3) connected with the heat exchanger (21) via a refrigerant loop (23), wherein a coolant in the coolant loop (22) and a refrigerant in the refrigerant loop (23) exchange heat with each other via the heat exchanger (21), and the battery module (1) is cooled or heated by the coolant when the coolant flows through the battery module (1). | FIELD [0001]The present disclosure relates to the field of power battery, more particularly to a battery module and a battery management system. BACKGROUND [0002]The statements in this section merely provide background information related to the present disclosure and may or may not constitute prior art. [0003]With the exhaustion of the global energy resources and the growing emphasis on environmental protection, electrical vehicles (EV) and hybrid electrical vehicles (HEV) have drawn much attention due to the advantages such as low exhaust emissions and low energy consumption etc. In recent years, more and more companies and research institutes have successively invested in the researching as well as marketing in EV and HEV. It has been found that during the researching of electrical vehicles and hybrid electrical vehicles, the power battery technology is one of the key elements that may restrict the development of the new energy vehicles. [0004]In EV, HEV or similar vehicles, a lithium ion battery with high power may normally be used as a power battery to satisfy high output requirements. As the power battery in the vehicle has a higher discharging rate, the lithium ion battery may produce a large amount of heat in the rapid discharging process. When the temperature is increased, the lithium ion battery may run in a severely uneven state, thus directly affecting the battery life span and producing serious potential safety hazard. Therefore, to ensure that the lithium ion battery runs in a favorable temperature condition, excellent heat dissipation for the lithium ion battery is needed. [0005]Moreover, because, as an energy storage device, the power battery plays a critical role in EV, HEV or similar vehicles, the performance of the power battery greatly affects the performance of the whole vehicle. The power battery is normally formed by a plurality of single cells connected in serials, in parallel, or in serials and parallel. Currently, single cells may not work normally at low temperature, e.g., a temperature lower than -20°C or high temperature e.g., a temperature higher than 45°C, and thus the vehicle using the power battery may not work normally. Documents US2009/253026 and WO2007/046588 disclose battery modules comprising a cooling system including a cooling plate. SUMMARY [0006]In viewing thereof, the present disclosure is directed to solve at least one of the problems existing in the prior art. Therefore, a battery temperature managing system may need to be provided, which may cool or heat a battery module uniformly to ensure that the battery module works normally. Further, a battery module may also need to be provided, which may be cooled or heated uniformly and have temperature consistency therein. [0007]The present invention is defined by the features of claim 1 and relates to a battery module. [0008]According to an aspect of the present disclosure, a battery temperature managing system may be provided. The battery temperature managing system may comprise: a battery module; a heat exchanger connected to the battery module via a coolant circulating circuit; and a temperature control device connected to the heat exchanger via a refrigerant circulating circuit, in which a coolant in the coolant circulating circuit and a refrigerant in the refrigerant circulating circuit exchange heat with each other via the heat exchanger, and the battery module is cooled or heated by the coolant when the coolant flows through the battery module. [0009]With the battery temperature managing system according to an embodiment of the present disclosure, the coolant rather than the air is used as a medium for cooling or heating the battery module, thus the battery module is cooled or heated more effectively. Moreover, because the coolant may flow circularly, compared with the heat exchange via air, the battery module may be efficiently cooled or heated, so that the battery module may always work in a normal state with a consistent temperature therein. [0010]According to another aspect of the present disclosure, a battery module may be provided. The battery module may comprise: a lower shell body having a cooling plate and a plurality of separator plates provided on the cooling plate at intervals; and an upper cover hermetically connected with tops of the plurality of the separator plates; a front cover plate and a back cover plate hermetically connected with frontmost sides and backmost sides of the plurality of the separator plates respectively, in which the cooling plate, the upper cover, the front cover plate, the back cover plate and the plurality of separator plates are hermetically connected to form a plurality of separate sealing spaces for receiving battery cores and electrolytes therein respectively, in which main flow channels are formed inside the upper cover and the cooling plate respectively, and branch flow channels are formed inside the separator plates respectively which are in fluid communication with the main flow channels. [0011]With the battery module according to an embodiment of the present disclosure, the cooling plate, the upper cover, the front cover plate, the back cover plate and the plurality of separator plates are hermetically connected to form a plurality of separate sealing spaces for receiving battery cores and electrolytes therein respectively; and main flow channels are formed inside the upper cover and the cooling plate, and branch flow channels are formed inside the separator plates respectively which are in fluid communication with the main flow channels. Therefore, the coolant flowing into the main flow channel may flow into the branch flow channels respectively and then flow into the main flow channel, thus the battery cores and electrolytes in the plurality of separate sealing spaces may be cooled or heated effectively and uniformly. Thus, the temperature consistency inside the battery module may be ensured. [0012]Additional aspects and advantages of the embodiments of the present disclosure will be given in part in the following descriptions, become apparent in part from the following descriptions, or be learned from the practice of the embodiments of the present disclosure. BRIEF DESCRIPTION OF THE DRAWINGS [0013]These and other aspects and advantages of the disclosure will become apparent and more readily appreciated from the following descriptions taken in conjunction with the drawings in which: Fig. 1 is a schematic diagram of a battery temperature managing system according to an embodiment of the present disclosure; Fig. 2 is a control principle diagram of a battery temperature managing system according to an embodiment of the present disclosure; Fig. 3 is a perspective view of a battery module according to an embodiment of the present disclosure; Fig. 4 is a perspective view of a lower shell body in a battery module according to an embodiment of the present disclosure; Fig. 5 is a perspective view of an upper cover in a battery module according to an embodiment of the present disclosure; and Fig. 6 is a cross-sectional view of a battery module according to an embodiment of the present disclosure. DETAILED DESCRIPTION [0014]In the following, a battery temperature managing system according to an embodiment of the present disclosure will be described below with reference to the drawings. [0015]As shown in Fig. 1, the battery temperature managing system according to an embodiment of the present disclosure may comprise: a battery module 1, a heat exchanger 21 and a temperature control device 3 having cooling function and, optionally, having heating function. In some embodiment, the battery temperature system may be provided in a vehicle (not shown) having both a battery module and an air conditioning system. And alternatively, an air conditioning system of the vehicle may be used as the temperature control device 3. [0016]In one embodiment, the temperature control device 3 having only cooling function is exemplarily illustrated. However, it should be noted that the temperature control device 3 may also be configured with heating function, which may be used for heating the battery module. Further, the temperature control device 3 may be configured with heat and cooling function as condition may require. As shown in Fig. 1, the heat exchanger 21 is connected with the battery module 1 via a coolant circulating circuit 22, and the temperature control device 3 is connected with the heat exchanger 21 via a refrigerant circulating circuit 23. A coolant in the coolant circulating circuit 22 flows through the battery module 1 and the heat exchanger 21, and the battery module 1 is cooled by the coolant when the coolant flows through the battery module 1. A refrigerant in the refrigerant circulating circuit 23 flows through the temperature control device 3 and the heat exchanger 21, and is cooled when flowing through the temperature control device 3. The coolant in the coolant circulating circuit 22 and the refrigerant in the refrigerant circulating circuit 23 exchange heat with each other via the heat exchanger 21. Therefore, after flowing through the battery module 1 and cooling the battery module 1, the coolant flows through the heat exchanger 21 and exchanges heat with the refrigerant via the heat exchanger 21 to become a cooled coolant, and then the cooled coolant flows through the battery module 1 again to repeatedly cool the battery module 1. [0017]In some embodiment, the temperature control device 3 may be a conventional in-vehicle temperature control device having cooling function in the vehicle, thus effectively utilizing in-situ devices in the vehicle. Moreover, an in-vehicle air conditioner has excellent refrigerating effect, thus effectively enhancing the refrigerating efficiency of the power battery. In one embodiment, the temperature control device 3 may be an air conditioning system comprising an evaporator 33, a compressor 32, and a condenser 31 connected with the compressor 32. A condenser fan 311 may be provided on the condenser 31 for accelerating heat dissipation. The condenser 31 has a refrigerant inlet 312 and a refrigerant outlet 313 which are connected with the refrigerant circulating circuit 23 respectively. The refrigerant in the refrigerant circulating circuit 23 flows through the heat exchanger 21 and exchanges heat with the coolant to become a high temperature refrigerant, the high temperature refrigerant flows into the condenser 31 via the refrigerant inlet 312 and becomes a low temperature refrigerant after heat dissipation, and then the low temperature refrigerant flows back into the heat exchanger 21. The compressor 32 is provided in the refrigerant circulating circuit 23 which is in fluid communication with the condenser 31. The compressor 32 is configured to be turned on/off for allowing or preventing the refrigerant to flow through or from flowing through the condenser 31 and the heat exchanger 21. The compressor 32 may be electrically powered, and may allow the refrigerant to flow circularly in addition to adjustment of the flow velocity of the refrigerant when the compressor 32 is turned on. A gaseous refrigerant may be compressed by the compressor 32 to become a liquid refrigerant with high-temperature and high-pressure, and then the liquid refrigerant may flow into the condenser 31 from the compressor 32 to become a liquid refrigerant with normal-temperature and high-pressure after heat dissipation. The members of the temperature control device 3, the arrangements and the function thereof are well known in the art, so detailed descriptions thereof are omitted here for clarity purpose. [0018]A circulating pump 221 may be provided in the coolant circulating circuit 22, which may be turned on/off for allowing or preventing the coolant to flow through or from flowing through the battery module 1 and the heat exchanger 21. The circulating pump 221 may be used for pumping the coolant in the coolant circulating circuit 22 and allowing the coolant to flow through the battery module 1 and the heat exchanger 21 circularly. When the coolant flows into the battery module 1, the coolant may take away the heat produced inside the battery module 1 to become a heated coolant, the heated coolant flows into the heat exchanger 21 and exchanges heat with the refrigerant in the refrigerant circulating circuit 23 to become a cooled coolant, and then the cooled coolant flows back into the battery module 1, thus effectively cooling the battery module 1. The circulating pump 221 may be driven by electric power and may adjust the flow velocity of the coolant when the circulating pump 221 is turned on. [0019]In one embodiment, as shown in Fig. 2, the battery temperature managing system further includes a control unit 41 to turn on/off the compressor 32 and the circulating pump 221 based on a temperature signal from the battery module 1. In one embodiment, the control unit 41 is further configured to turn on/off the condenser fan 311. [0020]The refrigerant circulating circuit 23 may include a first branch 231, or an evaporator branch, and a second branch 232 . The evaporator 33 is disposed in the first branch 231 for cooling a cabin of the vehicle, and the heat exchanger 21 is disposed in the second branch 232 for exchanging heat between the refrigerant and the coolant. The first branch 231 may be further provided with an evaporator controller (not shown) for controlling the flow of the refrigerant through the evaporator 31. And the refrigerant circulating circuit 23 is further provided with an electromagnetic valve 34 to control the flow of the refrigerant through the heat exchanger 21, and the control unit 41 may be configured to control the evaporator controller and the electromagnetic valve 34 to switch on/off. [0021]In one embodiment, the control unit 41 comprises: a first temperature sensor 43 disposed at a coolant input of the battery module 1 for providing an input coolant temperature signal to the control unit 41; and a second temperature sensor 44 disposed at a coolant output of the battery module 1 for providing an output coolant temperature signal to the control unit 41. The control unit 41 may be implemented as a conventional battery management system (BMS) in an EV or HEV for monitoring the state of the battery module 1. The control unit 41 may be electrically connected with the circulating pump 221, the compressor 23, the electromagnetic valve 34 and the condenser fan 311 respectively. When the temperature of the battery module 1 is greater than a first predetermined value, the control unit 41 outputs a command to turn on the circulating pump 221 and the temperature control device 3. [0022]The electromagnetic valve 34 may be disposed in the second branch 232 for allowing the refrigerant to flow through the heat exchanger 21 or preventing the refrigerant from flowing through the heat exchanger 21. When the battery module 1 does not need to be cooled, the electromagnetic valve 34 is switched off. The evaporator controller may be disposed in the first branch 231 for allowing the refrigerant to flow through the evaporator 31 or preventing the refrigerant from flowing through the evaporator 31. When the cabin of the vehicle does not need to be cooled, the evaporator controller is switched off. [0023]In one embodiment, the heat exchanger 21 is a refrigerant-coolant heat exchanger for exchanging heat between the refrigerant and the coolant so as to cool or heat the battery module 1. In one embodiment, as shown in the Fig. 1, the coolant circulating circuit 22 is shown by a dashed line, the refrigerant circulating circuit 23 is shown by a solid line, and the flowing directions of the coolant and the refrigerant are shown by arrows. It should be noted that there are no special limitations on the flowing directions of the coolant and the refrigerant, provided that the coolant and the refrigerant flow circularly. The coolant circulating circuit 22 and the refrigerant circulating circuit 23 are separately disposed but are not communicated with each other, and the coolant circulating circuit 22 and the refrigerant circulating circuit 23 exchange heat with each other via the heat exchanger 21. The coolant circulating circuit 22 is connected with the heat exchanger 21 for providing the coolant flowing through the heat exchanger 21 and guiding the coolant in flowing through the battery module 1. The second branch 232 of the refrigerant circulating circuit 23 is connected with the heat exchanger 21 for providing the refrigerant flowing through the heat exchanger 21 and guiding the refrigerant in flowing through the condenser 31. [0024]The heat exchanger 21 may be a heat exchanger having heat exchange function well known to those skilled in the art. The coolant may be a conventional coolant, for example, water, ethylene glycol, or a combination thereof, or may be a special coolant containing a particular inhibitor. It should be noted that the coolant may be any liquid coolant having suitable heat transferability. The refrigerant may be any conventional refrigerant used in the air conditioning system of the vehicle, for example, Freon. [0025]In order to avoid the fact that the EV or HEV does not work because the battery module 1 does not work normally at an extreme low temperature, e.g., a temperature lower than -20°C, a heating device may be needed for heating the battery module 1. In one embodiment, the temperature control device 3 has only cooling function, the battery temperature managing system may further comprise a heating device 5 disposed in the heat exchanger 21, the coolant in the coolant circulating circuit 22 flows through the heating device 5 to be heated, and the control unit 41 is electrically connected with the heating device 5 for controlling the heating device 5 to turn on/off. The heating device 5 may include a heating wire or a positive temperature coefficient (PTC) heating plate. [0026]In some embodiment, the battery module 1 may be any power battery module having cooling channels for driving the EV or HEV vehicle. [0027]Particularly, the battery module 1 may store enough energy for driving the vehicle by electric power. [0028]In one embodiment, as shown in Figs. 3-6, the battery module 1 comprises: a lower shell body 11 having a cooling plate 110 and a plurality of separator plates 111 provided on the cooling plate 110 at intervals; and an upper cover 12 hermetically connected with tops of the plurality of the separator plates 111; a front cover plate 13 and a back cover plate 14 hermetically connected with frontmost sides and backmost sides of the plurality of the separator plates 111 respectively, in which the cooling plate 110, the upper cover 12, the front cover plate 13, the back cover plate 14 and the plurality of separator plates 111 are hermetically connected to form a plurality of separate sealing spaces 113 for receiving battery cores and electrolytes (not shown) therein respectively, in which main flow channels are formed inside the upper cover 12 and the cooling plate 110, and branch flow channels 1111 are formed inside the separator plates 111 respectively which are in fluid communication with the main flow channels. Therefore, the coolant flowing into the main flow channel may flow into the branch flow channels 1111 respectively and then flow into the main flow channel, thus cooling or heating the battery cores and electrolytes in the plurality of separate sealing spaces 113 effectively and uniformly. Thus, the temperature consistency of the battery module 1 may be ensured. [0029]As shown in Fig. 4, the lower shell body 11 includes the cooling plate 110 and a plurality of separator plates 111 provided on the cooling plate 110 at intervals; a space 112 is formed between two adjacent separator plates 111; and the cooling plate 110, the upper cover 12, the front cover plate 13, the back cover plate 14 and the plurality of separator plates 111 are hermetically connected to form a plurality of separate sealing spaces 113. As shown in Fig. 4, the separator plates 111 may be perpendicularly provided on the cooling plate 110 for easy assembly. In one embodiment, the cooling plate 110 and the plurality of separator plates 111 are integrally formed, thus facilitating the machining and the assembling of the cooling plate 110, the plurality of separator plates 111, etc. In another embodiment, the plurality of separator plates 111 may be formed separately. [0030]In one embodiment, the plurality of separator plates 111 comprises: a first outer plate 111 and a second outer plate 111 provided at the outmost sides of the cooling plate 110; and at least an intermediate plate 111 between the first and second outer plates 111, in which the outer plates 111 have a thickness larger than that of the intermediate plate 111. Therefore, the entire strength of the battery module 1 may be enhanced. As shown in Fig. 4, in one embodiment, the cooling plate 110 comprises seven separator plates 111 forming six spaces 112, the six spaces 112 may be sealed to form six separate sealing spaces 113 accordingly, and two outer separator plates 111 are thicker than five intermediate plates 111. [0031]The upper cover 12 is hermetically connected with tops of the plurality of the separator plates 111. To ensure reliable connection between the upper cover 12 and the plurality of the separator plates 111, in one embodiment, as shown in Fig. 4, grooves 119 are formed in the separator plates 111, and the upper cover 12 is formed with projections (not shown) to be mated with the grooves 119. By the connection of the grooves 119 with the projections between the upper cover 12 and the plurality of the separator plates 111, the upper cover 12 and the plurality of the separator plates 111 may be stably connected. In another embodiment, as shown in Fig. 5, the upper cover 12 may be formed with grooves 123, and the separator plates 111 may be formed with projections (not shown) to be mated with the grooves 123, so that the upper cover 12 and the plurality of the separator plates 111 may be stably connected. [0032]As shown in Figs. 4-6, in one embodiment, the cooling plate 110 includes a main outlet channel 1101 with a coolant outlet 115 formed at an end of the main outlet channel 1101, the upper cover 12 includes a main inlet channel 121 and a coolant inlet 125 at a side of the main inlet channel 121 facing away from the end of the coolant outlet 115, each separator plate 111 includes a branch flow channel 1111 connected with the main inlet channel 121 and the main outlet channel 1101, and the coolant inlet 125 and the coolant outlet 115 are connected with the coolant circulating circuit 22 respectively. Therefore, the circulation of the coolant may be facilitated. In one embodiment, the cross sectional area of the coolant inlet 125 is smaller than that of the coolant outlet 115 by about 10%-20%. When the battery temperature managing system includes a plurality of battery modules 1, adjacent battery modules 1 may be connected by welding the coolant inlets 125 of a succeeding battery module with the coolant outlet 115 of a preceding battery module. Because the cross sectional area of the coolant inlet 125 is smaller than that of the coolant outlet 115, the welding of the coolant inlets 125 and the coolant outlets 115 may be easier. In another embodiment, the cooling plate 110 may include a main inlet channel 121, the upper cover 12 may include a main outlet channel 1101, and alternatively, the cross sectional area of the coolant outlet 115 may be smaller than that of the coolant inlet 125. [0033]In one embodiment, the coolant inlet 125 and the coolant outlet 115 include ring grooves 1251, 1151 respectively. The ring grooves 1251, 1151 include seal rings for ensuring the hermetical connection between the battery modules 1 when adjacent battery modules 1 are connected with each other. Therefore, the coolant may flow in the battery modules 1 circularly. [0034]As shown in Figs. 3 and 6, in one embodiment, the front cover plate 13 is hermetically connected with frontmost sides of the plurality of the separator plates 111. The back cover plate 14 is hermetically connected with backmost sides of the plurality of the separator plates 111. The cooling plate 110, the upper cover 12, the front cover plate 13, the back cover plate 14 and the plurality of separator plates 111 are hermetically connected to form a plurality of separate sealing spaces 113 for receiving battery cores and electrolytes therein respectively. Because the battery cores and the electrolytes may be received in the plurality of separate sealing spaces 113, no housings for receiving the single cells are needed, which may save materials in addition to having compact space. In another embodiment, the separate sealing spaces 113 may be used for receiving the whole single cells having battery cores and electrolytes, which may facilitate the mounting of the single cells. [0035]In some embodiment, there are a plurality of the front and back cover plates 13, 14 for sealing the spaces 112 respectively. As shown in Figs. 3-4, two adjacent separator plates 111 includes a pair of grooves 114 for accommodating each front cover plate 13, so that each front cover plate 13 may be hermetically connected with the two adjacent separator plates 111. Similarly, each back cover plates 14 may be disposed in the pair of grooves 114 of the two adjacent separator plates 111 respectively, so that each back cover plate 14 may be hermetically connected with the two adjacent separator plates 111 to form the space 112. In other embodiments, the front and back cover plates 13, 14 may be a single plate respectively for sealing the front and back sides of the plurality of separator plates 111. [0036]As shown in Fig. 3, battery cores (not shown) and electrolytes are received in the separate sealing spaces 113 thus formed. Each battery core comprises a pair of electrode terminals 118 extended out of the sealing space 113 and connected in series, in parallel, or in series and parallel using flexible metal plates 116, so that the battery cores may be connected in series, in parallel, or in series and parallel. In one embodiment, the electrode terminals 118 are sealed with and insulated from the front cover plate 13. [0037]In one embodiment, the battery module 1 further comprises a front panel 15 provided at a front side of the front cover plate 13 to be fixed with the upper cover 12 and the lower shell body 11. And a back panel (not shown) may be provided at the back side of the back cover plate 14 to be fixed with the upper cover 12 and the lower shell body 11, and a pair of openings 151, 152 are provided in the front panel 15 at the lateral sides respectively, for leading out the outmost metal plates 1161, 1162 respectively. As shown in Fig. 3, in one embodiment, six battery cores and electrolytes are received in the six separate sealing spaces 113, six electrode terminals 118 are extended from the six battery cores and connected in series by the metal plates 116, and the outmost metal plates 1161, 1162 pass through the openings 151, 152 in the front panel 15 to be connected with an external load, for example, an electrical device or an electric charger. [0038]In one embodiment, the upper cover 12 and the lower shell body 11 are formed with bolt holes 122, 117 respectively at the edge portions thereof, and the front panel 15 may be formed with bolt holes 153 corresponding to the bolt holes 122, 117 respectively. Therefore, bolts may be used for fixing the front panel 15 with the upper cover 12 and the lower shell body 11. Similarly, the back panel may be fixed with the upper cover 12 and the lower shell body 11 via bolts. [0039]In some embodiment, the front cover plate 13, the back cover plate 14, the upper cover 12, and the lower shell body 11 may be made of materials that are thermally conductive, thus transferring heat between the coolant and the electrolyte effectively. In one embodiment, the upper cover 12 and the lower shell body 11 may be made of a material having certain strength, for example, aluminum alloy. The upper cover 12 and the lower shell body 11 may be formed by metal drawing, and then the channels may be formed in the upper cover 12 and the lower shell body 11 by machining, and finally the front cover plate 13 and the back cover plate 14 may be connected with the lower shell body 11 and the upper cover 12 respectively by welding, for example, soldering or laser welding. The front panel 15 and the back panel may play the role of supporting and sealing, but they may not need to transfer heat, which may be made of plastics such as poly(phenylene oxide) (PPO) by injection molding. [0040]As shown in Fig. 6, the coolant may flow into the battery module 1 from the coolant inlet 125 in the upper cover 12, into the branch flow channels 1111 from the main inlet channel 121, and then into the main outlet channel 1101, and finally out of the battery module 1 from the coolant outlet 115. The separate sealing spaces 113 having battery core and electrolytes are formed between the branch flow channels 1111, and thus the battery cores and electrolytes in the sealing spaces 113 may be cooled or heated uniformly. Therefore, the temperature consistency of members of the battery module 1 may be ensured, and heat may be transferred quickly. [0041]In some embodiment, the main inlet channel 121 and the main outlet channel 1101 have a section area larger than that of the branch flow channels 1111. In one embodiment, the sectional area of the main inlet channel 121 and the main outlet channel 1101 may be about 0.5 times to 2 times as large as the total sectional area of the branch flow channels 1111. As shown in Fig. 6, the section area of the main inlet channel 121 and the main outlet channel 1101 may be 2 times as large as the total sectional area of seven branch flow channels 1111. [0042]In some embodiment, the dimensions of the branch flow channels 1111 are identical with each other, so that the flow of the coolant through the branch flow channels 1111 may be identical and the electrolytes in the sealing spaces 113 may be cooled or heated uniformly. In one embodiment, the width of the branch flow channels 1111 may be no less than 2 mm, thus avoiding the generation of large flowing resistance. [0043]With the battery module according to an embodiment of the present disclosure, the cooling plate 110, the upper cover 12, the front cover plate 13, the back cover plate 14 and the plurality of separator plates 111 are hermetically connected to form a plurality of separate sealing spaces 113 for receiving battery cores and electrolytes therein respectively; and main flow channels are formed inside the upper cover 12 and the cooling plate 110, and the branch flow channels 1111 are formed inside the separator plates 111 respectively which are in fluid communication with the main flow channels. Therefore, the coolant flowing into the main flow channel may flow into the branch flow channels 1111 respectively and then flow into the main flow channel, thus cooling or heating the battery cores and electrolytes in the plurality of separate sealing spaces 113 effectively and uniformly. Thus, the temperature consistency of the battery module 1 may be ensured. [0044]According to an embodiment of the present disclosure, heat in the coolant in the branch flow channels 1111 may be transferred to the electrolytes through the separator plates 111, so that the contact thermal resistance may be small. Moreover, because the plurality of separator plates 111 are provided to form a plurality of separate sealing spaces 113 for receiving battery cores and electrolytes therein respectively and the branch flow channels 1111 are formed inside the separator plates 111 respectively, the heat transfer contact area may be large, and the heat transfer efficiency may be high, thus ensuring the temperature consistency of the battery module 1. Furthermore, because the coolant in the battery module 1 may be recycled and the flow velocity of the coolant may be adjusted using a battery temperature managing system as described hereinabove, the energy consumption may be reduced, and the noise may be lowered. In addition, because battery cores and electrolytes may be received in the plurality of separate sealing spaces 113 but no housings for the single cells are received in the plurality of separate sealing spaces 113, a housing for receiving the conventional battery module and a housing conventionally used for receiving the single cell may be integrally formed, which may save materia | 1. A battery module (1) comprising: a lower shell body (11) having a cooling plate (110) and a plurality of separator plates (111) provided on the cooling plate (110) at intervals; and an upper cover (12) hermetically connected with tops of the plurality of the separator plates (111), the upper cover (12) including a coolant inlet (125); a front cover plate (13) and a back cover plate (14) hermetically connected with frontmost and backmost sides of the plurality of the separator plates (111) respectively, wherein the cooling plate (110), the upper cover (12), the front cover plate (13), the back cover plate (14) and the plurality of separator plates (111) are hermetically connected to form a plurality of separate sealing spaces (113) for receiving battery cores and electrolytes therein respectively, wherein main flow channels are included inside the upper cover (12) and the cooling plate (110) respectively, a main outlet channel (1101) formed in the cooling plate (110) has a coolant outlet (115), and branch flow channels (1111) are included inside the separator plates (111) respectively, the branch flow channels (1111) are in fluid communication with the main flow channels, and wherein the cross sectional area of the coolant inlet (125) is smaller than that of the coolant outlet (115) by 10%-20%. 2. The battery module of claim 1, wherein the cooling plate (110) includes a main outlet channel (1101) with a coolant outlet (115) formed at an end of the main outlet channel (1101), the upper cover (12) includes a main inlet channel (121) and a coolant inlet (125) at a side of the main inlet channel (121) facing away from the end of the coolant outlet (115); and each separator plate (111) includes a branch flow channel (1111) connected with the main inlet channel (121) and the main outlet channel (1101). 3. The battery module (1) of claim 1, further comprising: a plurality of battery cores received in the sealing spaces (113) respectively, wherein each battery core comprises a pair of electrode terminals extended out of the sealing space (113) which are connected in series, in parallel, or in series and parallel via metal plates. 4. The battery module (1) of claim 3, further comprising: a front panel provided at a front side of the front cover plate (13) which is fixed with the upper cover (12) and the lower shell body (11) and a back panel provided at a back side of the back cover plate (14) which is fixed with the upper cover (12) and the lower shell body (11), wherein a pair of electrode lead-out openings are provided on the front panel for leading out the outmost metal plates. 5. The battery module (1) of claim 1, wherein the plurality of the separator plates (111) comprises: a first outer plate and a second outer plate provided at the outmost lateral sides of the cooling plate (110); and at least an intermediate plate between the first and second outer plates, wherein the outer plates have a thickness larger than that of the intermediate plate. 6. The battery module (1) of claim 1, wherein the front cover plate (13), the back cover plate (14), the upper cover (12), and the lower shell body (11) are made of thermal conducting materials. 7. A battery temperature managing system, comprising: a battery module (1) in accordance with claim 1; a heat exchanger (21) connected with the battery module (1) via a coolant circulating circuit (22); and a temperature control device (3) connected with the heat exchanger (21) via a refrigerant circulating circuit (23), wherein a coolant in the coolant circulating circuit (22) and a refrigerant in the refrigerant circulating circuit (23) exchange heat with each other via the heat exchanger (21), and the battery module (1) is cooled or heated by the coolant when the coolant flows through the battery module (1). 8. The battery temperature managing system of claim 7, wherein the cooling plate (110) includes a main outlet channel (1101) with a coolant outlet (115) formed at an end of the main outlet channel (1101), the upper cover (12) includes a main inlet channel (121) and a coolant inlet (125) at a side of the main inlet channel (121) facing away from the end of the coolant outlet (115); and each separator plate includes a branch flow channel (1111) connected with the main inlet channel (121) and the main outlet channel (1101), and the coolant inlet (125) and the coolant outlet (115) are connected with the coolant circulating circuit (22) respectively. 9. The battery temperature managing system of claim 7, wherein each battery core comprises a pair of electrode terminals extended out of each the sealing space (113), which are connected in series, in parallel, or in series and parallel via metal plates. 10. The battery temperature managing system of claim 9, wherein the battery module (1) further comprises a front panel provided at a front side of the front cover plate (13) which is fixed with the upper cover (12) and the lower shell body (11) and a back panel provided at a back side of the back cover plate (14) which is fixed with the upper cover (12) and the lower shell body (11), and a pair of electrode lead-out openings are formed at the lateral sides of the front panel for leading out the outmost metal plates. 11. The battery temperature managing system of claim 10, wherein the plurality of separator plates (111) comprises: a first outer plate and a second outer plate provided at the outmost sides of the cooling plate (110); and at least an intermediate plate between the first and second outer plates, wherein the outer plates have a thickness larger than that of the intermediate plate. 12. The battery temperature managing system of claim 7, wherein the front cover plate (13), the back cover plate (14), the upper cover (12), and the lower shell body (11) are made of thermal conducting materials. | BYD COMPANY LIMITED
415 | DE602021012505T2 | Granted | BYD CO LTD | Secondary cells manufacture | 2021-05-20 | 2024-05-01 | BATTERY PACK, BATTERY MODULE, VEHICLE AND ENERGY STORAGE DEVICE | - | FIELD [0001]This application relates to the technical field of batteries, and particularly to a battery pack, a battery module, a vehicle and an energy storage device. BACKGROUND [0002]As the energy density of battery packs for electric vehicles is increasing, long service life is one of the difficulties that need to be overcome, which is also a very important indicator that affects user experience, and is a goal that various battery companies and new energy automobile companies have been pursuing. In a battery pack, the electrochemical system affects the service life of the battery. In addition, the external environment also has a crucial impact on the service life of the battery. Among others, the battery may expand during the cycle, and neighboring batteries squeeze each other after expansion, resulting in deterioration of battery performance, or even leading to safety issues in severe cases. [0003]In the related art, in order to alleviate battery expansion, most of current researches focus on reserving a certain gap between neighboring batteries in the battery pack/battery module, as given for instance in CN 110828717. However, the gap occupies the internal space of the battery pack. If the number of batteries in the battery pack is relatively large, the gap reserved is too large, and a gap needs to be reserved between every two neighboring batteries, the space utilization of the battery pack will inevitably be seriously reduced. However, if the gap reserved is too small, the battery expansion cannot be effectively alleviated. Therefore, how to reasonably design the gap between neighboring batteries to alleviate battery expansion without occupying too much internal space of the battery pack so as to maximize the overall performance of the battery pack is an urgent problem to be solved at present. SUMMARY [0004]In order to solve at least one of the above-mentioned problems, an objective of this application is to provide a battery pack, which not only can alleviate battery expansion and prolong the cycle life of the battery, but also makes full use of the internal space of the battery pack. [0005]To achieve the above objective, according to a first aspect of this application, a battery pack is provided, at least including one battery sequence, where the battery sequence includes a plurality of batteries; a thickness of each battery extends along a first direction, and the plurality of batteries are successively arranged along the first direction to form the battery sequence; and at least one of the batteries includes a casing and a core packaged in the casing, a gap exists between at least two neighboring batteries, a ratio of the gap to the thickness of the battery is c, and c satisfies the following relational expression: c/a = 0.01∼0.5, where a represents an expansion rate of the battery. The invention is given in the claims. [0006]In some implementations of this application, a represents an expansion rate of the battery in the first direction. [0007]In some implementations of this application, a = (thickness of the battery after expansion - thickness of the battery before expansion) / thickness of the battery before expansion × 100%. [0008]In some implementations of this application, the thickness of the battery before expansion is an initial thickness of the battery before use, and the thickness of the battery after expansion is a thickness measured when a capacity of the battery decreases to 80% or less of an initial capacity. [0009]In some implementations of this application, the casing includes a casing body having an opening and a cover plate, the cover plate is sealedly connected to the opening of the casing body to jointly define a sealed accommodating cavity, and the core is located inside the accommodating cavity; the thickness of the battery before expansion is a dimension of the cover plate along the first direction; and the thickness of the battery after expansion is a minimum of a spacing between two imaginary parallel planes sandwiching the battery along the first direction. [0010]In some implementations of this application, the gap between two neighboring batteries is a gap between the two neighboring batteries before use; and the thickness of the battery is an initial thickness of the battery before use. [0011]In some implementations of this application, the casing includes a casing body having an opening and a cover plate, the cover plate is sealedly connected to the opening of the casing body to jointly define a sealed accommodating cavity, and the core is located inside the accommodating cavity; and the gap between two neighboring batteries includes a first gap, the first gap is a minimum distance between two cover plates, which are located on the same side, of the two neighboring batteries, and the thickness of the battery is a dimension of the cover plate along the first direction. [0012]In some implementations of this application, the casing includes a casing body having an opening and a cover plate, the cover plate is sealedly connected to the opening of the casing body to jointly define a sealed accommodating cavity, and the core is located inside the accommodating cavity; the casing has two opposite first surfaces along the first direction; the gap between two neighboring batteries includes a second gap, and the second gap is a minimum spacing between two first surfaces, which are opposite to each other, of casings of the two neighboring batteries; and the thickness of the battery is a dimension of the cover plate along the first direction. [0013]In some implementations of this application, a second gap of the battery before use is greater than a second gap of the battery after use. [0014]In some implementations of this application, a has a value in the range of 5.8%-17.5%. [0015]In some implementations of this application, a length of the battery extends along the second direction, and the length of the battery is 400-2500 mm; and the second direction is different from the first direction. [0016]In some implementations of this application, a plurality of cores are packaged in the casing, the plurality of cores are divided into several core groups, and the core groups are connected in series. [0017]In some implementations of this application, a packaging film is further disposed between the casing and the core, and the core is packaged in the packaging film. [0018]According to a second aspect of this application, a battery module is provided, at least including one battery sequence, where the battery sequence includes a plurality of batteries; a thickness of each battery extends along a first direction, and the plurality of batteries are successively arranged along the first direction to form the battery sequence; and at least one of the batteries includes a casing and a core packaged in the casing, a gap exists between at least two neighboring batteries, a ratio of the gap to the thickness of the battery is c, and c satisfies the following relational expression: c/a = 0.01∼0.5, where a represents an expansion rate of the battery. [0019]According to a third aspect of this application, a battery pack is provided, including the above battery module. [0020]According to a fourth aspect of this application, a vehicle is provided, including the above battery pack. [0021]According to a fifth aspect of this application, an energy storage device is provided, including the above battery pack. [0022]By means of the above technical solutions, the beneficial effects obtained in this application are as follows: To provide a buffer space for battery expansion, a gap is reserved between neighboring batteries in this application, factors such as the expansion rate of the battery are considered. By taking into consideration the above factors, the design of the gap between the batteries will be more scientific and reasonable. The reservation of the gap can prevent the gap between batteries from being too large to waste the space of the battery pack and from being too small to fail in providing a buffering effect. As such, the service life of the battery pack can be prolonged while improving the space utilization of the battery pack. BRIEF DESCRIPTION OF THE DRAWINGS [0023] FIG. 1 shows a battery pack according to this application; FIG. 2 shows a battery sequence according to this application; FIG. 3 shows a battery according to this application; and FIG. 4 is a cross-sectional view of a battery pack according to this application. List of reference numerals: [0024] 200, battery pack; 201, battery sequence; 202, tray/; 100, battery; 101, casing; 1011, cover plate; 1012, casing body; 102, core; 1021, positive tab; 1022, negative tab. DETAILED DESCRIPTION [0025]This application provides a battery pack 200. The battery pack 200 includes at least one battery sequence 201. The battery sequence 201 includes a plurality of batteries 100. A thickness of each battery 100 extends along a first direction A. The plurality of batteries 100 are successively arranged along the first direction to form the battery sequence 201. At least one of the batteries 200 includes a casing 101 and a core 102 packaged in the casing 101. A gap exists between at least two neighboring batteries 100. A ratio of the gap to the thickness of the battery 100 is c, and c satisfies the following relational expression: c/a = 0.01∼0.5, where a represents an expansion rate of the battery 100. [0026]In this application, the battery pack 200 may include one or more battery sequences 201. When a plurality of battery sequences 201 are included, the plurality of battery sequences 201 are connected in series to form the battery pack 200. Each battery sequence 201 includes two or more batteries 100. In actual production, the number of batteries 100 and the number of battery sequences 201 can be set according to actual needs, which is not limited in this application. [0027]That a thickness of each battery 100 extends along the first direction A and the plurality of batteries 100 are successively arranged along the first direction A can be understood as: in at least one battery sequence 201, a plurality of batteries 100 are arranged along the thickness direction thereof, and two opposite surfaces of the battery 100 in the thickness direction have the largest area. The arrangement of the batteries 100 along the thickness direction means that the batteries 100 are successively arranged with large surfaces thereof facing toward each other. Because the surface with a larger area is more likely to expand, a certain gap reserved between the batteries 100 can provide a buffer space for the expansion of the batteries 100. [0028]When the battery 100 expands, heat is generated. When a certain gap is reserved between the batteries 100, the gap can also serve as a heat dissipation channel, such as an air duct. The larger surface of the battery 100 has a better heat dissipation effect, which can further improve the heat dissipation efficiency of the battery pack 200 or the battery module, thereby improving the safety performance of the battery pack 200. [0029]In the above solution, the reservation of the gap between two neighboring batteries 100 can be understood as that no mechanical member is disposed between the batteries 100 and only a certain space is reserved, or can be understood as that another mechanical member is disposed between two neighboring batteries 100 so that one battery 100 is separated from the other battery 100 by the mechanical member. [0030]It should be noted that when a mechanical member is disposed between two neighboring batteries 100, the gap between the batteries 100 should be understood as a distance between the batteries 100 on two sides of the mechanical member, rather than a spacing between the mechanical member and the battery 100. [0031]It should be noted that a mechanical member may be spaced apart from the batteries 100 on two sides of the mechanical member by a certain gap or may be in direct contact with the batteries 100. When the mechanical member is in direct contact with the batteries 100 on the two sides thereof, the mechanical member should have a certain degree of flexibility, which can provide a buffering effect for expansion of the batteries 100. [0032]The mechanical member includes but is not limited to aerogel, a thermally conductive structural adhesive or a heat insulation foam. [0033]In this application, when the battery pack 200 includes a plurality of battery sequences 201, the gap between two neighboring batteries 100 should refer to a spacing between two neighboring batteries 100 in the same battery sequence 201, rather than a spacing between two neighboring batteries 100 from two different battery sequences 201. Of course, the gap between two neighboring batteries 100 from different battery sequences 201 can also be set with reference to the above relational expressions, which is not limited in this application. [0034]In the same battery sequence 201, a certain gap may be reserved between every two neighboring batteries 100, or a certain gap may be reserved between some of the neighboring batteries 100. [0035]It should be noted that the gap between two neighboring batteries 100 changes with the increase of the operating time of the batteries 100, but whether in operation, after operation or before the batteries 100 leave the factory, all technical solutions where the gap between two neighboring batteries 100 satisfies the above relational expression shall fall within the protection scope of this application. [0036]In this application, the battery 100 may be an all-solid-state battery or a gel polymer battery, and may be a liquid battery, a soft pack battery, or a square battery. The core 102 includes an electrode assembly formed by successively winding or stacking a positive electrode plate, a solid electrolyte layer and a negative electrode, or the core 102 includes a battery assembly formed by successively winding or stacking a positive electrode plate, a separator, and a negative electrode (where the core 102 further includes an electrolyte). [0037]The expansion of the battery 100 is related to the thickness of the battery 100. The greater the thickness of the battery 100, the more likely the battery 100 is to expand. Therefore, the thickness of the battery 100 should be considered in the process of setting the gap between two neighboring batteries 100. [0038]During the aging process of the battery 100, as the capacity of the battery 100 decreases, the thickness of the core 102 inside the casing 101 of the battery 100 gradually increases, which may lead to expansion of the battery. The expansion performance of the battery 100 varies with different electrochemical systems. The expansion rate a of the battery 100 characterizes the expansion performance of the battery 100. When the parameter a is larger, the expansion performance of the battery 100 is poorer (expansion easily occurs); and when the parameter a is smaller, the expansion performance of the battery 100 is better (expansion does not easily occur). The expansion performance a of the battery 100 directly affects the service life of the battery 100, so the expansion performance of the battery 100 needs to be fully considered in the process of setting the gap between two neighboring batteries 100. [0039]Once the battery 100 expands, gaps are formed between the positive electrode plate, the negative electrode plate and the separator inside the battery 100. As a result, the positive electrode plate, the negative electrode plate and the separator are no longer closely attached to each other, which increases the mass transfer resistance of lithium ions and is not conducive to the propagation of lithium ions. Therefore, the moderate squeezing between two neighboring batteries 100 has a shaping effect on the interface within the battery 100, which can ensure the close adhesion between the positive electrode plate, the separator and the negative electrode plate, reduce the mass transfer resistance of lithium ions, increase the transfer rate of lithium ions, promote the internal dynamics of the battery 100, and prolong the service life of the battery 100. The parameter t characterizes the effect of the expansion stress of the battery 100 in prolonging the service life of the battery 100. [0040]The inventors of this application have found through experiments that when c/a is less than 0.01, the gap reserved between battery cores cannot meet a requirement for free expansion of the battery 100, which easily causes over-compression on the battery 100 and uneven stress on the casing 101 of the battery 100, and results in the occurrence of phenomena such as lithium plating and sharp drop of the capacity of the battery 100. [0041]When c/a is greater than 0.5, the gap reserved between the battery cores is excessively large. Not only the space inside the battery pack 200/module is wasted and a group rate is reduced, but also a gap is easy to generate between inner electrode plates of the battery 100 due to expansion in long-time usage of the battery 100. If there is no force from a neighboring battery 100, the performance of the battery 100 is also affected. [0042]The inventors of this application have found through experiments by comprehensively considering the above factors that when the ratio c of the gap between two neighboring batteries 100 to the thickness of the battery 100 is limited to the above range, the gap reserved between the batteries 100 can meet the requirements for free expansion of the battery 100. This not only prevents over-compression of neighboring batteries 100 to cause uneven stress on the casing 101 of the battery 100 and result in the occurrence of phenomena such as lithium plating and sharp drop of the capacity of the battery 100 and prolongs the cycle life of the battery 100; but also prevents the gap reserved between the batteries 100 from being too large to waste the arrangement space in the batteries 100 and reduce the volume utilization of the battery pack 200. In addition, the setting of the gap can also provide a moderate compression space between neighboring batteries 100, to ensure that the internal interface of the core 102 is more closely attached, enhance the lithium ion mass transfer capacity of the battery 100, and improve the overall performance of the battery 100. [0043]Once the battery 100 expands, the volume of the battery 100 expand simultaneously in various directions such as the length, width, and thickness directions of the battery 100. The expansion rates and compression rates of the battery 100 and the core 102 in the directions are different. However, the expansion rates or compression rates of the battery 100 and the core 102, whether in the length direction, in the thickness direction or n the width direction, shall all fall within the scope of protection of this application as long as they satisfy the relational expressions provided in this application. [0044]The two opposite surfaces of the battery 100 in the thickness direction have a larger area, and therefore experiences more significant expansion or shrinkage. Therefore, in an implementation of this application, a represents an expansion rate of the battery 100 in the thickness direction; and correspondingly, b represents an expansion rate of the core 102 in the thickness direction. [0045]In some implementations of this application, a formula for calculating the expansion rate of the battery 100 in the thickness direction is: a formula for calculating the ratio of the gap between two neighboring batteries 100 to the thickness of the battery 100 before expansion is: [0046]In the above solution, the thickness of the battery 100 before expansion can be understood as the initial thickness of the battery 100 before use, and the thickness of the battery 100 after expansion can be understood as a thickness of the battery 100 after use. [0047]"Before use" can be understood as that the battery 100 is waiting to leave the factory after the assembly is completed or has left the factory but has not yet begun to provide power to the outside. "After use" can be understood as that the battery 100 has provided power to the outside. For example, if the battery pack 200 is installed on an electric vehicle, the state before use can be understood as the state of a new vehicle; and the state after use should be a state after the vehicle has reached a certain mileage. [0048]In some implementations, the thickness of the battery 100 after expansion is a thickness measured when the capacity of the battery 100 decreases to 80% or less of the initial capacity. When the capacity of the battery 100 decreases to 80% or less of the initial capacity, the battery 100 is at the end of its life cycle. At this moment, the charging capacity of the battery is the weakest, especially the expansion force has the greatest impact. When the thickness measured when the capacity of the battery 100 decreases to 80% or less of the initial capacity meets the above relational expression, the normal operation of the battery 100 during the full life cycle can be ensured. Therefore, in this application, the thickness of the battery 100 after expansion is preferably a thickness measured when the capacity of the battery 100 decreases to 80% or less of the initial capacity. [0049]In some implementations of this application, the casing 101 includes a casing body 1012 having an opening and a cover plate 1011, the cover plate 1011 is sealedly connected to the opening of the casing body 1012 to jointly define a sealed accommodating cavity, and the core 102 is located inside the accommodating cavity. [0050]The casing body 1012 may have an opening at only one end thereof, and correspondingly there is only one cover plate 1011; or the casing body 1012 may have an opening at each of two ends thereof, and correspondingly there are two cover plates 1011. [0051]In the above implementation, Due to its high strength, the cover plate 1011 is less likely to expand than the casing body 1012. Even if a chemical reaction occurs inside the battery 100 after a period of operation, the expansion of the cover plate 1011 can be ignored. Therefore, the initial thickness of the battery 100 before expansion, i.e., the initial thickness of the battery 100 before use can be approximately equal to the dimension of the cover plate 1011 along the first direction A. In other words, the dimension of the cover plate 1011 along the thickness direction of the battery 100 is approximately equal to the thickness of the battery 100. [0052]After the battery 100 is used for a period of time, the two opposite surfaces of the battery 100 in the thickness direction expand significantly. The closer to the center of the surface, the more significantly the battery 100 expands. At this moment, the thicknesses at different points on the battery 100 are not the same. In practice, to measure the thickness of the battery 100 after expansion, the following two measurement methods can be used: Method 1: Calculate an average thickness of the battery 100, where n points on the casing body 1012 of the battery 100 are randomly selected according to a certain interval, thicknesses at the n points are respectively measured and recorded as d1, d2, d3, ... dn, and the thickness of the battery 100 after expansion is d = (d1+d2+d3+...dn) / n. In this method, the larger the value of n is, the smaller the error of the calculation result. Preferably, n≥5. Method 2: The thickness of the battery 100 after expansion can be understood as a minimum value of a spacing between two imaginary parallel planes sandwiching the battery 100 along the first direction A. In other words, a maximum distance between two opposite surfaces of the battery 100 in the thickness direction, i.e, the thickness at the position with the most significant expansion of the battery 100, is measured, which is approximately equal to the thickness of the battery 100 after expansion. In an actual test, two plates having flat surfaces may be used to clamp the two surfaces of the battery 100 in the first direction A respectively, the two plates are kept parallel to each other, and the distance between the two plates is recorded as the thickness of the battery 100 after expansion. [0053]"Clamp" should be understood as that the plate just comes into contact with the surface of the casing body 1012 of the battery 100 and the plate does not exert any force on the casing body 1012, that is to say, the plate and the casing body 1012 do not compress each other. [0054]The above two methods are for reference only. This application does not limit the method of testing the thickness of the battery 100 after expansion. In practical applications, other testing methods shall also fall within the scope of protection of this application as long as the thickness of the battery 100 after expansion measured using such methods satisfies the above relational expression. [0055]In the core 102, the active material layer on the positive electrode plate or the negative electrode plate expands or shrinks during charging and discharging, which sometimes gives rise to the peeling or falling of the active material from the active material layer, resulting in an internal short circuit. In addition, the expansion and shrinkage of the above active material layer also breaks the close contact between the positive electrode plate, the negative electrode plate and the separator, affects the mass transfer of lithium ions, increases the internal resistance of the battery 100, and degrades the cycle performance of the battery 100. Therefore, in order to prevent the expansion and shrinkage of the active material layer, compressing the battery 100 a certain degree can prevent further expansion of the active material layer, which ensures that the positive electrode plate, the negative electrode plate and the separator are still closely attached in the case of expansion and does not affect the lithium ion mass transfer capacity, thereby improving the cycle performance of the battery 100. [0056]Therefore, the gap between neighboring batteries 100 should not be as large as possible. A too large gap is not only detrimental to the improvement of the energy density of the battery pack 200, but also causes the cycle performance of the battery 100 to further deteriorate. It is obvious that the proper consideration of mutual compression between neighboring batteries 100 in the process of setting the gap between neighboring batteries 100 is beneficial to the cycle performance of the battery 100. [0057]According to the battery pack 200 provided by this application, the casing 101 includes a casing body 1012 having an opening and a cover plate 1011, the cover plate 1011 is sealedly connected to the openings at two ends of the casing body 1012 respectively to jointly define a sealed accommodating cavity, and the core 102 is located inside the accommodating cavity. [0058]The gap between two neighboring batteries 100 includes a first gap, the first gap is a minimum distance between two cover plates 1011, which are located on the same side, of the two neighboring batteries 100, and the thickness of the battery 100 is a dimension of the cover plate 1011 along the first direction A. [0059]In the above implementation, due to its high strength, the cover plate 1011 is less likely to expand than the casing body 1012. Even if a chemical reaction occurs inside the battery 100 after a period of operation, the battery 100 expands to compress the neighboring battery 100, and the first gap changes (for example, gradually increases), the change is small and can be ignored, or even after the change, the ratio of the first gap to the thickness of the battery 100 still satisfies the above relational expression. [0060]In the above implementation, two ends of the casing body 1012 are each provided with a cover plate 1011. When the batteries 100 are arranged to form a battery sequence 201 along the thickness direction, the gap between two batteries 100 refers to a minimum spacing between two cover plates at the same end of the battery sequence 201, rather than a spacing between two cover plates 1011 at different ends of the batteries 100. [0061]In some implementations of this application, the casing 101 has two opposite first surfaces along the first direction A; the gap between two neighboring batteries 100 includes a second gap, and the second gap is a minimum spacing between two first surfaces, which are opposite to each other, of the casings 101 of the two neighboring batteries 100; and the thickness of the battery 100 is a dimension of the cover plate 1011 along the first direction A. [0062]The first gap is a gap of the battery 100 before use, and the second gap is a gap of the battery 100 after use. The first gap of the battery 100 before use is greater than the second gap of the battery 100 after use. [0063]"Before use" can be understood as that the battery 100 is waiting to leave the factory after the assembly is completed or has left the factory but has not yet begun to provide power to the outside. "After use" can be understood as that the battery 100 has provided power to the outside. For example, if the batteries are assembled into a battery pack 200 and installed on an electric vehicle, the state before use can be understood as the state of a new vehicle; and the state after use should be a state after the vehicle has reached a certain mileage. [0064]In this implementation, the second gap is to refer to a minimum spacing between two first surfaces, which are opposite to each other, of the two neighboring batteries 100. The spacing gradually decreases with the increase of the use time of the battery 100, mainly because the spacing between two neighboring large surfaces gradually decrease after expansion of the battery 100. [0065]According to the battery pack 200 provided by this application, a has a value in the range of 5.8%-17.5%, a case that a < 5.8% is hardly to occur, which is decided by a characteristic of continuously increasing thickness of a negative solid electrolyte interface (SEI) film of a lithium battery, and according to existing test data, a case that a > 17.5% also less occurs. [0066]According to the battery pack 200 provided by this application, the length of the battery extends along the second direction B. The length of the battery 100 is 400-2500 mm. Further, the length of the battery 100 is 600-1000 mm. Still further, the length of the battery 100 is 1000 mm -2000 mm. Still further, the length of the battery 100 is 1300 mm-2200 mm. [0067]This application is more suitable for a battery 100 with a length greater than 400 mm. Once the battery 100 expands and causes the casings 101 of two neighboring batteries 100 to come into contact, the contact part exerts a force on the battery 100 toward the core 102. The longer the battery 100 is, the longer the contact part between neighboring batteries 100 will be, as compared with short batteries 100 in the market. This is likely to give rise to uneven distribution of compression force toward the inner electrode plates in different areas of the battery 100 in the length direction. The uneven force distribution easily leads to lithium plating of the battery 100, leading to safety issues or sharp drop of the capacity of the battery 100. [0068]In some implementations of this application, a plurality of cores 102 are packaged in the casing 101, the plurality of cores 102 are divided into several core groups, and the core groups are connected in series. [0069]In other words, a plurality of core groups are connected in series in the casing 101, and each core group includes at least one core 102. [0070]Compared with an existing method where only one core 102 is disposed, a battery 100 with a longer length can be manufactured more conveniently by arranging a plurality of core groups in the battery 100. Under normal circumstances, once the battery 100 is long, the length of the copper and aluminum foils used as the current collector increases accordingly, which greatly increases the internal resistance of the battery 100 and cannot meet the increasing higher requirements on power and fast charging. [0071]When the batteries 100 have the same length, this embodiment, by disposing a plurality of core groups inside the casing 101, can also greatly reduce the internal resistance of the battery 100 to avoid problems caused by overheating of the battery 100 due to high power output, fast charging, etc. Meanwhile, the capacity of the battery 100 can be | 1. A battery pack, at least comprising one battery sequence, wherein the battery sequence comprises a plurality of batteries; a thickness of each battery extends along a first direction, and the plurality of batteries are successively arranged along the first direction to form the battery sequence; and at least one of the batteries comprises a casing and a core packaged in the casing, a gap exists between at least two neighboring batteries, a ratio of the gap to the thickness of the battery is c, and c satisfies the following relational expression: c/a = 0.01∼0.5, wherein a represents an expansion rate of the battery. 2. The battery pack according to claim 1, wherein a represents an expansion rate of the battery in the first direction. 3. The battery pack according to claim 2, wherein 4. The battery pack according to claim 3, wherein the thickness of the battery before expansion is an initial thickness of the battery before use, and the thickness of the battery after expansion is a thickness measured when a capacity of the battery decreases to 80% or less of an initial capacity. 5. The battery pack according to claim 4, wherein the casing comprises a casing body having an opening and a cover plate, the cover plate is sealedly connected to the opening of the casing body to jointly define a sealed accommodating cavity, and the core is located inside the accommodating cavity; the thickness of the battery before expansion is a dimension of the cover plate along the first direction; and the thickness of the battery after expansion is a minimum value of a spacing between two imaginary parallel planes sandwiching the battery along the first direction. 6. The battery pack according to one of claims 1 to 5, wherein the gap between two neighboring batteries is a gap between the two neighboring batteries before use; and the thickness of the battery is an initial thickness of the battery before use. 7. The battery pack according to one of claims 1 to 6, wherein the casing comprises a casing body having an opening and a cover plate, the cover plate is sealedly connected to the opening of the casing body to jointly define a sealed accommodating cavity, and the core is located inside the accommodating cavity; and the gap between two neighboring batteries comprises a first gap, the first gap is a minimum distance between two cover plates, which are located on the same side, of the two neighboring batteries, and the thickness of the battery is a dimension of the cover plate along the first direction. 8. The battery pack according to one of claims 1 to 7, wherein the casing comprises a casing body having an opening and a cover plate, the cover plate is sealedly connected to the opening of the casing body to jointly define a sealed accommodating cavity, and the core is located inside the accommodating cavity; the casing has two opposite first surfaces along the first direction; the gap between two neighboring batteries comprises a second gap, and the second gap is a minimum spacing between two first surfaces, which are opposite to each other, of casings of the two neighboring batteries; and the thickness of the battery is a dimension of the cover plate along the first direction. 9. The battery pack according to one of claims 1 to 8, wherein a second gap of the battery before use is greater than a second gap of the battery after use. 10. The battery pack according to one of claims 1 to 9, wherein a has a value in the range of 5.8%-17.5%. 11. The battery pack according to one of claims 1 to 10, wherein a length of the battery extends along the second direction, and the length of the battery is 400-2500 mm; and the second direction is different from the first direction and/or wherein a plurality of cores are packaged in the casing, the plurality of cores are divided into several core groups, and the core groups are connected in series and/or wherein a packaging film is further disposed between the casing and the core, and the core is packaged in the packaging film. 12. A battery module, at least comprising one battery sequence, wherein the battery sequence comprises a plurality of batteries; a thickness of each battery extends along a first direction, and the plurality of batteries are successively arranged along the first direction to form the battery sequence; and at least one of the batteries comprises a casing and a core packaged in the casing, a gap exists between at least two neighboring batteries, a ratio of the gap to the thickness of the battery is c, and c satisfies the following relational expression: c/a = 0.01∼0.5, wherein a represents an expansion rate of the battery. 13. A battery pack, comprising the battery module according to claim 12. 14. A vehicle, comprising the battery pack according to any one of claims 1-12 or claim 13. 15. An energy storage device, comprising the battery pack according to any one of claims 1-12 or claim 13. | BYD COMPANY LIMITED
416 | DE602018070167T2 | Granted | BYD CO LTD | Cell electrodes¦Nickel compounds | 2018-09-27 | 2024-05-29 | NICKEL-COBALT-MANGANE HYDROXIDE, PRODUCTION PROCESS THEREOF AND LITHIUM-ION BATTERY | The disclosure discloses a nickel cobalt manganese hydroxide, a cathode material, a preparation method thereof and a lithium ion battery. The nickel cobalt manganese hydroxide comprises a core and an outer layer covering the outside of the core. The core comprises flaky particles, the D50 particle diameter of the flaky particles in the core is 5-8 µm, and the D50 particle diameter of particles in the outer layer is 0.1-5 µm. | FIELD [0001] The disclosure relates to the field of a lithium ion battery, in particular to a nickel cobalt manganese hydroxide, a cathode material, a preparation method thereof and a lithium ion battery. BACKGROUND [0002] An existing method for preparing the nickel cobalt manganese hydroxide, the nickel cobalt lithium manganate cathode material and a lithium ion battery comprises the following steps of: (1) mixing sulfates respectively comprising nickel, cobalt and manganese together to be dissolved into deionized water to form a sulfate water solution A; (2) dissolving sodium hydroxide powder into the deionized water to form a water solution B; (3) diluting ammonium hydroxide with the mass percentage being 25-28% to a certain concentration to obtain a diluted ammonium hydroxide solution C; (4) simultaneously dripping the water solution A in the step (1), the water solution B in the step (2) and the ammonium hydroxide solution C in the step (3) into a reaction kettle under the conditions of being protected by nitrogen gas, being stirred and being heated to 40-70°C, and after the reaction for a certain time, performing washing and drying to obtain nickel cobalt manganese hydroxide precursor powder; (5) weighing and taking, and uniformly mixing a lithium source compound and the nickel cobalt manganese hydroxide precursor material in the step (4), heating the materials to 600-1100°C in air or oxygen gas atmosphere, performing continuous calcination for 8-20 h at 600-1100°C, and then cooling the materials to a room temperature to obtain a nickel cobalt lithium manganate finished product material; (6) making the nickel cobalt lithium manganate material obtained in the step (5) into a battery, but the lithium ion battery prepared from the prepared nickel cobalt manganese hydroxide and the nickel cobalt lithium manganate cathode material has poor rate capability and poor high-temperature storage performance of the battery. [0003] Therefore, we are in urgent need of the nickel cobalt manganese hydroxide and the nickel cobalt lithium manganate cathode material capable of obviously improving the rate capability and the high-temperature storage performance of the battery now. SUMMARY [0004] The disclosure aims at solving the problem of poor rate capability of a lithium ion battery in the prior art, and provides a nickel cobalt manganese hydroxide, a cathode material, a preparation method thereof and a lithium ion battery. The lithium ion battery prepared from the cathode material of the disclosure has high battery energy density and good battery rate capability. [0005] In order to achieve the above goal, the disclosure provides the nickel cobalt manganese hydroxide in a first aspect. The nickel cobalt manganese hydroxide comprises a core and an outer layer covering the outside of the core, wherein the core comprises flaky particles, the D50 particle diameter of the flaky particles in the core is 5-8 µm, and the D50 particle diameter of particles in the outer layer is 0.1-5 µm. [0006] The disclosure provides a method for preparing the nickel cobalt manganese hydroxide in a second aspect. The method comprises the following steps of mixing a water solution A comprising water-soluble nickel, cobalt and manganese ions with a water solution B comprising strong base, and ammonium hydroxide in inert atmosphere to take a complex-precipitation reaction, and then adding Ag powder to take a pulse current coprecipitation reaction. [0007] The disclosure provides a nickel cobalt lithium manganate cathode material in a third aspect. The nickel cobalt lithium manganate is prepared by calcining a lithium source and the nickel cobalt manganese hydroxide or the nickel cobalt manganese hydroxide prepared by the above-mentioned method. [0008] The disclosure provides a nickel cobalt lithium manganate cathode material in a fourth aspect. The nickel cobalt lithium manganate comprises a core and an outer layer covering the outside of the core, wherein the core comprises flaky particles, the D50 particle diameter of the flaky particles in the core is 5-10 µm, and the D50 particle diameter of particles in the outer layer is 0.1-4.5 µm. [0009] The disclosure provides a method for preparing a cathode material in a fifth aspect. The method comprises the step of calcining the lithium source and the nickel cobalt manganese hydroxide or the nickel cobalt manganese hydroxide prepared by the above-mentioned method. [0010] The disclosure provides a lithium ion battery in a sixth aspect, and the lithium ion battery comprises the cathode material or the cathode material prepared by the above-mentioned method. [0011] Primary particles of the nickel cobalt manganese hydroxide prepared by the existing method are in compact distribution, so that the subsequently prepared nickel cobalt lithium manganate finished product material has poor rate capability although it has high energy density. In the disclosure, Ag powder is used as a conductive inducer, and a loose and porous nickel cobalt manganese hydroxide particle layer is formed on the existing compact nickel cobalt manganese hydroxide particle surfaces in a pulse current coprecipitation mode. The nickel cobalt manganese hydroxide particles prepared by this method have the compact inside and the loose and porous outside. Then the lithium source and the nickel cobalt manganese hydroxide are calcined, and are next cooled to the room temperature to obtain the nickel cobalt lithium manganate finished product material with the compact inside and the loose and porous outside. The specific surface area of the nickel cobalt lithium manganate finished product material is 0.1-10 m2/g, the D50 particle diameter of the inside compact secondary particles (core flaky particles) is 5-10 µm, and the D50 particle diameter of outside loose particles (outer layer particles) is 0.1-4.5 µm. The lithium ion battery prepared from the nickel cobalt lithium manganate finished product material as the cathode material simultaneously has excellent battery energy density and rate capability. [0012] Other aspects and advantages of the present disclosure will be given in the following description, some of which will become apparent from the following description or may be learned from practices of the present disclosure. BRIEF DESCRIPTION OF THE DRAWINGS [0013] The accompanying drawings are provided to further understand the present disclosure, and they constitute a part of the application. The accompanying drawings, along with the detailed description below, are used to explain the present disclosure, and pose no limitation on the present disclosure. Fig. 1 is an SEM (scanning electron microscope) pattern (30000 times) of a nickel cobalt manganese hydroxide prepared according to an embodiment 1 of the disclosure;Fig. 2 is an SEM pattern (1000 times) of the nickel cobalt manganese hydroxide prepared according to the embodiment 1 of the disclosure;Fig. 3 is an SEM pattern (20000 times) of a nickel cobalt manganese hydroxide prepared according to a contrast embodiment 1 of the disclosure; andFig. 4 is an SEM pattern (1000 times) of the nickel cobalt manganese hydroxide prepared according to the contrast embodiment 1 of the disclosure. DETAILED DESCRIPTION [0014] The following describes embodiments of the present disclosure in detail. Examples of the embodiments are shown in the accompanying drawings, and same or similar reference signs in all the accompanying drawings indicate same or similar components or components having same or similar functions. The embodiments described below with reference to the accompanying drawings are exemplary, and are intended to explain the present disclosure and cannot be construed as a limitation to the present disclosure. [0015] In the description of the present disclosure, it should be understood that orientation or position relationships indicated by the terms such as "center", "vertical", "horizontal", "length", "width", "thickness", "above", "below", "front", "rear", "left", "right", "vertical", "horizontal", "top", "bottom", "inside", "outside", "clockwise", "counterclockwise", "axial", "radial", and "circumferential" are based on orientation or position relationships shown in the accompanying drawings, and are used only for ease and brevity of illustration and description, rather than indicating or implying that the mentioned apparatus or component must have a particular orientation or must be constructed and operated in a particular orientation. Therefore, such terms should not be construed as limiting of the present disclosure. [0016] In addition, terms "first" and "second" are only used to describe the objective and cannot be understood as indicating or implying relative importance or implying a quantity of the indicated technical features. Therefore, features defining "first" and "second" can explicitly or implicitly include at least one of the features. In the descriptions of the present disclosure, unless explicitly specified, "multiple" means at least two, for example, two or three. [0017] In the present disclosure, unless otherwise explicitly specified or defined, the first feature being located "above" or "below" the second feature may be the first feature being in a direct contact with the second feature, or the first feature being in an indirect contact with the second feature through an intermediary. In addition, the first feature being located "above" the second feature may be the first feature being located directly above or obliquely above the second feature, or may simply indicate that the first feature is higher in level than the second feature. The first feature being located "below" the second feature may be the first feature being located directly below or obliquely below the second feature, or may simply indicate that the first feature is lower in level than the second feature. [0018] The endpoints and any values of the ranges disclosed herein are not limited to the precise range or value, and these ranges or values should be understood to include values close to these ranges or values. A numerical range between endpoint values of each range, a numerical range between an endpoint value and an individual point value of each range, and a numerical range between individual point values may be combined with each other to obtain one or more new numerical ranges, and such numerical ranges should be considered to be specifically disclosed herein. [0019] The disclosure provides a nickel cobalt manganese hydroxide in a first aspect. The nickel cobalt manganese hydroxide comprises a core and an outer layer covering the outside of the core, wherein the core comprises flaky particles, the D50 particle diameter of the flaky particles in the core is 5-8 µm, and the D50 particle diameter of particles in the outer layer is 0.1-5 µm. It should be noted that the covering structure of the nickel cobalt manganese hydroxide is not a structure completely covering the core by the outer layer, and is a structure that small particles of the outer layer are attached onto the surfaces of flaky big particles of the core, gaps are loosely formed between the small particles of the outer layer, and a loose and porous outer layer is formed. [0020] The nickel cobalt manganese hydroxide of the disclosure preferably has the core porosity being 30-51%, and the outer layer porosity being 52-60%. Namely, the particles of the nickel cobalt manganese hydroxide of the disclosure have a compact inside and a loose and porous outside. Then a lithium source and the nickel cobalt manganese hydroxide are calcined, and are next cooled to the room temperature to obtain a nickel cobalt lithium manganate finished product material with the compact inside and the loose and porous outside. [0021] In the disclosure, the core porosity refers to the porosity by using the total volume of the core as the reference, and the outer layer porosity refers to the porosity by using the total volume of the outer layer as the reference. [0022] The nickel cobalt manganese hydroxide of the disclosure preferably has a chemical formula of NixCoyMn1-x-y(OH)2, wherein 0<x<1, 0<y<1, and 0<1-x-y<1, so that the rate capability of the lithium ion battery prepared from the nickel cobalt lithium manganate cathode material can be obviously improved. [0023] For the nickel cobalt manganese hydroxide of the disclosure, preferably, the D50 particle diameter of the flaky particles in the core is 5-7.5 µm, and the D50 particle diameter of the particles in the outer layer is 0.1-4.5 µm, so that the rate capability of the lithium ion battery prepared from the nickel cobalt lithium manganate cathode material can be obviously improved. [0024] The nickel cobalt manganese hydroxide of the disclosure preferably comprises Ag, and preferably, the content of the Ag is lower than 20 ppm (preferably lower than 10 ppm), so that the influence on the subsequent performance of the lithium ion battery by too high Ag content can be avoided. It should be noted that the existence form of the Ag in the nickel cobalt manganese hydroxide is not specially limited, and the Ag can exist in a simple substance form, and can also exist in a compound form. [0025] The nickel cobalt manganese hydroxide of the disclosure preferably has the specific surface area of 0.1-10 m2/g, more preferably 5-8 m2/g, so that the rate capability of the finally prepared lithium ion battery can be excellent. [0026] The disclosure provides a method for preparing nickel cobalt manganese hydroxide in a second aspect. The method comprises the steps of mixing a water solution A comprising water-soluble nickel, cobalt and manganese ions with a water solution B comprising strong base, and ammonium hydroxide in inert atmosphere to take a complex-precipitation reaction, and then adding Ag powder to take a pulse current coprecipitation reaction. [0027] In the disclosure, the pulse current coprecipitation reaction refers to a coprecipitation reaction performed under the condition of pulse current. [0028] According to the method of the disclosure, a method for preparing the water solution A comprising water-soluble nickel, cobalt and manganese ions can comprise the step of dissolving water-soluble nickel salts, water-soluble cobalt salts and water-soluble manganese salts into water. In the disclosure, the water-soluble nickel salts can be various kinds of water-soluble nickel salts in the art, such as at least one kind of nickel salts from nickel sulfate, nickel nitrate and nickel chloride, preferably nickel sulfate. The water-soluble cobalt salts can be various water-soluble cobalt salts in the art, such as at least one kind of cobalt salts from cobalt sulfate, cobalt nitrate and cobalt chloride, preferably cobalt sulfate. The water-soluble manganese salts can be various water-soluble manganese salts in the art, such as at least one kind of manganese salts from manganese sulfate, manganese nitrate and manganese chloride, preferably manganese sulfate. [0029] According to the method of the disclosure, preferably, the mol ratio of element Ni:Co:Mn in the water solution A is x:y:(1-x-y), wherein 0<x<1, 0<y<1, and 0<1-x-y<1, so that the chemical formula of the prepared nickel cobalt manganese hydroxide is NixCoyMn1-x-y(OH)2, wherein 0<x<1, 0<y<1, 0<1-x-y<1, and the rate capability of the lithium ion battery prepared from the nickel cobalt lithium manganate cathode material is obviously improved. [0030] According to the method of the disclosure, the concentration of the water-soluble nickel, cobalt and manganese ions in the water solution A is 0.1-3 mol/L, and preferably 0.1-2 mol/L. Herein, the concentration of the water-soluble nickel, cobalt and manganese ions refers to the total concentration of three kinds of elements of nickel, cobalt and manganese in the salt. [0031] According to the method of the disclosure, the concentration of ammonium hydroxide can be 0.1-1.6 mol/L, preferably 0.1-1.2 mol/L. The ammonium hydroxide with the required concentration of the disclosure can be obtained by diluting ammonium hydroxide with the concentration being 25-28%. [0032] According to the method of the disclosure, the strong base can be various kinds of strong base in the art, such as sodium hydroxide and/or potassium hydroxide. In the disclosure, the concentration of the strong base in the water solution B can be 0.1-16 mol/L, preferably 0.1-10 mol/L. [0033] The strong base of the disclosure is a precipitating agent of the complex-precipitation reaction, and the ammonium hydroxide is a complexing agent of the complex-precipitation reaction. Therefore, the consumption of the strong base and the ammonium hydroxide in the disclosure only needs to enable the full complex-precipitation of the nickel ions, cobalt ions and manganese ions in the water solution A to form nickel cobalt manganese hydroxide, and namely, the consumption of the strong base and the ammonium hydroxide only needs to be excessive relative to the water-soluble nickel cobalt manganese salts. [0034] The method of the disclosure preferably comprises the step of preparing a nickel, cobalt and manganese sulfate solution (water solution A) from COSO4.7H2O, NiSO4.6H2O and MnSO4.H2O, wherein in order to enable the cobalt, nickel and manganese ions in the solution to form the nickel cobalt manganese hydroxide, relative to 40 L of nickel, cobalt and manganese sulfate solution with the concentration of 0.1-2 mol/L, the consumption of the ammonium hydroxide with the concentration of 0.1-1.2 molL-1 is 0.1-40 L, and the consumption of the NaOH water solution (water solution B) with the concentration of 0.1-10 molL-1 is 0.1-40 L. [0035] In order to more uniformly prepare the nickel cobalt manganese hydroxide, the method of the disclosure preferably comprises the step of simultaneously dripping the water solution A, the ammonium hydroxide and the water solution B into a reaction vessel under the stirring condition, wherein the dripping speed can be 0.2-2 L/h, and the stirring speed can be 4-10 ms-1. [0036] According to the method of the disclosure, the conditions of the complex-precipitation reaction can be various complex-precipitation reaction conditions in the art, for example, the conditions may comprise the temperature being 40-70°C, preferably 40-60°C, and the time being 0.1-80 h, preferably 0.1-60 h (more preferably 0.1-20 h), so that the whole particle diameter distribution of the nickel cobalt manganese hydroxide can be controlled. [0037] According to the method of the disclosure, a mode for taking the pulse current coprecipitation reaction comprises the steps of inserting a metal electrode into the reaction vessel, forming an electrolytic tank between the metal electrode and the metal reaction vessel, then adding Ag powder into the reaction vessel, and next introducing a pulse power supply, wherein the metal electrode can be at least one kind of electrodes from a Pt electrode, an Au electrode and an Ag electrode, preferably the Pt electrode, and the reaction vessel can be various conventional reaction vessels in the art. [0038] According to the method of the disclosure, preferably, the conditions of the pulse current coprecipitation reaction comprise the pulse ratio being 1:(1-10), more preferably 1:(1-5), and the reaction time being 0.1-40 h, more preferably 0.1-30 h, so that the porosity, the particle diameter distribution and the like of the core and the outer layer of the prepared nickel cobalt manganese hydroxide can be further controlled, and the rate capability of the lithium ion battery prepared from the nickel cobalt lithium manganate cathode material can be obviously improved. In the disclosure, a pulse power supply being 0-32 V can be used for providing the preferable pulse ratio. [0039] According to the method of the disclosure, relative to 1566 g of element Ni, the consumption of Ag powder is preferably 0.36-1 g, more preferably 0.36-0.6 g, the porosity, the particle diameter distribution and the like of the core and the outer layer of the prepared nickel cobalt manganese hydroxide can be further controlled, and the rate capability of the lithium ion battery prepared from the nickel cobalt lithium manganate cathode material can be obviously improved. [0040] The method of the disclosure can also comprise the steps of washing and drying slurry obtained through the pulse current coprecipitation reaction and obtaining the nickel cobalt manganese hydroxide, wherein the washing times can be 3-7 times, and the drying temperature can be 100-120°C. [0041] In the disclosure, inert atmosphere can be provided by nitrogen gas and/or inert gas, wherein the inert gas can be He, Ne, Ar, Kr or Xe. [0042] The disclosure provides a nickel cobalt lithium manganate cathode material in a third aspect. The nickel cobalt lithium manganate is prepared by calcining the lithium source and the nickel cobalt manganese hydroxide or the nickel cobalt manganese hydroxide prepared by the above-mentioned method. [0043] The disclosure provides a nickel cobalt lithium manganate cathode material in a fourth aspect. The nickel cobalt lithium manganate in the nickel cobalt lithium manganate cathode material comprises a core and an outer layer covering the outside of the inner core. The core comprises flaky particles, the D50 particle diameter of the flaky particles in the core is 5-10 µm, and the D50 particle diameter of particles in the outer layer is 0.1-4.5 µm, so that the rate capability of the lithium ion battery prepared from the nickel cobalt lithium manganate cathode material is improved. [0044] According to the nickel cobalt lithium manganate cathode material of the disclosure, preferably, the core porosity is 8-15%, and the outer layer porosity is 20-40%. Namely, the nickel cobalt lithium manganate of the disclosure has the compact inside and the loose and porous outside. [0045] According to the nickel cobalt lithium manganate cathode material of the disclosure, preferably, the D50 particle diameter of the flaky particles in the core is 7-10 µm, and the D50 particle diameter of particles in the outer layer is 0.9-2.5 µm, so that the rate capability of the lithium ion battery prepared from the nickel cobalt lithium manganate cathode material is obviously improved. [0046] According to the nickel cobalt lithium manganate cathode material of the disclosure, preferably, the chemical formula of the nickel cobalt lithium manganate is LiNixCoyMn1-x-yO2, wherein 0<x<1, 0<y<1, and 0<1-x-y<1, so that the rate capability of the lithium ion battery prepared from the nickel cobalt lithium manganate cathode material is obviously improved. [0047] According to the nickel cobalt lithium manganate cathode material of the disclosure, preferably, the content of Ag in the cathode material is lower than 20 ppm (preferably lower than 10 ppm), so that the influence on the subsequent lithium ion battery performance by too high Ag content can be avoided. [0048] The nickel cobalt lithium manganate cathode material of the disclosure has the specific surface area being preferably 0.1-10 m2/g, more preferably 0.5-1.5 m2/g, so that the rate capability of the finally prepared lithium ion battery can be excellent. [0049] The disclosure provides a method for preparing the cathode material in a fifth aspect. The method comprises the step of calcining the lithium source with the nickel cobalt manganese hydroxide or the nickel cobalt manganese hydroxide prepared by the above-mentioned method. [0050] The method of the disclosure can further comprise the steps of uniformly mixing the lithium source with the prepared nickel cobalt manganese hydroxide and then performing calcination. [0051] According to the method of the disclosure, the lithium source can be various lithium-containing compounds capable of being used for the lithium ion battery in the art, and for example, can be lithium carbonate and/or lithium hydroxide. [0052] According to the method of the disclosure, preferably, the mol ratio of the element Li to the nickel cobalt manganese hydroxide is (1.0-1.1): 1, more preferably (1.0-1.08): 1, so that the chemical formula of the prepared nickel cobalt lithium manganate is LiNixCoyMn1-x-yO2, wherein 0<x<1, 0<y<1, and 0<1-x-y<1. [0053] According to the method of the disclosure, the calcination conditions can be various calcination conditions in the art, and for example, can include the temperature being 600-1100°C, preferably 750-950°C, and the time being 8-20 h, preferably 10-15 h. In the disclosure, the calcination oxidization environment can be provided by air and/or oxygen gas, and for example, can be realized through introducing air and/or oxygen gas into the muffle furnace. [0054] The disclosure provides a lithium ion battery in a sixth aspect. The lithium ion battery comprises the cathode material or the cathode material prepared by the above-mentioned method. [0055] The preparation method of the lithium ion battery of the disclosure can be various conventional preparation methods of the lithium ion battery in the art, and for example, can comprise the steps of: i. plugging two layers of foamed nickel in an anode case, and putting the anode case and a cathode case into a baking oven to be baked for 30-40 min; ii. transferring a cathode plate (including the prepared cathode material) and the cathode case and the anode case taken out from the baking oven into a glove box, and starting the assembly from an anode; iii. putting the anode case onto filter paper, taking out a lithium plate, putting the lithium plate onto the foamed nickel in the anode case, and flatly clamping the lithium plate by a clamp; iv. putting the cathode case onto the filter paper, putting in the pressed cathode plate, putting the cathode plate in the right center position of the cathode case, ensuring slight taking and slight putting during the putting-in to avoid material falling from the cathode plate, and infusing a proper amount of electrolyte, v. adding a layer of Φ16 diaphragm paper, wherein during the diaphragm paper addition, one end of the diaphragm paper is firstly soaked with the electrolyte, and then the other end is slowly put down so that the diaphragm paper is completely soaked with the electrolyte without bubbles in the middle; vi. infusing a proper amount of electrolyte, covering the anode case, and after the flat putting, slightly exerting pressure to press down the anode case and to sleeve the anode case into the cathode case; and vii. taking out the battery, sealing the opening in a way of maintaining the constant pressure and static pressure of each battery to the greatest extent, and cleanly wiping the electrolyte on the surface of the battery after the opening sealing. [0056] The energy density of the lithium ion battery of the disclosure is as high as 1.5-2.5 Wh/cm3, and the rate capability 5C/0.2C is as high as 90-99%. [0057] The disclosure will be illustrated in detail hereafter through embodiments. [0058] The SEM is an S4800 scanning electron microscope produced by Hitachi (Japanese company), and has the test voltage of 5 KV [0059] A preparation method of the lithium ion battery comprises the steps of: i. plugging two layers of foamed nickel in the anode case, and putting the anode case and the cathode case into the baking oven to be baked for 30 min; ii. transferring the cathode plate (including the prepared cathode material) and the cathode case and the anode case taken out from the baking oven into the glove box, and starting the assembly from the anode; iii. putting the anode case onto the filter paper, taking out the lithium plate, putting the lithium plate onto the foamed nickel in the anode case, and flatly clamping the lithium plate by the clamp; iv. putting the cathode case onto the filter paper, putting in the pressed cathode plate, putting the cathode plate in the right center position of the cathode case, ensuring slight taking and slight putting during the putting-in to avoid material falling from the cathode plate, and infusing a proper amount of electrolyte; v. adding one layer of Φ16 diaphragm paper, wherein during the diaphragm paper addition, one end of the diaphragm paper is firstly soaked with the electrolyte, and then the other end is slowly put down so that the diaphragm paper is completely soaked with the electrolyte without bubbles in the middle; vi. infusing a proper amount of electrolyte, covering the anode case, and after the flat putting, slightly exerting pressure to press down the anode case and to sleeve the anode case into the cathode case; and vii. taking out the battery, sealing the opening in a way of maintaining the constant pressure and static pressure of each battery to the greatest extent, and cleanly wiping the electrolyte on the surface of the battery after the opening sealing. [0060] The disclosure will be further illustrated hereafter through embodiments, but is not limited thereto. Embodiment 1 [0061] The embodiment is used for illustrating the nickel cobalt manganese hydroxide, the cathode material, the preparation method thereof and the lithium ion battery of the disclosure. (1) 7.495 kg of CoSO4.7H2O, 7.009 kg of NiSO4.6H2O and 4.507 kg of MnSO4.H2O are dissolved into deionized water to be prepared into 40 L of 2.0 molL-1 nickel, cobalt and manganese sulfate solution; 6.4 kg of NaOH is dissolved into the deionized water to be prepared into 40 L of 4.0 molL-1 sodium hydroxide solution; 1.632 kg of ammonium hydroxide with the mass percentage being 25% is dissolved into the deionized water to be prepared into 40 L of 0.6 molL-1 ammonium hydroxide solution; a stirring paddle is started at the speed of 5 ms-1; then the nickel, cobalt and manganese sulfate solution, the sodium hydroxide solution and the ammonium hydroxide solution are simultaneously dripped into a reaction kettle (at the dripping speed of 0.2 L/h) in nitrogen gas atmosphere to take a complex-precipitation reaction; the reaction is continuously performed for 40 h; then a Pt electrode is inserted into the reaction kettle to form an electrolytic tank with stainless steel of the reaction kettle; 0.3 g of Ag powder is added into the reaction kettle; a 32 V pulse power supply is switched on; the pulse ratio is 1:1; the pulse current coprecipitation reaction is continuously performed for 30 h; prepared slurry is washed for 5 times; drying is performed at 100°C; and nickel cobalt manganese hydroxide powder A1 with a core and an outer layer covering the outside of the core is obtained. The chemical formula of the nickel cobalt manganese hydroxide powder A1 is Ni1/3Co1/3Mn1/3(OH)2. Fig. 1 is an SEM pattern (30000 times) of the nickel cobalt manganese hydroxide powder A1. Fig. 2 is an SEM pattern (1000 times) of the nickel cobalt manganese hydroxide powder A1.(2) 0.37 kg of lithium carbonate and 0.915 kg of nickel cobalt manganese hydroxide powder prepared in the step (1) are weighed and taken, and uniformly mixed by a high-speed material mixing machine according to a mol ratio of the lithium source (metered by the element Li) and the nickel cobalt manganese hydroxide powder being 1:1. The air is introduced into a muffle furnace to heat the material to 950°C. Constant temperature sintering is performed for 12 h, then the material is cooled to the room temperature, a nickel cobalt lithium manganate finished product material B1 with a core and an outer layer covering the outside of the core is obtained, and the chemical formula is LiNi1/3Co1/3Mn1/3O2.(3) The nickel cobalt lithium manganate finished product material B1 prepared in the step (2) is used for preparing a lithium ion battery C1. Embodiment 2 [0062] The embodiment is used for illustrating the nickel cobalt manganese hydroxide, the cathode material, the preparation method thereof and the lithium ion battery of the disclosure. (1) 7.495 kg of CoSO4.7H2O, 7.009 kg of NiSO4.6H2O and 4.507 kg of MnSO4.H2O are dissolved into deionized water to be prepared into 40 L of 2.0 molL-1 nickel, cobalt and manganese sulfate solution; 16 kg of NaOH is dissolved into deionized water to be prepared into 40 L of 10 molL-1 sodium hydroxide solution; 3.264 kg of ammonium hydroxide with the mass percentage being 25% is dissolved into the deionized water to be prepared into 40 L of 1.2 molL-1 ammonium hydroxide solution; the stirring paddle is started at the speed of 4 ms-1; then the nickel, cobalt and manganese sulfate solution, the sodium hydroxide solution and the ammonium hydroxide solution are simultaneously dripped into a reaction kettle (at the dripping speed of 2 L/h) in nitrogen gas atmosphere to take a complex-pr | 1. A nickel cobalt manganese hydroxide, comprising a core and an outer layer covering the outside of the core, wherein the core comprises flaky particles, the D 50 particle diameter of flaky particles in the core is 5-8 µm, and the D 50 particle diameter of particles in the outer layer is 0.1-5 µm. 2. The nickel cobalt manganese hydroxide according to claim 1, wherein the chemical formula of the nickel cobalt manganese hydroxide is Ni xCo yMn 1-x-y(OH) 2, wherein 0<x<1, 0<y<1, and 0<1-x-y<1. 3. The nickel cobalt manganese hydroxide according to claim 1 or 2, wherein the core porosity is 30-51%, and the outer layer porosity is 52-60%. 4. The nickel cobalt manganese hydroxide according to any one of claims 1-3, wherein the D 50 particle diameter of the flaky particles in the core is 5-7.5 µm, and the D 50 particle diameter of particles in the outer layer is 0.1-4.5 µm. 5. The nickel cobalt manganese hydroxide according to any one of claims 1-4, wherein the nickel cobalt manganese hydroxide comprises Ag. 6. The nickel cobalt manganese hydroxide according to any one of claims 1-5, wherein the content of the Ag is lower than 20 ppm. 7. The nickel cobalt manganese hydroxide according to any one of claims 1-6, wherein the specific surface area of the nickel cobalt manganese hydroxide is 0.1-10 m 2/g. 8. The nickel cobalt manganese hydroxide according to any one of claims 1-7, wherein the specific surface area of the nickel cobalt manganese hydroxide is 5-8 m 2/g. 9. A method for preparing the nickel cobalt manganese hydroxide, comprising the steps of mixing a water solution A comprising water-soluble nickel, cobalt and manganese ions with a water solution B comprising strong base, and ammonium hydroxide in inert atmosphere to take a precipitation reaction, and then adding Ag powder to take a pulse current coprecipitation reaction. 10. The method according to claim 9, wherein the conditions of the pulse current coprecipitation reaction comprise the pulse ratio being 1:(1-10), and the reaction time being 0.1-40 h. 11. The method according to claim 9 or 10, wherein the conditions of the pulse current coprecipitation reaction comprise the pulse ratio being 1:(1-5), and the reaction time being 0.1-30 h. 12. The method according to claims 9-11, wherein the conditions of the complex-precipitation reaction comprise the temperature being 40-70°C, and the time being 0.1-80 h. 13. The method according to claims 9-12, wherein the conditions of the complex-precipitation reaction comprise the temperature being 40-60°C, and the time being 0.1-60 h. 14. The method according to any one of claims 9-13, wherein the method for preparing the water solution A comprising the water-soluble nickel, cobalt and manganese ions comprises the step of dissolving water-soluble nickel salts, water-soluble cobalt salts and water-soluble manganese salts into water. 15. The method according to any one of claims 9-14, wherein the water-soluble nickel salts can be at least one kind of nickel salts from nickel sulfate, nickel nitrate and nickel chloride. 16. The method according to any one of claims 9-15, wherein the water-soluble cobalt salts can be at least one kind of cobalt salts from cobalt sulfate, cobalt nitrate and cobalt chloride. 17. The method according to any one of claims 9-16, wherein the water-soluble manganese salts can be at least one kind of manganese salts from manganese sulfate, manganese nitrate and manganese chloride. 18. The method according to any one of claims 9-17, wherein the mol ratio of Ni:Co:Mn in the water solution A is x:y:(1-x-y), 0<x<1, 0<y<1, 0<1-x-y<1, and the total concentration of the water-soluble nickel, cobalt and manganese ions in the water solution A is 0.1-3 mol/L. 19. The method according to any one of claims 9-18, wherein the total concentration of the water-soluble nickel, cobalt and manganese ions in the water solution A is 0.1-2 mol/L. 20. The method according to any one of claims 9-19, wherein the concentration of the ammonium hydroxide is 0.1-1.6 mol/L. 21. The method according to any one of claims 9-20, wherein the concentration of the ammonium hydroxide is 0.1-1.2 mol/L. 22. The method according to any one of claims 9-21, wherein the strong base is sodium hydroxide and/or potassium hydroxide. 23. The method according to any one of claims 9-22, wherein the concentration of the strong base in the water solution B is 0.1-16 mol/L. 24. The method according to any one of claims 9-23, wherein the concentration of the strong base in the water solution B is 0.1-10 mol/L. 25. The method according to any one of claims 9-24, wherein relative to 1566 g of the element Ni, the consumption of the Ag powder is 0.36-1 g. 26. The method according to any one of claims 9-25, wherein relative to 1566 g of the element Ni, the consumption of the Ag powder is 0.36-0.6 g. 27. A nickel cobalt lithium manganate cathode material, wherein the nickel cobalt lithium manganate is prepared by calcining a lithium source and the nickel cobalt manganese hydroxide according to any one of claims 1-8 or the nickel cobalt manganese hydroxide prepared by the method according to any one of claims 9-26. 28. A nickel cobalt lithium manganate cathode material, wherein the nickel cobalt lithium manganate in the nickel cobalt lithium manganate cathode material comprises a core and an outer layer covering the outside of the core, the core comprises flaky particles, the D 50 particle diameter of the flaky particles in the core is 5-10 µm, and the D 50 particle diameter of particles in the outer layer is 0.1-4.5 µm. 29. The nickel cobalt lithium manganate cathode material according to claim 28, wherein the core porosity is 8-15%, and the outer layer porosity is 20-40%. 30. The nickel cobalt lithium manganate cathode material according to claim 28 or 29, wherein the D 50 particle diameter of the flaky particles in the core is 7-10 µm, and the D 50 particle diameter of particles in the outer layer is 0.9-2.5 µm. 31. The nickel cobalt lithium manganate cathode material according to any one of claims 28-30, wherein the content of Ag in the cathode material is lower than 20 ppm. 32. The nickel cobalt lithium manganate cathode material according to any one of claims 28-31, wherein the specific surface area of the cathode material is 0.1-10 m 2/g. 33. The nickel cobalt lithium manganate cathode material according to any one of claims 28-32, wherein the specific surface area of the cathode material is 0.5-1.5 m 2/g. 34. The nickel cobalt lithium manganate cathode material according to any one of claims 28-33, wherein the chemical formula of the nickel cobalt lithium manganate is LiNi xCo yMn 1-,x-yO 2, wherein 0<x<1, 0<y<1, and 0<1-x-y<1. 35. A method for preparing the cathode material, comprising the step of calcining the lithium source, the nickel cobalt manganese hydroxide according to any one of claims 1-8 or the nickel cobalt manganese hydroxide prepared by the method according to any one of claims 9-26. 36. The method according to claim 35, wherein the mol ratio of the element Li in the lithium source to the nickel cobalt manganese hydroxide is (1.0-1.1): 1. 37. The method according to claim 35 or 36, wherein the mol ratio of the element Li in the lithium source to the nickel cobalt manganese hydroxide is (1.0-1.08): 1. 38. The method according to any one of claims 35-37, wherein the calcination conditions comprise the temperature being 600-1100°C, and the time being 8-20 h. 39. The method according to any one of claims 35-38, wherein the calcination conditions comprise the temperature being 750-950°C, and the time being 10-15 h. 40. A lithium ion battery, comprising the cathode material according to any one of claims 27-34 or the cathode material prepared by the method according to any one of claims 35-39. | BYD COMPANY LIMITED
417 | DE602011074675T2 | Granted | BYD CO LTD | Cell temperature control¦Propulsion by batteries/cells¦Cell component details¦Battery/fuel cell control arrangement | 2011-12-28 | 2024-03-27 | BATTERY MODULE, BATTERY TEMPERATURE MANAGEMENT SYSTEM AND VEHICLE THEREOF | - | FIELD [0001]The present disclosure relates to the field of power battery, more particularly to a battery module and a battery management system. BACKGROUND [0002]The statements in this section merely provide background information related to the present disclosure and may or may not constitute prior art. [0003]With the exhaustion of the global energy resources and the growing emphasis on environmental protection, electrical vehicles (EV) and hybrid electrical vehicles (HEV) have drawn much attention due to the advantages such as low exhaust emissions and low energy consumption etc. In recent years, more and more companies and research institutes have successively invested in the researching as well as marketing in EV and HEV. It has been found that during the researching of electrical vehicles and hybrid electrical vehicles, the power battery technology is one of the key elements that may restrict the development of the new energy vehicles. [0004]In EV, HEV or similar vehicles, a lithium ion battery with high power may normally be used as a power battery to satisfy high output requirements. As the power battery in the vehicle has a higher discharging rate, the lithium ion battery may produce a large amount of heat in the rapid discharging process. When the temperature is increased, the lithium ion battery may run in a severely uneven state, thus directly affecting the battery life span and producing serious potential safety hazard. Therefore, to ensure that the lithium ion battery runs in a favorable temperature condition, excellent heat dissipation for the lithium ion battery is needed. [0005]Moreover, because, as an energy storage device, the power battery plays a critical role in EV, HEV or similar vehicles, the performance of the power battery greatly affects the performance of the whole vehicle. The power battery is normally formed by a plurality of single cells connected in serials, in parallel, or in serials and parallel. Currently, single cells may not work normally at low temperature, e.g., a temperature lower than -20°C or high temperature e.g., a temperature higher than 45°C, and thus the vehicle using the power battery may not work normally. Documents US2009/253026 and WO2007/046588 disclose battery modules comprising a cooling system including a cooling plate. SUMMARY [0006]In viewing thereof, the present disclosure is directed to solve at least one of the problems existing in the prior art. Therefore, a battery temperature managing system may need to be provided, which may cool or heat a battery module uniformly to ensure that the battery module works normally. Further, a battery module may also need to be provided, which may be cooled or heated uniformly and have temperature consistency therein. [0007]The present invention is defined by the features of claim 1 and relates to a battery module. [0008]According to an aspect of the present disclosure, a battery temperature managing system may be provided. The battery temperature managing system may comprise: a battery module; a heat exchanger connected to the battery module via a coolant circulating circuit; and a temperature control device connected to the heat exchanger via a refrigerant circulating circuit, in which a coolant in the coolant circulating circuit and a refrigerant in the refrigerant circulating circuit exchange heat with each other via the heat exchanger, and the battery module is cooled or heated by the coolant when the coolant flows through the battery module. [0009]With the battery temperature managing system according to an embodiment of the present disclosure, the coolant rather than the air is used as a medium for cooling or heating the battery module, thus the battery module is cooled or heated more effectively. Moreover, because the coolant may flow circularly, compared with the heat exchange via air, the battery module may be efficiently cooled or heated, so that the battery module may always work in a normal state with a consistent temperature therein. [0010]According to another aspect of the present disclosure, a battery module may be provided. The battery module may comprise: a lower shell body having a cooling plate and a plurality of separator plates provided on the cooling plate at intervals; and an upper cover hermetically connected with tops of the plurality of the separator plates; a front cover plate and a back cover plate hermetically connected with frontmost sides and backmost sides of the plurality of the separator plates respectively, in which the cooling plate, the upper cover, the front cover plate, the back cover plate and the plurality of separator plates are hermetically connected to form a plurality of separate sealing spaces for receiving battery cores and electrolytes therein respectively, in which main flow channels are formed inside the upper cover and the cooling plate respectively, and branch flow channels are formed inside the separator plates respectively which are in fluid communication with the main flow channels. [0011]With the battery module according to an embodiment of the present disclosure, the cooling plate, the upper cover, the front cover plate, the back cover plate and the plurality of separator plates are hermetically connected to form a plurality of separate sealing spaces for receiving battery cores and electrolytes therein respectively; and main flow channels are formed inside the upper cover and the cooling plate, and branch flow channels are formed inside the separator plates respectively which are in fluid communication with the main flow channels. Therefore, the coolant flowing into the main flow channel may flow into the branch flow channels respectively and then flow into the main flow channel, thus the battery cores and electrolytes in the plurality of separate sealing spaces may be cooled or heated effectively and uniformly. Thus, the temperature consistency inside the battery module may be ensured. [0012]Additional aspects and advantages of the embodiments of the present disclosure will be given in part in the following descriptions, become apparent in part from the following descriptions, or be learned from the practice of the embodiments of the present disclosure. BRIEF DESCRIPTION OF THE DRAWINGS [0013]These and other aspects and advantages of the disclosure will become apparent and more readily appreciated from the following descriptions taken in conjunction with the drawings in which: Fig. 1 is a schematic diagram of a battery temperature managing system according to an embodiment of the present disclosure; Fig. 2 is a control principle diagram of a battery temperature managing system according to an embodiment of the present disclosure; Fig. 3 is a perspective view of a battery module according to an embodiment of the present disclosure; Fig. 4 is a perspective view of a lower shell body in a battery module according to an embodiment of the present disclosure; Fig. 5 is a perspective view of an upper cover in a battery module according to an embodiment of the present disclosure; and Fig. 6 is a cross-sectional view of a battery module according to an embodiment of the present disclosure. DETAILED DESCRIPTION [0014]In the following, a battery temperature managing system according to an embodiment of the present disclosure will be described below with reference to the drawings. [0015]As shown in Fig. 1, the battery temperature managing system according to an embodiment of the present disclosure may comprise: a battery module 1, a heat exchanger 21 and a temperature control device 3 having cooling function and, optionally, having heating function. In some embodiment, the battery temperature system may be provided in a vehicle (not shown) having both a battery module and an air conditioning system. And alternatively, an air conditioning system of the vehicle may be used as the temperature control device 3. [0016]In one embodiment, the temperature control device 3 having only cooling function is exemplarily illustrated. However, it should be noted that the temperature control device 3 may also be configured with heating function, which may be used for heating the battery module. Further, the temperature control device 3 may be configured with heat and cooling function as condition may require. As shown in Fig. 1, the heat exchanger 21 is connected with the battery module 1 via a coolant circulating circuit 22, and the temperature control device 3 is connected with the heat exchanger 21 via a refrigerant circulating circuit 23. A coolant in the coolant circulating circuit 22 flows through the battery module 1 and the heat exchanger 21, and the battery module 1 is cooled by the coolant when the coolant flows through the battery module 1. A refrigerant in the refrigerant circulating circuit 23 flows through the temperature control device 3 and the heat exchanger 21, and is cooled when flowing through the temperature control device 3. The coolant in the coolant circulating circuit 22 and the refrigerant in the refrigerant circulating circuit 23 exchange heat with each other via the heat exchanger 21. Therefore, after flowing through the battery module 1 and cooling the battery module 1, the coolant flows through the heat exchanger 21 and exchanges heat with the refrigerant via the heat exchanger 21 to become a cooled coolant, and then the cooled coolant flows through the battery module 1 again to repeatedly cool the battery module 1. [0017]In some embodiment, the temperature control device 3 may be a conventional in-vehicle temperature control device having cooling function in the vehicle, thus effectively utilizing in-situ devices in the vehicle. Moreover, an in-vehicle air conditioner has excellent refrigerating effect, thus effectively enhancing the refrigerating efficiency of the power battery. In one embodiment, the temperature control device 3 may be an air conditioning system comprising an evaporator 33, a compressor 32, and a condenser 31 connected with the compressor 32. A condenser fan 311 may be provided on the condenser 31 for accelerating heat dissipation. The condenser 31 has a refrigerant inlet 312 and a refrigerant outlet 313 which are connected with the refrigerant circulating circuit 23 respectively. The refrigerant in the refrigerant circulating circuit 23 flows through the heat exchanger 21 and exchanges heat with the coolant to become a high temperature refrigerant, the high temperature refrigerant flows into the condenser 31 via the refrigerant inlet 312 and becomes a low temperature refrigerant after heat dissipation, and then the low temperature refrigerant flows back into the heat exchanger 21. The compressor 32 is provided in the refrigerant circulating circuit 23 which is in fluid communication with the condenser 31. The compressor 32 is configured to be turned on/off for allowing or preventing the refrigerant to flow through or from flowing through the condenser 31 and the heat exchanger 21. The compressor 32 may be electrically powered, and may allow the refrigerant to flow circularly in addition to adjustment of the flow velocity of the refrigerant when the compressor 32 is turned on. A gaseous refrigerant may be compressed by the compressor 32 to become a liquid refrigerant with high-temperature and high-pressure, and then the liquid refrigerant may flow into the condenser 31 from the compressor 32 to become a liquid refrigerant with normal-temperature and high-pressure after heat dissipation. The members of the temperature control device 3, the arrangements and the function thereof are well known in the art, so detailed descriptions thereof are omitted here for clarity purpose. [0018]A circulating pump 221 may be provided in the coolant circulating circuit 22, which may be turned on/off for allowing or preventing the coolant to flow through or from flowing through the battery module 1 and the heat exchanger 21. The circulating pump 221 may be used for pumping the coolant in the coolant circulating circuit 22 and allowing the coolant to flow through the battery module 1 and the heat exchanger 21 circularly. When the coolant flows into the battery module 1, the coolant may take away the heat produced inside the battery module 1 to become a heated coolant, the heated coolant flows into the heat exchanger 21 and exchanges heat with the refrigerant in the refrigerant circulating circuit 23 to become a cooled coolant, and then the cooled coolant flows back into the battery module 1, thus effectively cooling the battery module 1. The circulating pump 221 may be driven by electric power and may adjust the flow velocity of the coolant when the circulating pump 221 is turned on. [0019]In one embodiment, as shown in Fig. 2, the battery temperature managing system further includes a control unit 41 to turn on/off the compressor 32 and the circulating pump 221 based on a temperature signal from the battery module 1. In one embodiment, the control unit 41 is further configured to turn on/off the condenser fan 311. [0020]The refrigerant circulating circuit 23 may include a first branch 231, or an evaporator branch, and a second branch 232 . The evaporator 33 is disposed in the first branch 231 for cooling a cabin of the vehicle, and the heat exchanger 21 is disposed in the second branch 232 for exchanging heat between the refrigerant and the coolant. The first branch 231 may be further provided with an evaporator controller (not shown) for controlling the flow of the refrigerant through the evaporator 31. And the refrigerant circulating circuit 23 is further provided with an electromagnetic valve 34 to control the flow of the refrigerant through the heat exchanger 21, and the control unit 41 may be configured to control the evaporator controller and the electromagnetic valve 34 to switch on/off. [0021]In one embodiment, the control unit 41 comprises: a first temperature sensor 43 disposed at a coolant input of the battery module 1 for providing an input coolant temperature signal to the control unit 41; and a second temperature sensor 44 disposed at a coolant output of the battery module 1 for providing an output coolant temperature signal to the control unit 41. The control unit 41 may be implemented as a conventional battery management system (BMS) in an EV or HEV for monitoring the state of the battery module 1. The control unit 41 may be electrically connected with the circulating pump 221, the compressor 23, the electromagnetic valve 34 and the condenser fan 311 respectively. When the temperature of the battery module 1 is greater than a first predetermined value, the control unit 41 outputs a command to turn on the circulating pump 221 and the temperature control device 3. [0022]The electromagnetic valve 34 may be disposed in the second branch 232 for allowing the refrigerant to flow through the heat exchanger 21 or preventing the refrigerant from flowing through the heat exchanger 21. When the battery module 1 does not need to be cooled, the electromagnetic valve 34 is switched off. The evaporator controller may be disposed in the first branch 231 for allowing the refrigerant to flow through the evaporator 31 or preventing the refrigerant from flowing through the evaporator 31. When the cabin of the vehicle does not need to be cooled, the evaporator controller is switched off. [0023]In one embodiment, the heat exchanger 21 is a refrigerant-coolant heat exchanger for exchanging heat between the refrigerant and the coolant so as to cool or heat the battery module 1. In one embodiment, as shown in the Fig. 1, the coolant circulating circuit 22 is shown by a dashed line, the refrigerant circulating circuit 23 is shown by a solid line, and the flowing directions of the coolant and the refrigerant are shown by arrows. It should be noted that there are no special limitations on the flowing directions of the coolant and the refrigerant, provided that the coolant and the refrigerant flow circularly. The coolant circulating circuit 22 and the refrigerant circulating circuit 23 are separately disposed but are not communicated with each other, and the coolant circulating circuit 22 and the refrigerant circulating circuit 23 exchange heat with each other via the heat exchanger 21. The coolant circulating circuit 22 is connected with the heat exchanger 21 for providing the coolant flowing through the heat exchanger 21 and guiding the coolant in flowing through the battery module 1. The second branch 232 of the refrigerant circulating circuit 23 is connected with the heat exchanger 21 for providing the refrigerant flowing through the heat exchanger 21 and guiding the refrigerant in flowing through the condenser 31. [0024]The heat exchanger 21 may be a heat exchanger having heat exchange function well known to those skilled in the art. The coolant may be a conventional coolant, for example, water, ethylene glycol, or a combination thereof, or may be a special coolant containing a particular inhibitor. It should be noted that the coolant may be any liquid coolant having suitable heat transferability. The refrigerant may be any conventional refrigerant used in the air conditioning system of the vehicle, for example, Freon. [0025]In order to avoid the fact that the EV or HEV does not work because the battery module 1 does not work normally at an extreme low temperature, e.g., a temperature lower than -20°C, a heating device may be needed for heating the battery module 1. In one embodiment, the temperature control device 3 has only cooling function, the battery temperature managing system may further comprise a heating device 5 disposed in the heat exchanger 21, the coolant in the coolant circulating circuit 22 flows through the heating device 5 to be heated, and the control unit 41 is electrically connected with the heating device 5 for controlling the heating device 5 to turn on/off. The heating device 5 may include a heating wire or a positive temperature coefficient (PTC) heating plate. [0026]In some embodiment, the battery module 1 may be any power battery module having cooling channels for driving the EV or HEV vehicle. [0027]Particularly, the battery module 1 may store enough energy for driving the vehicle by electric power. [0028]In one embodiment, as shown in Figs. 3-6, the battery module 1 comprises: a lower shell body 11 having a cooling plate 110 and a plurality of separator plates 111 provided on the cooling plate 110 at intervals; and an upper cover 12 hermetically connected with tops of the plurality of the separator plates 111; a front cover plate 13 and a back cover plate 14 hermetically connected with frontmost sides and backmost sides of the plurality of the separator plates 111 respectively, in which the cooling plate 110, the upper cover 12, the front cover plate 13, the back cover plate 14 and the plurality of separator plates 111 are hermetically connected to form a plurality of separate sealing spaces 113 for receiving battery cores and electrolytes (not shown) therein respectively, in which main flow channels are formed inside the upper cover 12 and the cooling plate 110, and branch flow channels 1111 are formed inside the separator plates 111 respectively which are in fluid communication with the main flow channels. Therefore, the coolant flowing into the main flow channel may flow into the branch flow channels 1111 respectively and then flow into the main flow channel, thus cooling or heating the battery cores and electrolytes in the plurality of separate sealing spaces 113 effectively and uniformly. Thus, the temperature consistency of the battery module 1 may be ensured. [0029]As shown in Fig. 4, the lower shell body 11 includes the cooling plate 110 and a plurality of separator plates 111 provided on the cooling plate 110 at intervals; a space 112 is formed between two adjacent separator plates 111; and the cooling plate 110, the upper cover 12, the front cover plate 13, the back cover plate 14 and the plurality of separator plates 111 are hermetically connected to form a plurality of separate sealing spaces 113. As shown in Fig. 4, the separator plates 111 may be perpendicularly provided on the cooling plate 110 for easy assembly. In one embodiment, the cooling plate 110 and the plurality of separator plates 111 are integrally formed, thus facilitating the machining and the assembling of the cooling plate 110, the plurality of separator plates 111, etc. In another embodiment, the plurality of separator plates 111 may be formed separately. [0030]In one embodiment, the plurality of separator plates 111 comprises: a first outer plate 111 and a second outer plate 111 provided at the outmost sides of the cooling plate 110; and at least an intermediate plate 111 between the first and second outer plates 111, in which the outer plates 111 have a thickness larger than that of the intermediate plate 111. Therefore, the entire strength of the battery module 1 may be enhanced. As shown in Fig. 4, in one embodiment, the cooling plate 110 comprises seven separator plates 111 forming six spaces 112, the six spaces 112 may be sealed to form six separate sealing spaces 113 accordingly, and two outer separator plates 111 are thicker than five intermediate plates 111. [0031]The upper cover 12 is hermetically connected with tops of the plurality of the separator plates 111. To ensure reliable connection between the upper cover 12 and the plurality of the separator plates 111, in one embodiment, as shown in Fig. 4, grooves 119 are formed in the separator plates 111, and the upper cover 12 is formed with projections (not shown) to be mated with the grooves 119. By the connection of the grooves 119 with the projections between the upper cover 12 and the plurality of the separator plates 111, the upper cover 12 and the plurality of the separator plates 111 may be stably connected. In another embodiment, as shown in Fig. 5, the upper cover 12 may be formed with grooves 123, and the separator plates 111 may be formed with projections (not shown) to be mated with the grooves 123, so that the upper cover 12 and the plurality of the separator plates 111 may be stably connected. [0032]As shown in Figs. 4-6, in one embodiment, the cooling plate 110 includes a main outlet channel 1101 with a coolant outlet 115 formed at an end of the main outlet channel 1101, the upper cover 12 includes a main inlet channel 121 and a coolant inlet 125 at a side of the main inlet channel 121 facing away from the end of the coolant outlet 115, each separator plate 111 includes a branch flow channel 1111 connected with the main inlet channel 121 and the main outlet channel 1101, and the coolant inlet 125 and the coolant outlet 115 are connected with the coolant circulating circuit 22 respectively. Therefore, the circulation of the coolant may be facilitated. In one embodiment, the cross sectional area of the coolant inlet 125 is smaller than that of the coolant outlet 115 by about 10%-20%. When the battery temperature managing system includes a plurality of battery modules 1, adjacent battery modules 1 may be connected by welding the coolant inlets 125 of a succeeding battery module with the coolant outlet 115 of a preceding battery module. Because the cross sectional area of the coolant inlet 125 is smaller than that of the coolant outlet 115, the welding of the coolant inlets 125 and the coolant outlets 115 may be easier. In another embodiment, the cooling plate 110 may include a main inlet channel 121, the upper cover 12 may include a main outlet channel 1101, and alternatively, the cross sectional area of the coolant outlet 115 may be smaller than that of the coolant inlet 125. [0033]In one embodiment, the coolant inlet 125 and the coolant outlet 115 include ring grooves 1251, 1151 respectively. The ring grooves 1251, 1151 include seal rings for ensuring the hermetical connection between the battery modules 1 when adjacent battery modules 1 are connected with each other. Therefore, the coolant may flow in the battery modules 1 circularly. [0034]As shown in Figs. 3 and 6, in one embodiment, the front cover plate 13 is hermetically connected with frontmost sides of the plurality of the separator plates 111. The back cover plate 14 is hermetically connected with backmost sides of the plurality of the separator plates 111. The cooling plate 110, the upper cover 12, the front cover plate 13, the back cover plate 14 and the plurality of separator plates 111 are hermetically connected to form a plurality of separate sealing spaces 113 for receiving battery cores and electrolytes therein respectively. Because the battery cores and the electrolytes may be received in the plurality of separate sealing spaces 113, no housings for receiving the single cells are needed, which may save materials in addition to having compact space. In another embodiment, the separate sealing spaces 113 may be used for receiving the whole single cells having battery cores and electrolytes, which may facilitate the mounting of the single cells. [0035]In some embodiment, there are a plurality of the front and back cover plates 13, 14 for sealing the spaces 112 respectively. As shown in Figs. 3-4, two adjacent separator plates 111 includes a pair of grooves 114 for accommodating each front cover plate 13, so that each front cover plate 13 may be hermetically connected with the two adjacent separator plates 111. Similarly, each back cover plates 14 may be disposed in the pair of grooves 114 of the two adjacent separator plates 111 respectively, so that each back cover plate 14 may be hermetically connected with the two adjacent separator plates 111 to form the space 112. In other embodiments, the front and back cover plates 13, 14 may be a single plate respectively for sealing the front and back sides of the plurality of separator plates 111. [0036]As shown in Fig. 3, battery cores (not shown) and electrolytes are received in the separate sealing spaces 113 thus formed. Each battery core comprises a pair of electrode terminals 118 extended out of the sealing space 113 and connected in series, in parallel, or in series and parallel using flexible metal plates 116, so that the battery cores may be connected in series, in parallel, or in series and parallel. In one embodiment, the electrode terminals 118 are sealed with and insulated from the front cover plate 13. [0037]In one embodiment, the battery module 1 further comprises a front panel 15 provided at a front side of the front cover plate 13 to be fixed with the upper cover 12 and the lower shell body 11. And a back panel (not shown) may be provided at the back side of the back cover plate 14 to be fixed with the upper cover 12 and the lower shell body 11, and a pair of openings 151, 152 are provided in the front panel 15 at the lateral sides respectively, for leading out the outmost metal plates 1161, 1162 respectively. As shown in Fig. 3, in one embodiment, six battery cores and electrolytes are received in the six separate sealing spaces 113, six electrode terminals 118 are extended from the six battery cores and connected in series by the metal plates 116, and the outmost metal plates 1161, 1162 pass through the openings 151, 152 in the front panel 15 to be connected with an external load, for example, an electrical device or an electric charger. [0038]In one embodiment, the upper cover 12 and the lower shell body 11 are formed with bolt holes 122, 117 respectively at the edge portions thereof, and the front panel 15 may be formed with bolt holes 153 corresponding to the bolt holes 122, 117 respectively. Therefore, bolts may be used for fixing the front panel 15 with the upper cover 12 and the lower shell body 11. Similarly, the back panel may be fixed with the upper cover 12 and the lower shell body 11 via bolts. [0039]In some embodiment, the front cover plate 13, the back cover plate 14, the upper cover 12, and the lower shell body 11 may be made of materials that are thermally conductive, thus transferring heat between the coolant and the electrolyte effectively. In one embodiment, the upper cover 12 and the lower shell body 11 may be made of a material having certain strength, for example, aluminum alloy. The upper cover 12 and the lower shell body 11 may be formed by metal drawing, and then the channels may be formed in the upper cover 12 and the lower shell body 11 by machining, and finally the front cover plate 13 and the back cover plate 14 may be connected with the lower shell body 11 and the upper cover 12 respectively by welding, for example, soldering or laser welding. The front panel 15 and the back panel may play the role of supporting and sealing, but they may not need to transfer heat, which may be made of plastics such as poly(phenylene oxide) (PPO) by injection molding. [0040]As shown in Fig. 6, the coolant may flow into the battery module 1 from the coolant inlet 125 in the upper cover 12, into the branch flow channels 1111 from the main inlet channel 121, and then into the main outlet channel 1101, and finally out of the battery module 1 from the coolant outlet 115. The separate sealing spaces 113 having battery core and electrolytes are formed between the branch flow channels 1111, and thus the battery cores and electrolytes in the sealing spaces 113 may be cooled or heated uniformly. Therefore, the temperature consistency of members of the battery module 1 may be ensured, and heat may be transferred quickly. [0041]In some embodiment, the main inlet channel 121 and the main outlet channel 1101 have a section area larger than that of the branch flow channels 1111. In one embodiment, the sectional area of the main inlet channel 121 and the main outlet channel 1101 may be about 0.5 times to 2 times as large as the total sectional area of the branch flow channels 1111. As shown in Fig. 6, the section area of the main inlet channel 121 and the main outlet channel 1101 may be 2 times as large as the total sectional area of seven branch flow channels 1111. [0042]In some embodiment, the dimensions of the branch flow channels 1111 are identical with each other, so that the flow of the coolant through the branch flow channels 1111 may be identical and the electrolytes in the sealing spaces 113 may be cooled or heated uniformly. In one embodiment, the width of the branch flow channels 1111 may be no less than 2 mm, thus avoiding the generation of large flowing resistance. [0043]With the battery module according to an embodiment of the present disclosure, the cooling plate 110, the upper cover 12, the front cover plate 13, the back cover plate 14 and the plurality of separator plates 111 are hermetically connected to form a plurality of separate sealing spaces 113 for receiving battery cores and electrolytes therein respectively; and main flow channels are formed inside the upper cover 12 and the cooling plate 110, and the branch flow channels 1111 are formed inside the separator plates 111 respectively which are in fluid communication with the main flow channels. Therefore, the coolant flowing into the main flow channel may flow into the branch flow channels 1111 respectively and then flow into the main flow channel, thus cooling or heating the battery cores and electrolytes in the plurality of separate sealing spaces 113 effectively and uniformly. Thus, the temperature consistency of the battery module 1 may be ensured. [0044]According to an embodiment of the present disclosure, heat in the coolant in the branch flow channels 1111 may be transferred to the electrolytes through the separator plates 111, so that the contact thermal resistance may be small. Moreover, because the plurality of separator plates 111 are provided to form a plurality of separate sealing spaces 113 for receiving battery cores and electrolytes therein respectively and the branch flow channels 1111 are formed inside the separator plates 111 respectively, the heat transfer contact area may be large, and the heat transfer efficiency may be high, thus ensuring the temperature consistency of the battery module 1. Furthermore, because the coolant in the battery module 1 may be recycled and the flow velocity of the coolant may be adjusted using a battery temperature managing system as described hereinabove, the energy consumption may be reduced, and the noise may be lowered. In addition, because battery cores and electrolytes may be received in the plurality of separate sealing spaces 113 but no housings for the single cells are received in the plurality of separate sealing spaces 113, a housing for receiving the conventional battery module and a housing conventionally used for receiving the single cell may be integrally formed, which may save materia | 1. A battery module (1) comprising: a lower shell body (11) having a cooling plate (110) and a plurality of separator plates (111) provided on the cooling plate (110) at intervals; and an upper cover (12) hermetically connected with tops of the plurality of the separator plates (111), the upper cover (12) including a coolant inlet (125); a front cover plate (13) and a back cover plate (14) hermetically connected with frontmost and backmost sides of the plurality of the separator plates (111) respectively, wherein the cooling plate (110), the upper cover (12), the front cover plate (13), the back cover plate (14) and the plurality of separator plates (111) are hermetically connected to form a plurality of separate sealing spaces (113) for receiving battery cores and electrolytes therein respectively, wherein main flow channels are included inside the upper cover (12) and the cooling plate (110) respectively, a main outlet channel (1101) formed in the cooling plate (110) has a coolant outlet (115), and branch flow channels (1111) are included inside the separator plates (111) respectively, the branch flow channels (1111) are in fluid communication with the main flow channels, and wherein the cross sectional area of the coolant inlet (125) is smaller than that of the coolant outlet (115) by 10%-20%. 2. The battery module of claim 1, wherein the cooling plate (110) includes a main outlet channel (1101) with a coolant outlet (115) formed at an end of the main outlet channel (1101), the upper cover (12) includes a main inlet channel (121) and a coolant inlet (125) at a side of the main inlet channel (121) facing away from the end of the coolant outlet (115); and each separator plate (111) includes a branch flow channel (1111) connected with the main inlet channel (121) and the main outlet channel (1101). 3. The battery module (1) of claim 1, further comprising: a plurality of battery cores received in the sealing spaces (113) respectively, wherein each battery core comprises a pair of electrode terminals extended out of the sealing space (113) which are connected in series, in parallel, or in series and parallel via metal plates. 4. The battery module (1) of claim 3, further comprising: a front panel provided at a front side of the front cover plate (13) which is fixed with the upper cover (12) and the lower shell body (11) and a back panel provided at a back side of the back cover plate (14) which is fixed with the upper cover (12) and the lower shell body (11), wherein a pair of electrode lead-out openings are provided on the front panel for leading out the outmost metal plates. 5. The battery module (1) of claim 1, wherein the plurality of the separator plates (111) comprises: a first outer plate and a second outer plate provided at the outmost lateral sides of the cooling plate (110); and at least an intermediate plate between the first and second outer plates, wherein the outer plates have a thickness larger than that of the intermediate plate. 6. The battery module (1) of claim 1, wherein the front cover plate (13), the back cover plate (14), the upper cover (12), and the lower shell body (11) are made of thermal conducting materials. 7. A battery temperature managing system, comprising: a battery module (1) in accordance with claim 1; a heat exchanger (21) connected with the battery module (1) via a coolant circulating circuit (22); and a temperature control device (3) connected with the heat exchanger (21) via a refrigerant circulating circuit (23), wherein a coolant in the coolant circulating circuit (22) and a refrigerant in the refrigerant circulating circuit (23) exchange heat with each other via the heat exchanger (21), and the battery module (1) is cooled or heated by the coolant when the coolant flows through the battery module (1). 8. The battery temperature managing system of claim 7, wherein the cooling plate (110) includes a main outlet channel (1101) with a coolant outlet (115) formed at an end of the main outlet channel (1101), the upper cover (12) includes a main inlet channel (121) and a coolant inlet (125) at a side of the main inlet channel (121) facing away from the end of the coolant outlet (115); and each separator plate includes a branch flow channel (1111) connected with the main inlet channel (121) and the main outlet channel (1101), and the coolant inlet (125) and the coolant outlet (115) are connected with the coolant circulating circuit (22) respectively. 9. The battery temperature managing system of claim 7, wherein each battery core comprises a pair of electrode terminals extended out of each the sealing space (113), which are connected in series, in parallel, or in series and parallel via metal plates. 10. The battery temperature managing system of claim 9, wherein the battery module (1) further comprises a front panel provided at a front side of the front cover plate (13) which is fixed with the upper cover (12) and the lower shell body (11) and a back panel provided at a back side of the back cover plate (14) which is fixed with the upper cover (12) and the lower shell body (11), and a pair of electrode lead-out openings are formed at the lateral sides of the front panel for leading out the outmost metal plates. 11. The battery temperature managing system of claim 10, wherein the plurality of separator plates (111) comprises: a first outer plate and a second outer plate provided at the outmost sides of the cooling plate (110); and at least an intermediate plate between the first and second outer plates, wherein the outer plates have a thickness larger than that of the intermediate plate. 12. The battery temperature managing system of claim 7, wherein the front cover plate (13), the back cover plate (14), the upper cover (12), and the lower shell body (11) are made of thermal conducting materials. | BYD COMPANY LIMITED
418 | CN222463359U | Granted | BYD CO LTD | Cell component details | 2024-04-18 | 2025-02-11 | Cover assembly, battery cell, battery pack and electrical devices of battery cell | The utility model discloses a cover plate assembly, a battery cell, a battery pack and an electric power device of a battery cell. The cover plate assembly of a battery cell includes a cover plate body and a pole assembly, and the pole assembly is arranged on the cover plate body. , on the same projection surface, the positive projection of the pole column assembly deviates from the center of the outer contour of the orthogonal projection of the cover plate body, wherein the projection surface is perpendicular to the thickness direction of the cover plate body, and the pole column assembly includes a first lead-out member and a plurality of connecting members. , the first lead-out member is provided on one side of the thickness direction of the cover plate body, and the connecting member is arranged through the cover plate body and is electrically connected to the first lead-out member. The cover assembly of the battery cell of the embodiment of the utility model can ensure that there is enough space on the cover body to arrange other structural parts, while ensuring that the structural stability of the pole column assembly can be ensured, and to a certain extent, the pole column assembly can be added. The flow-guiding area can realize large-scale overcurrent and improve the working performance of the battery cell. | Technical field [0001] The utility model relates to the field of battery technology, and in particular to a cover assembly, a battery cell, a battery pack and an electric power device of a battery cell. Background technology [0002] In the prior art, in order to facilitate the electrical connection between the pole core and the external structural member, a pole column assembly electrically connected to the pole core is usually provided on the cover assembly of the battery cell. [0003] However, the existing pole column assembly not only has a small flow-guiding area, but also occupies most of the space on the cover assembly, affecting the conductivity of the pole column assembly, and to a certain extent, the pole column assembly cannot achieve large-scale overcurrent, and This results in a small space for installing other structural parts (such as explosion-proof valves) on the cover assembly, which increases the difficulty of assembly of the cover assembly, and in severe cases, it will also affect the safety of the use of the battery cell. Utility Model Content [0004] The utility model aims to solve at least one of the technical problems existing in the prior art. To this end, the utility model proposes a cover plate assembly of a battery cell. The cover plate assembly of the battery cell can ensure that the pole column assembly can achieve large-scale overcurrent, while ensuring that there is sufficient Other structural parts are arranged in space to ensure the assembly difficulty of other structural parts and facilitate the increase of the size of other structural parts, which solves the problem that the pole column assembly in the prior art cannot achieve large-scale overcurrent and the pole column assembly occupies the cover assembly. technical issues on most of the space. [0005] The second object of the utility model is to propose a battery cell having the above-mentioned cover assembly. [0006] The third object of the utility model is to propose a battery pack having the above-mentioned battery cell. [0007] A fourth object of the present invention is to propose an electric device having the above-mentioned battery pack. [0008] According to an embodiment of the present invention, the cover assembly of the battery cell includes: a cover body; a pole assembly, the pole assembly is arranged on the cover body, and on the same projection surface, the pole assembly is The forward projection deviates from the center of the orthoprojection outer contour of the cover plate body, wherein the projection surface is perpendicular to the thickness direction of the cover plate body; the pole pillar assembly includes a first lead-out member and a plurality of connecting members, The first lead-out member is provided on one side in the thickness direction of the cover plate body, and each of the connecting members is arranged through the cover plate body and is electrically connected to the first lead-out member. [0009] According to the embodiment of the present invention, the cover plate assembly of the battery cell body is arranged on a projection surface perpendicular to the thickness direction of the cover plate body by deviating the positive projection of the pole assembly from the center of the positive projection outer contour of the cover plate body, so as to This enables the pole assembly to give up space for other structural parts arranged on the cover body, thereby ensuring that there is enough space on the cover body to arrange other structural parts, reducing the difficulty of assembly between other structural parts and the cover body, and facilitating the Increase the size of other structural parts; at the same time, by providing the pole assembly to include a plurality of connectors, the plurality of connectors can also be used to ensure that the first lead-out member can be stably arranged on one side of the thickness direction of the cover plate body. To a certain extent, the conduction area of ​​the pole column assembly is increased, that is, the conductivity of the pole column assembly is increased, the overcurrent of the large-scale ratio is achieved, and the working performance of the battery cell is improved. That is, in the cover assembly of the battery cell of the present application, the pole column assembly not only has a stable structure and good conductivity, but also gives up space for other structural parts provided on the cover body. [0010] In some embodiments, the pole assembly further comprises a second lead-out member, the second lead-out member and the first lead-out member are respectively provided on both sides of the thickness direction of the cover plate body, and the connecting member It is respectively fixedly electrically connected to the first lead-out member and the second lead-out member. [0011] In some embodiments, along the thickness direction of the cover body, each of the connecting members includes a first end close to the first lead and a second end close to the second lead, a plurality of The connector penetrates the first lead-out member and the first end of each of the connectors does not exceed the end face of the first lead-out member facing away from the cover body, and a plurality of the connectors penetrate into The second end of the second lead-out member and each of the connecting member does not exceed an end face on the side of the second lead-out member facing away from the cover plate body. [0012] In some embodiments, the cover assembly of the battery cell further comprises an explosion-proof valve, the explosion-proof valve is provided on the cover body, and the positive projection outer contour of the pole assembly is adjacent to the positive projection of the cover body. One side of the center of the outer contour is a first side, and the forward projection of the explosion-proof valve is arranged close to the first side. [0013] In some embodiments, on the projection surface, the minimum spacing between the orthoprojected outer contour of the explosion-proof valve and the center of the orthoprojected outer contour of the cover body is a first spacing, and the pole column assembly is a first spacing. The minimum spacing between the forward projection outer contour and the center of the forward projection outer contour of the cover body is a second spacing, and the first spacing is smaller than the second spacing. [0014] In some embodiments, on the projection surface, the orthoprojection of the explosion-proof valve covers the center of the orthoprojection outer contour of the cover body. [0015] In some embodiments, a plurality of the connectors are spaced on the projection surface. [0016] In some embodiments, the cover assembly of the battery cell further comprises an insulating seal disposed between the pole assembly and the cover body. [0017] The battery cell according to an embodiment of the present invention includes: a housing, an open receiving cavity formed in the housing; an electrode core, the electrode core is arranged in the accommodation cavity; a cover plate assembly, the cover plate assembly It is the aforementioned cover plate assembly, and the cover plate is provided at the opening. [0018] According to the battery cell according to the embodiment of the present invention, the working performance of the battery cell can be guaranteed by using the aforementioned cover assembly. [0019] In some embodiments, the first lead-out member is disposed on a side of the cover body facing away from the core. [0020] In some embodiments, the battery cell further comprises a current collecting disc arranged in the receiving cavity and between the cover assembly and the pole core, and the pole assembly passes through The current collecting disk is electrically connected to the electrode core. [0021] In some embodiments, the cover assembly is the cover assembly provided with a second lead member, the second lead member is disposed on one side of the cover body facing the pole core, and the second lead member is provided on the side of the cover body. The lead-out member is provided with a first surface facing the current collecting disk, and the current collecting disk is provided with a second surface facing the second lead-out member, and the first surface and the second surface are electrically connected. [0022] In some embodiments, the first surface and the second surface are welded or adhesively electrically connected. [0023] In some embodiments, the current collecting disk includes a first connecting portion and a second connecting portion that is interconnected, the second connecting portion being foldable in a direction towards or away from the first connecting portion, the collecting portion is The second surface of the flow disk is located at the second connecting portion, the second connecting portion is electrically connected to the first surface of the second lead member, and the first connecting portion is electrically connected to the pole core. [0024] In some embodiments, the battery cell is formed as a cylindrical cell, the center of the electrode core has a central hole, and an explosion-proof valve is provided on the cover plate body; in the thickness direction of the cover plate body, at least partly The explosion-proof valve is arranged directly opposite the central hole. [0025] In some embodiments, the battery cell is formed as a cylindrical battery, the center of the electrode core has a central hole, and an explosion-proof valve is provided on the cover plate body; in the thickness direction of the cover plate body, the The explosion-proof valve is arranged opposite to the central hole to the part of the explosion. [0026] The battery pack according to the embodiment of the present invention includes a plurality of the aforementioned battery cells. [0027] According to the battery pack according to the embodiment of the present invention, the working performance of the battery pack can be guaranteed by using the aforementioned battery cell. [0028] The power consumption device according to the embodiment of the present invention includes the aforementioned battery cell or battery pack. [0029] According to the power consumption device according to the embodiment of the present invention, the working performance of the power consumption device can be guaranteed by using the aforementioned battery cell or battery pack. [0030] Additional aspects and advantages of the invention will become apparent in the following description, or be learned through the practice of the invention. Attached description of the drawings [0031] The above and/or additional aspects and advantages of the invention will become apparent and readily understood from the description of the embodiments in connection with the following drawings, wherein: [0032] Figure 1 A schematic diagram of the cover assembly in which the current collecting plate is cooperated with the current collecting plate according to some embodiments of the present invention. [0033] Figure 2 A top view of the cover assembly in which the current collecting plate is cooperated with the current collecting plate according to some embodiments of the present invention. [0034] Figure 3 A cross-sectional view of the cover assembly in which the current collecting plate is cooperated with the current collecting plate according to some embodiments of the present invention. [0035] Figure 4 for Figure 3 Partial enlarged image of Middle Area I. [0036] Figure 5 It is an explosion diagram of the cover assembly and current collecting disk of some embodiments of the present invention. [0037] Figure 6 A schematic diagram of a partial structure of a pole assembly according to some embodiments of the present invention. [0038] Figure 7 It is a schematic diagram of another angle when the cover assembly of some embodiments of the present invention cooperates with the current collecting disk, wherein the current collecting disk is in a folded state. [0039] Reference numerals: [0040] 1000. Cover assembly; [0041] 100. Cover body; [0042] 110. Through hole; 120. First communication hole; [0043] 130. First side; 140. Second side; [0044] 200. Pole pillar assembly; [0045] 210. The first lead-out piece; [0046] 220. The second lead-out piece; [0047] 230. Connector; 231. First end; 232. Second end; [0048] 300. Explosion-proof valve; [0049] 320. Explosion-proof valve body; 310. Thinning area; [0050] 400. Protective film; [0051] 500. Insulating seals; [0052] 510. Insulation; 520. Seal; [0053] 2000. Current collection plate; [0054] 2030. First connecting part; 2040. Second connecting part. Specific implementation methods [0055]Embodiments of the present invention are described in detail below, examples of which are shown in the accompanying drawings, wherein the same or similar reference numerals denote the same or similar elements or elements having the same or similar functions throughout. The embodiments described below by reference to the accompanying drawings are exemplary and are for the purpose of explaining the invention only and are not to be understood as limiting the invention. [0056] In the description of the present invention, it is to be understood that the terms "center", "vertical", "horizontal", "length", "width", "thickness", "upper", "lower", "front", "Back", "Left", "Right", "Vertical", "Horizontal", "Top", "Bottom", "Inner", "External", "Clockwise", "Counterclockwise", "Axial direction The orientation or position relationship indicated by ", "radial direction", "circumferential direction", etc. is based on the orientation or position relationship shown in the accompanying drawings, and is only for the convenience of describing the present invention and simplifying the description, rather than indicating or implying the referenced The device or component must have a specific orientation, be constructed and operated in a specific orientation, and therefore cannot be understood as a limitation of the present invention. [0057] The cover assembly 1000 of a battery cell according to an embodiment of the present invention will be described below with reference to the accompanying drawings of the specification. [0058] like Figure 1 , Figure 2 and Figure 3 As shown, the cover assembly 1000 of the battery cell according to the embodiment of the present invention includes a cover body 100 and a pole assembly 200 . [0059] Among them, combined Figure 2 , Figure 3 and Figure 4 As shown, the pole column assembly 200 is arranged on the cover body 100 . On the same projection surface, the positive projection of the pole column assembly 200 deviates from the center of the outline of the orthogonal projection of the cover body 100 , wherein the projection surface is perpendicular to the cover body 100 . Thickness direction. Among them, the thickness direction mentioned here can be understood as Figure 3 In the Z direction shown in the Z direction, the orthogonal projection of the pole assembly 200 and the cover assembly 1000 in the thickness direction perpendicular to the cover body 100 can also be understood as the pole assembly 200 and the cover assembly 1000 parallel to the cover body. Orthogonal projection on a plane of 100, Figure 2 The cover body 100 shown in is the plane of the cover body 100 . [0060] That is, the positive projection of the pole assembly 200 on a plane parallel to the cover body 100 is arranged from the center of the positive projection outer contour of the cover body 100 on a plane parallel to the cover body 100 . [0061] It should be noted that the orthogonal projection of the pole assembly 200 deviates from the center of the orthogonal projection outer contour of the cover plate body 100 can be understood as the center of the orthogonal projection outer contour of the pole assembly 200 and the center of the orthogonal projection outer contour of the cover plate body 100 at Space settings on the projection surface. [0062] In addition, when the shape of the orthogonal projection of the pole assembly 200 and the shape of the outer contour of the cover body 100 is formed into a circular shape, the center is the center of the orthogonal projection of the pole assembly 200 and the center of the outer contour of the cover body 100; When the orthogonal projection of the column assembly 200 and the shape of the outer contour of the cover body 100 are formed into a square shape, the center is the intersection point of the diagonal line of the orthogonal projection of the cover body 100 and the intersection of the diagonal line of the outer contour of the cover body 100; when the pole is the pole When the orthogonal projection of the column assembly 200 and the shape of the outer contour of the cover body 100 are formed into a triangular shape, the center is the intersection of the three center lines of the outer contour of the column assembly 200 and the outer contour of the cover body 100 . [0063] The above can also be understood as that in the radial direction of the cover body 100, the pole assembly 200 is arranged from the radial center of the cover body 100, wherein the radial direction of the cover body 100 is perpendicular to the axial direction of the cover body 100, and the cover is covered. The axial direction of the plate body 100 can be understood as Figure 3 Z direction shown in. [0064] Through the above arrangement, the pole assembly 200 can be enabled to disconnect the central area of ​​the cover body 100 in the radial direction, so that the cover body 100 has sufficient space to provide other structural parts on the radial direction ( The explosion-proof valve 300 ) below is used to reduce the difficulty of assembly between other structural parts and cover body 100 and facilitate increasing the size of other structural parts to ensure the performance of other structural parts, thereby ensuring the working performance of the battery cell. [0065] Combined Figure 2 , Figure 3 and Figure 4 The pole assembly 200 includes a first lead member 210 and a plurality of connectors 230 , the first lead member 210 is disposed on one side of the thickness direction of the cover plate body 100 , and each connector 230 is penetrated by the cover plate body 100 . And electrically connected to the first lead-out member 210 . Among them, by providing a plurality of connectors 230, the position stability of the pole assembly 200 can be improved on the one hand, and on the other hand, the flow guiding area of ​​the pole assembly 200 can be increased, that is, to a certain extent Ensure the conductive performance of the pole column assembly 200 and realize the overcurrent of the pole column assembly 200, which is conducive to improving the working performance of the battery cell. [0066] It should be noted that the thickness direction of the cover body 100 mentioned above can be understood as Figure 3 The Z direction shown in the following is the axial direction of the cover body 100 . [0067] In some embodiments, in the thickness direction of the cover plate body 100 , the first lead-out member 210 may be disposed on the cover plate body 100 toward the collecting disk 2000 (see the specific structure of the collecting disk 2000 ). Figure 3 and Figure 5 ) may also be provided on the side of the cover body 100 facing away from the current collecting plate 2000 . [0068] In a specific example, combined Figure 1 , Figure 3 and Figure 4 As shown, the first lead-out member 210 is provided on the side of the cover body 100 facing away from the current collecting disk 2000 to facilitate the electrical connection of the pole assembly 200 to the external structural member. It can also be understood here that the first lead-out member 210 is provided on the side of the cover body 100 facing away from the core. [0069] Among them, the external structural element mentioned here can be understood as a busbar, and the specific structure of the busbar will not be described in this application. [0070] It is also to be noted that in the description of the present invention, unless otherwise specified, the meaning of "multiple" is two or more, that is, the pole assembly 200 includes at least two connectors 230 . [0071] In some embodiments, the pole assembly 200 is adapted to electrically connect to the current collecting disk 2000, which is electrically connected to the pole core, thereby achieving an electrical connection between the pole assembly 200 and the pole core to facilitate the utilization of the pole assembly 200 The current from the electrode core is drawn out to ensure the working performance of the electrode core. [0072] It should also be noted that in the thickness direction of the cover plate body 100, when the first lead-out member 210 is provided on the side of the cover plate body 100 toward the current collecting plate 2000, the first lead-out member 210 and/or the connecting member may be placed. 230 is electrically connected to the current collecting disk 2000, thereby realizing the electrical connection between the pole assembly 200 and the current collecting disk 2000, ensuring the connection area and connection quality of the pole assembly 2000 and the current collecting disk 2000; when the first lead-out member 210 is provided on the cover When the board body 100 is facing away from the current collecting disk 2000, only the connecting member 230 and the current collecting disk 2000 can be electrically connected, so that the pole assembly 200 and the current collecting disk 2000 can be electrically connected. [0073] In addition, by providing the pole assembly 200 on the cover body 100 , the pole assembly 200 can be supported by the cover body 100 , further improving the positional stability of the pole assembly 200 , thereby ensuring the working performance of the pole assembly 200 . [0074] From the above structure, it can be seen that the cover assembly 1000 of the battery cell according to the embodiment of the present invention can ensure that the cover assembly 100 has sufficient space to provide other structural parts, while ensuring that the structural stability of the pole assembly 200 is ensured, and To a certain extent, the flow-guiding area of ​​the pole column assembly 200 is ensured, and a large-scale overcurrent is achieved. [0075] It can be understood that compared with the prior art, the present application inventively adjusts the position of the pole assembly 200 on the cover body 100 and adjusts the structure of the pole assembly 200, so as to ensure that there is sufficient space on the cover body 100 to provide other arrangements. While the structural parts, the conductive performance of the pole assembly 200 can be ensured to improve the working performance of the battery cell. [0076] In the description of the utility model, the features defined by "first" and "second" can explicitly or implicitly include one or more of the features for distinguishing the description of features, without order or severity or weight point. [0077] In some embodiments, in combination Figure 2 , Figure 3 and Figure 4 The pole assembly 200 also includes a second lead member 220 , the first lead member 210 and the second lead member 220 are respectively provided on both sides of the thickness direction of the cover plate body 100 , and the connecting member 230 and the first lead member 210 are respectively provided. The second lead-out member 220 is fixed and electrically connected. A fixed electrical connection between the first lead-out member 210 and the second lead-out member 220 is thus realized to reduce the difficulty of connecting the first lead-out member 210 and the second lead-out member 220 . [0078] Meanwhile, by providing a plurality of connectors 230, the coupling strength of the first lead-out member 210 and the second lead-out member 220 can be improved on the one hand, so that the relative positions of the first lead-out member 210 and the second lead-out member 220 are relative to each other. Stable, thereby improving positional stability of the pole assembly 200. [0079] In some embodiments, in combination Figure 3 and Figure 4 As shown, the second lead-out member 220 is provided on the side of the cover plate body 100 facing the current collecting disk 2000 , that is, the second lead-out member 220 is provided on the side of the cover plate body 100 facing the pole core so that the second lead-out is provided. The member 220 is disposed close to the current collecting disk 2000, so as to facilitate the electrical connection between the pole assembly 200 and the current collecting disk 2000 by using the second lead-out member 220, thereby reducing the difficulty of electrical connection between the pole assembly 200 and the current collecting disk 2000. [0080] In some embodiments, the connector 230 is interfered with the second lead 220 of the pole assembly 200, so that while ensuring the connection strength of the connector 230 and the second lead 220, it can also reduce the connection between the connector 230 and the second lead 220 while ensuring the connection strength of the connector 230 and the second lead 220, it can also reduce the connection between the connector 230 and the second lead 220 while also ensuring the connection strength of the connector 230 and the second lead 220. The connection difficulty of the second lead-out member 220 is achieved, thereby achieving a fixed connection between the connecting member 230 and the second lead-out member 220 . [0081] Of course, in some other embodiments, the connector 230 and the second lead-out 220 may also be connected by welding; or the connector 230 and the second lead-out 220 are formed as integral parts to ensure that the connector 230 and the second lead-out 220 are drawn from each other; Connection strength of piece 220. [0082] in, Figure 6 A schematic diagram after the connection member 230 and the second lead-out member 220 are shown. [0083] Optionally, the connector 230 is riveted and fixed with the first lead 210 of the pole assembly 200 to ensure the connection strength of the connector 230 and the first lead 210 and reduce the connection between the connector 230 and the first lead 210. Difficulty. [0084] At the same time, after the connecting member 230 is riveted and fixed with the first lead-out member 210, it is also convenient to use the first lead-out member 210 and the second lead-out member 220 to compress the insulating seal 500 below to ensure the seal of the insulating seal 500. Effect. [0085] In some embodiments, in combination Figure 3 , Figure 4 and Figure 5It is shown that the cover plate body 100 is provided with a first communication hole 120 , the first lead-out member 210 and the second lead-out member 220 are respectively arranged on opposite sides of the first communication hole 120 , and the connecting member 230 is arranged on the first communication hole 120 is fixedly electrically connected to the first lead-out member 210 and the second lead-out member 220 respectively, so that while ensuring the electrical connection of the first lead-out member 210 and the second lead-out member 220, the pole assembly 200 can also be provided on the cover body. On 100 , the position stability of the pole assembly 200 is improved and the difficulty of fitting the pole assembly 200 with the cover body 100 is reduced. [0086] In a specific example, during the assembly of the pole assembly 200 and the cover body 100, the connecting member 230 and the second lead-out member 220 may be first assembled and connected, after being connected in place (such as Figure 6 (Show) the connecting member 230 is connected to the first lead-out member 210 through the cover body 100, thereby realizing the assembly connection of the pole assembly 200, and connecting the pole assembly 200 to the cover body 100, reducing the The assembly difficulty of the pole assembly 200 and the cover body 100 . [0087] In some embodiments, in combination Figure 1 , Figure 2 and Figure 3 As shown, on the projection surface, the positive projection outer contour of the pole assembly 200 is arranged at intervals from the positive projection outer contour of the cover body 100 . Since the pole column assembly 200 is arranged on the cover body 100 through the first communication hole 120, the first communication hole 120 can be separated from the first projection outer contour of the pole column assembly 200 and the first projection outer contour of the cover body 100. The outer edges of the cover body 100 are arranged spaced apart, so as to avoid damage to the cover body 100 during the process of opening the first communication hole 120 to a certain extent, extend the service life of the cover body 100, and also improve the cover body 100. structural strength. [0088] Optionally, on the projection surface, the minimum distance between the positive projection outer contour of the pole assembly 200 and the positive projection outer contour of the cover body 100 is 3 mm to 10 mm. Here, on a plane parallel to the cover body 100, there are multiple distances between the orthogonal projection outer contour of the pole assembly 200 and the orthogonal projection outer contour of the cover body 100, and the value range of the closest distance is 3 mm. ~10 mm, it can also be understood that on a plane parallel to the cover plate body 100, the value range of the minimum distance between the forward projection outer contour of the first communication hole 120 and the forward projection outer contour of the cover plate body 100 is 3 mm to 10 mm. [0089] Therefore, on the projection surface mentioned above, the minimum distance between the positive projection outer contour of the pole assembly 200 and the positive projection outer contour of the cover body 100 can be understood as Figure 1 L4 shown in. [0090] Among them, when L4 is designed to be of a suitable size, the distance between the first communication hole 120 and the outer edge of the cover body 100 will be appropriate, thereby increasing the structural strength of the cover body 100; at the same time, the pole assembly 200 occupies a suitable The space on the cover plate body 100 thus allows sufficient space to arrange explosion-proof valve 300 and other structural parts, which is conducive to the installation of large-sized explosion-proof valve 300 and improve the safety of the use of battery cells. [0091] Therefore, the present application sets the value range of the minimum spacing L4 of the forward projection outer contour of the pole assembly 200 on the projection surface and the forward projection outer contour of the cover plate body 100 to 3 mm to 10 mm, thereby ensuring the structure of the cover plate body 100. While strength, the pole assembly 200 can also be ensured that the pole assembly 200 occupies a space on the appropriate cover body 100, so that there is enough space on the cover body 100 to arrange other structural parts, which is conducive to ensuring the size of other structural parts and improving other structures. Working performance of the parts. [0092] In a specific example, on the projection surface, the minimum distance between the forward projection outer contour of the pole assembly 200 and the forward projection outer contour of the cover body 100 is 3 mm, 4 mm, 5 mm, 6 mm, 7 mm, 8 mm, 9 mm, or 10 mm, etc. [0093] It should also be noted that the shape of the pole column assembly 200 may be any closed geometric shape such as an annular, rectangular, fan-shaped, arc-shaped or circular, and this application does not specifically limit it. [0094] In some embodiments, in combination Figure 3 and Figure 4 In the thickness direction of the cover body 100, each connecting member 230 includes a first end 231 and a second end 232, the first end 231 is close to the first lead-out 210 and the second end 232 is close to the second lead-out 220 , a plurality of connectors 230 penetrate into the first lead-out member 210 and the first end 231 of each connector 230 does not exceed the end face of the side of the first lead-out member 210 facing away from the cover plate body 100 , and a plurality of connec | 1. A cover assembly of a battery cell, It is characterized in that include: cover body; The pole column assembly, the pole column assembly is arranged on the cover body, and on the same projection surface, the positive projection of the pole column assembly deviates from the center of the orthogonal projection outer contour of the cover body, wherein the projection surface perpendicular to the thickness direction of the cover body; The pole assembly includes a first lead-out member and a plurality of connecting members, the first lead-out member is disposed on one side of the thickness direction of the cover plate body, and the connecting member is disposed on the cover plate body and with The first lead-out is electrically connected. 2. The cover assembly of the battery cell according to claim 1, It is characterized in that The pole assembly further includes a second lead-out member, the second lead-out member and the first lead-out member are respectively provided on both sides of the thickness direction of the cover plate body, and the connecting member is respectively connected with the first The lead-out member and the second lead-out member are fixedly electrically connected. 3. The cover assembly of the battery cell according to claim 2, It is characterized in that In the thickness direction of the cover body, each of the connecting members includes a first end close to the first lead and a second end close to the second lead member, with a plurality of the connecting members penetrated The first lead-out member and the first end of each of the connecting members does not exceed the end face of the first lead-out member facing away from the cover body, a plurality of the connecting members penetrate into the second lead-out member. And the second end of each of the connectors does not exceed the end face of the second lead-out member on the side facing away from the cover plate body. 4. The cover assembly of the battery cell according to any one of claims 1-3, It is characterized in that It also includes an explosion-proof valve, the explosion-proof valve is provided on the cover plate body, and the side of the forward projection outer contour of the pole column assembly is close to the center of the forward projection outer contour of the cover plate body is a first side, and the explosion-proof valve is The forward projection of the valve is arranged close to the first side. 5. The cover assembly of the battery cell according to claim 4, It is characterized in that On the projection surface, the minimum distance between the positive projection outer contour of the explosion-proof valve and the center of the positive projection outer contour of the cover body is a first distance, and the positive projection outer contour of the pole column assembly is a first distance. The minimum spacing between the centers of the orthoprojected outer contour of the cover plate body is a second spacing, and the first spacing is smaller than the second spacing. 6. The cover assembly of the battery cell according to claim 4, It is characterized in that On the projection surface, the orthoprojection of the explosion-proof valve covers the center of the orthoprojection outer contour of the cover body. 7. The cover assembly of the battery cell according to claim 1, It is characterized in that On the projection surface, a plurality of the connectors are arranged at intervals. 8. The cover assembly of the battery cell according to claim 1, It is characterized in that It also includes an insulating seal disposed between the pole assembly and the cover body. 9. A battery cell, It is characterized in that include: a housing, an open receiving cavity formed in the housing; a pole core, the pole core is arranged in the receiving cavity; A cover assembly, the cover assembly is a cover assembly according to any one of claims 1-8, and the cover plate is disposed at the opening. 10. The battery cell according to claim 9, It is characterized in that The first lead-out member is disposed on the side of the cover body facing away from the pole core. 11. The battery cell according to claim 10, It is characterized in that The battery cell further includes a current collecting disk, the current collecting disk is arranged in the receiving cavity and is located between the cover plate assembly and the electrode core, and the electrode column assembly is passed through the current collecting disk and The electrode core is electrically connected. 12. The battery cell according to claim 11, It is characterized in that The cover assembly is the cover assembly of claim 2 or 3, the second lead-out member is disposed on one side of the cover body facing the pole core, and the second lead-out member is disposed on the side of the cover body facing the pole core. The first surface of the current collecting disk is provided with a second surface facing the second lead-out member, and the first surface and the second surface are electrically connected. 13. The battery cell according to claim 12, It is characterized in that The first surface and the second surface are welded or adhesively electrically connected. 14. The battery cell according to claim 12, It is characterized in that The current collecting disk includes a first connecting portion and a second connecting portion that is interconnected, the second connecting portion can be folded in a direction towards or away from the first connecting portion, and the second surface of the current collecting disk is Located at the second connecting portion, the second connecting portion is electrically connected to the first surface of the second lead member, and the first connecting portion is electrically connected to the pole core. 15. The battery cell according to any one of claims 9-14, It is characterized in that The battery cell is formed as a cylindrical battery, the center of the electrode core has a central hole, and an explosion-proof valve is provided on the cover body; In the thickness direction of the cover plate body, at least part of the explosion-proof valve is arranged directly towards the central hole. 16. The battery cell according to any one of claims 9-14, It is characterized in that The battery cell is formed as a cylindrical battery, the center of the electrode core has a central hole, and an explosion-proof valve is provided on the cover body; In the thickness direction of the cover plate body, the explosion-proof valve is disposed directly opposite to the part of the central hole. 17. A battery pack, It is characterized in that It comprises a plurality of battery cells according to any one of claims 9-16. 18. An electrical device, It is characterized in that The battery cell according to any one of claims 9-16 or the battery pack according to claim 17. | 比亚迪股份有限公司
419 | CN222463348U | Granted | BYD CO LTD | Secondary cells manufacture¦Cell component details | 2024-04-25 | 2025-02-11 | Batteries, battery assembly, energy storage devices and electrical equipment | A battery, battery assembly, energy storage device and electrical equipment, the battery includes a battery cell, a pole ear and a pole pillar, and the pole ear is connected to the battery cell; the pole pillar is connected to the pole ear; among which the number of pole ears is P, The number of pole pillars is N, satisfying: P≠N, P and N are both positive integers not less than 2, and at least one of P and N is greater than 2. Through the above settings, the battery impedance can be reduced, and the battery can be solved. The battery is severely polarized and heat-produced during discharge, which affects the service life and safety performance of the battery. At the same time, it can avoid the path of the current through the electrode to the pole column, which causes too long, resulting in Increase resistance and ensure process yield. | Technical field [0001] The utility model relates to the field of battery technology, and specifically relates to a battery, a battery assembly, an energy storage device and an electric power consumption device. Background technology [0002] Power batteries are mainly used in new energy vehicles and have been developing for a long time. Energy storage batteries have developed rapidly in recent years. Power batteries are usually smaller in size, with only one positive and one negative. Energy storage batteries are designed based on power batteries. In order to pursue a larger capacity, the size of the battery will be enlarged. When a larger battery has only one positive pole and one negative pole, the impedance of the battery will be very large, and the battery will be severely polarized when discharged, and the heat production will be severe, which will affect the service life and safety performance of the battery. Utility Model Content [0003] The purpose of the utility model is to provide a battery, a battery assembly, an energy storage device and an electric device to solve the problems of large impedance of the battery, serious polarization when the battery is discharged, and serious heat production. [0004] To realize the purpose of the present invention, the present invention provides the following technical solutions: [0005] In the first aspect, the utility model provides a battery, including: a battery cell; a pole, connected to the battery cell; a pole, connected to the pole, and wherein the number of the pole ear is P, and the The number of pole pillars is N, satisfying: P≠N, P and N are both positive integers not less than 2, and at least one of P and N is greater than 2. [0006] In one embodiment, it also satisfies: 0.25≤P/N≤5. [0007] In one embodiment, the electrode ear includes a positive electrode ear and a negative electrode ear, the electrode pillar includes a positive electrode pillar and a negative electrode pillar, the positive electrode ear and the negative electrode ear are both connected to the battery cell, and the positive electrode pillar is The positive electrode ear is connected, the negative electrode pillar is connected to the negative electrode ear, the number of the positive electrode ear is P1, the number of the positive electrode pillar is N1, the number of the negative electrode ear is P2, and the number of the negative electrode pillars It is N2, satisfying: 0.25≤P1/N1≤5, 0.25≤P2/N2≤5, P1, N1, P2, and N2 are all positive integers, and at least one of P1, N1, P2, and N2 is greater than 1. [0008] In one embodiment, it also satisfies: 2≤N1≤20, 2≤N2≤20. [0009] In one embodiment, the energy of the battery cell is E, which also satisfies: 1600Wh/piece≤E/N1≤4000Wh/piece, and/or, 1600Wh/piece≤E/N2≤4000Wh/piece. [0010] In one embodiment, the length of the battery is L, the width is D, and the thickness is H, which satisfies: 1000mm≤L≤5800mm, 400mm≤D≤2500mm, and 7mm≤H≤150mm. [0011] In one embodiment, it also satisfies: 1.5≤L/D≤14.5. [0012] In one embodiment, the lengths of the positive electrode pillar and the negative electrode pillar are a, satisfying: 30mm≤a≤2000mm, N1·a≤L, N2·a≤L. [0013] In one embodiment, the heights of the positive electrode pillar and the negative electrode pillar are b, satisfying: 3mm≤b≤20mm. [0014] In one embodiment, the battery further includes a housing and an explosion-proof valve, the battery cell is contained in the housing, the pole pillar is connected to the housing and exposed outside the housing, and the pole The column is arranged on the same side or different sides of the housing, and the explosion-proof valve is arranged on the housing, wherein the number of the explosion-proof valves is F, satisfying that F is a positive integer and F≥2. [0015] In the second aspect, the utility model further provides a battery assembly, including the battery according to any one of the first aspect and various embodiments, and the plurality of the batteries are arranged in sequence. [0016] In the third aspect, the utility model further provides an energy storage device, including a box and a battery assembly according to the second aspect, the box encloses a storage space, and the battery assembly is stored in the storage space . [0017] In one embodiment, the volume of the battery assembly is V1 and the volume of the storage space is V2, satisfying: V1/V2≥40%. [0018] In the fourth aspect, the utility model further provides an electric power device, including an energy storage device according to any embodiment of the third aspect, and the energy storage device that supplies power to the electric power device. [0019] The battery of the utility model has the following configuration: P≠N, P and N are positive integers not less than 2, and at least one of P and N is greater than 2 , can reduce the battery impedance, solve the problem of serious polarization and severe heat production during discharge, which affects the service life and safety performance of the battery. At the same time, it can avoid the path of the current through the electrode to the pole column, causing the resistance to increase. , and ensure process yield. Attached description of the drawings [0020] In order to more clearly illustrate the technical solutions in the present invention or the prior art, the accompanying drawings required for use in the embodiment or the prior art description will be briefly described below. It will be obvious that the accompanying drawings in the following description will be described below. For those skilled in the art, other drawings can be obtained based on these drawings only for some embodiments of the present invention without putting in creative labor. [0021] Figure 1 It is a schematic diagram of an energy storage device of an embodiment; [0022] Figure 2 is a perspective view of a battery of one embodiment; [0023] Figure 3 is a plan view of a battery of one embodiment; [0024] Figure 4 is a plan view of a battery of another embodiment; [0025] Figure 5 It is a plan view of a battery of another embodiment. [0026] Reference numeral description: [0027] 100-battery, 10-cell, 21-positive ear, 22-negative ear, 31-positive pillar, 32-negative electrode, 40-shell, 50-explosion valve, 60-filter hole, 200-line, 300-box, 310-door, 320-ventilator, 1000-battery assembly. Specific implementation methods [0028] The technical solution in the embodiment of the present invention will be clearly and completely described in light of the drawings in the embodiment of the present invention. Obviously, the described embodiment is only part of the embodiment of the present invention, not all of the implementations. Way. Based on the implementation modes in the present invention, all other implementation modes obtained by those skilled in the art without making creative labor are within the scope of protection of the present invention. [0029] It should be noted that when a component is referred to as "fixed" to another component, it may be directly on the other component or may also be a centered component. When a component is considered to be "connecting" another component, it can be directly connected to another component or may also exist at the same time. [0030] Unless otherwise defined, all technical and scientific terms used in the invention are the same as commonly understood by those skilled in the art of the invention. The terms used in the specification in the present invention are for the purpose of describing specific embodiments only and are not intended to limit the present invention. The term "and/or" used in the present invention includes any and all combinations of one or more related listed items. [0031] Hereinafter, some embodiments of the present invention will be described in detail in conjunction with the accompanying drawings. Without conflict, the following embodiments and features in the embodiments described below may be combined with each other. [0032] Please refer to Figure 1 , The present invention embodiment provides a battery assembly 1000, including a plurality of batteries 100 in the present invention embodiment, and the plurality of batteries 100 are arranged in sequence along the thickness direction of the battery 100. [0033] The utility model also provides an energy storage device, including a box 300 and a battery assembly 1000 in the utility model embodiment, the box 300 is surrounded by a storage space, and the battery assembly 1000 is stored in the storage space. [0034] Figure 1 The structure of two different perspectives of the box 300 of the energy storage device is shown, such as Figure 1 It is shown in the upper left and the lower left. A perspective view of the battery assembly 1000 is also shown, such as Figure 1 It is shown in the upper right. Also shown is a partial structural explosion diagram of the battery assembly 1000, such as Figure 1 It is shown in the lower right. [0035] The battery assembly 1000 includes a plurality of batteries 100, which are generally thin plate-shaped with a large length and width and a thin thickness. The structure of the battery 100 will be described in detail later, and will not be described in detail here. The plurality of batteries 100 are arranged in sequence, and may be arranged in sequence in at least one direction, such as thickness direction, length direction, width direction, etc. For example, the thickness direction of the battery 100 may be set in a vertical direction and the plurality of batteries 100 may be arranged in sequence in thickness direction, The plurality of batteries 100 are arranged in sequence in the vertical direction to form a sequentially stacked structure. A pad 200 may be provided between adjacent batteries 100 to serve as support and heat insulation. [0036] In this embodiment, the traditional battery box, battery holder and other structures can be cancelled, and the multiple batteries 100 are arranged in sequence in the thickness direction to form a whole, which can improve the space utilization inside the box 300 of the energy storage device, thereby improving the storage Power and capacity of the device. [0037] The box 300 may be generally cube-shaped, and may be formed by a basic frame and a plurality of flat plates, without limitation. [0038] The box 300 may be provided with an open and closed door 310, and can enter the storage space of the box 300 by opening the door 310, thereby enabling the installation of the battery assembly 1000 to the storage space, and may also enter the storage space for inspection in the later stage. When the battery 100 device is operating normally, the door 310 is in a closed state to ensure isolation of the storage space from the outside world. [0039] An exhaust member 320 can also be provided on the box 300. The exhaust member 320 can be specifically a fan. The temperature and humidity of the storage space can be controlled through the exhaust member 320, and when smoke is generated by the battery assembly 1000, it can also be passed. The exhaust member 320 discharges smoke. [0040] The energy storage device and battery assembly 1000 of the embodiment of the utility model adopt the battery 100 in the embodiment of the utility model, which can solve the problem of large impedance of the battery 100, serious polarization when the battery 100 is discharged, and serious heat production. [0041] In one embodiment, reference Figure 1 The volume of the battery assembly 1000 is V1 and the volume of the storage space is V2, satisfying: V1/V2≥40%. [0042]Specifically, the storage space requires the installation and maintenance space for personnel, as well as the installation of space for distribution and other structures, and the space left for the battery assembly 1,000 will be reduced. At present, the conventional solution is usually to first assemble multiple batteries 100 into battery 100 modules, and then install multiple battery 100 modules into battery boxes and battery racks. That is, a battery box, battery rack and other structures need to be installed in the storage space. , resulting in a reduction in the capacity of the storage space that can be used to install the battery 100 . [0043] In this embodiment, the battery box, battery holder and other structures are cancelled, and the battery assembly 1000 formed by the multiple batteries 100 is directly installed into the storage space, so as to maximize the use of limited space. [0044] V1/V2 may be specifically 40%, 45%, 50%, 55%, 60%, 65%, 70%, 75%, 80%, 85%, 90%, etc., and there is no limitation. It should be understood that V1/V2 is <100%. [0045] For conventional energy storage devices, the volume of battery assembly 1000 (excluding battery box and battery rack) does not usually exceed 40% of the volume of the box 300 of the energy storage device, usually around 30%, or even less than 25%. . [0046] It can be seen that the battery 100 device of the embodiment of the present invention adopts a new battery assembly 1000 design, which can maximize the use of the space of the box 300, avoid space waste, and improve the space utilization rate of the battery 100 device, which is beneficial to Increase the capacity of the battery 100 device. [0047] The utility model also provides an electric power device, including an electric power device and an energy storage device in the embodiment of the utility model, and the energy storage device supplies power to the electric power device. [0048] The power consumption devices can be specifically industrial power loads, commercial power loads, household power loads, etc., and they can be specifically power grids, base stations, household appliances, etc. without restrictions. The energy storage device of the embodiment of the present invention can be used to counter-cyclically adjust the peak and valley of electricity to provide a cheaper and more stable and reliable power supply to the user. [0049] The battery 100 of the embodiment of the present invention will be described in detail below. [0050] refer to Figure 2 and Figure 3 , The embodiment of the present invention provides a battery 100, including a battery cell 10, a pole ear and a pole pillar. [0051] The battery cell 10 may be a winding type or a stacking type, and there is no limitation. The battery cell 10 includes a positive electrode sheet, a negative electrode sheet, a diaphragm, and the like. The positive electrode sheet includes a positive current collector and a positive electrode active layer arranged on the positive current collector, the negative electrode sheet includes a negative current collector and a negative electrode active layer arranged on the negative current collector, and the separator is arranged between the positive electrode sheet and the negative electrode sheet, and the related details All can refer to relevant technologies. The battery cell 10 may be a bare battery cell 10 without a housing 40 , or may be accommodated in the housing 40 , without limitation. The plane shape of the battery cell 10 may be roughly rectangular, and the following description will be given by rectangles as an example. It can be understood that the plane shape of the battery cell 10 may also be other shapes, and there is no limitation. [0052] The electrode ear is connected to the battery cell 10 , and the electrode pillar is connected to the electrode ear. Among them, the electrode ear includes a positive electrode ear 21 and a negative electrode ear 22 , the electrode pillar includes a positive electrode pillar 31 and a negative electrode pillar 32 , the positive electrode ear 21 and the negative electrode ear 22 are both connected to the battery core 10 , the positive electrode pillar 31 is connected to the positive electrode ear 21 , and the negative electrode pillar 32 Connected to negative electrode 22. The above-mentioned connection methods can be specifically soldering, adhesive bonding, plugging, clamping, etc., without limitation. The electrode ears and pole pillars are made of metal materials, such as copper, aluminum, etc., and there is no restriction. Optionally, the positive electrode ear 21 and the negative electrode ear 22 are respectively connected to both sides of the battery cell 10, and may be in the length direction or the width direction. Other options include the positive electrode ear 21 and the negative electrode ear 22 in the phase of the battery cell 10. On both sides, other optional, the positive electrode ear 21 and the negative electrode ear 22 can also be connected to the same side of the battery cell 10, and there is no restriction. like Figure 3 An embodiment in which the positive electrode ear 21 and the negative electrode ear 22 are respectively connected to both sides of the battery cell 10 opposite to each other is shown. The positive electrode pillar 31 and the negative electrode pillar 32 are arranged for the positive electrode ear 21 and the negative electrode ear 22 respectively, and will not be described in detail. [0053] Optionally, the pole pillar is directly connected to the pole ear. In other options, an adapter can also be provided between the pole pillar and the pole ear to achieve the connection between the pole pillar and the pole ear through the adapter blade. [0054] Among them, the number of pole ears is P and the number of pole pillars is N, which satisfies: P≠N, P and N are both positive integers not less than 2, and at least one of P and N is greater than 2. [0055] The number of electrode ears is the sum of the number of positive electrode ears 21 and negative electrode ears 22. To form a current loop, the battery cell 10 must be connected to at least one positive electrode ear 21 and at least one negative electrode ear 22, that is, the number of positive electrode ears 21 and negative electrode ears 22. The sum is at least 2, that is, P is a positive integer not less than 2. [0056] The number of pole pillars is the sum of the number of positive electrode pillars 31 and negative electrode pillars 32. To form a current loop, at least one positive electrode pillar 31 and one negative electrode pillar 32 must be at least one positive electrode pillar 31 and negative electrode pillar 32. is 2, that is, N is a positive integer not less than 2. [0057] The value of P may be 2, 3, 4, etc., and the value of N may also be 2, 3, 4, etc. It should be understood that the values ​​of P and N cannot be both 2, but may be positive integers larger than 2. [0058] Currently, conventional power battery 100 usually adopts a two-pole ear and two-pole pillar, that is, a positive ear 21, a negative ear 22, a positive electrode pillar 31 and a negative electrode pillar 32, which is due to the power battery 100 The size is smaller and the capacity is smaller, and it can also meet the requirements of energy density, rate discharge and discharge temperature rise. The energy storage battery 100 improved by the power battery 100 has an increased size and capacity. If the two-pole ear and two-pole pillar scheme is used, the impedance of the battery 100 will be large, and when the battery 100 is discharged, the battery 100 will be discharged. Severe polarization and severe heat production, which affects the service life and safety performance of the battery 100. [0059] The solution adopted in the embodiment of the utility model is P pole ear N pole pillars, P≠N, and P and N are both positive integers not less than 2. Compared with the existing design of 2 pole ears and 2 pole pillars, The increase in the number of at least one of the ear and pole pillars can make the battery cell 10 have multiple discharge positions, thereby shortening the path length of the current inside the battery cell 10 and reducing the impedance of the battery 100 . [0060] Therefore, by setting the number of pole ears to P and the number of pole pillars to N, it satisfies: P≠N, P and N are both positive integers not less than 2, and P and N are At least one of the above 2 can reduce the impedance of the battery 100, and solve the problem of severe polarization and severe heat production when the battery 100 is discharged, which affects the service life and safety performance of the battery 100. At the same time, it can avoid the current from being introduced into the pole through the pole ear. The path is too long and the resistance increases and the process yield is ensured. [0061] Optional, it also meets: 0.25≤P/N≤5. The specific value of P/N can be 0.25, 0.5, 1, 1.5, 2, 2.5, 3, 3.5, 4, 4.5, 5, etc., without limitation. The embodiment of the utility model also defines 0.25≤P/N≤5. Under this range, it can not only meet the requirement of reducing impedance of the battery 100, but also avoid the path of the current being guided into the pole column through the pole ear to increase the resistance. And ensure process yield. If P/N < 0.25, a single pole ear is connected to too many pole columns, resulting in a decrease in process yield and an increase in scrap rate. If P/N>5, the number of pole ears is too large or the number of pole ears is too small, and the number of pole ears is too large, multiple welding processes are required, which can easily lead to a decrease in the process yield, an increase in the scrap rate, and an excessive number of pole ears. When there is a small amount of current, the path of the current through the pole ear is too long and the resistance increases. [0062] In one embodiment, reference Figure 3 The number of positive electrode ears 21 is P1, the number of positive electrode pillars 31 is N1, the number of negative electrode ears 22 is P2, and the number of negative electrode pillars 32 is N2, satisfying: [0063] 0.25≤P1/N1≤5, 0.25≤P2/N2≤5, P1, N1, P2, N2 are all positive integers, and at least one of P1, N1, P2, and N2 is greater than 1. [0064] The value of P1 may be 1, 2, 3, 4, etc., and the value of N1 may also be 1, 2, 3, 4, etc. The value of P2 may be 1, 2, 3, 4, etc., and the value of N2 may also be 1, 2, 3, 4, etc. It should be understood that the values ​​of P1, N1, P2, and N2 cannot all be 1, but three of them may be 1, for example, P1, P2 and N1 are 1, and N2 is greater than 1. When any one of P1, P2, N1, and N2 is a plurality, an ear group or a pole group may be formed, each ear group has a plurality of ears, each pole group has a plurality of pole columns, and Each pole ear in the ear group can be electrically connected, and each pole pillar in the ear group can be electrically connected. For example, P1, P2, N1, and N2 are all of a plurality of them, and a positive electrode ear group, a positive electrode column group, a negative electrode ear group and a negative electrode column group can be formed. [0065] The value of P1/N1 can be specifically 0.25, 0.5, 1, 1.5, 2, 2.5, 3, 3.5, 4, 4.5, 5, etc., without limitation. The value of P2/N2 can be specifically 0.25, 0.5, 1, 1.5, 2, 2.5, 3, 3.5, 4, 4.5, 5, etc., without limitation. [0066] Similar to the above-mentioned all the pole ears and all pole pillars satisfying 0.25≤P/N≤5, the positive electrode ear 21 and the positive electrode pillar 31 satisfying 0.25≤P1/N1≤5, and the negative electrode ear 22 and the negative electrode pillar 32 satisfying 0.25≤P2 /N2≤5, the impedance of the battery 100 can be reduced on the positive electrode side (ie positive electrode ear 21 and positive electrode pillar 31, the same below) and the negative electrode side (ie negative electrode ear 22 and negative electrode pillar 32, the same below) to solve the discharge of the battery 100 At the same time, the polarization is severe and the heat production is severe, which affects the service life and safety performance of the battery 100. At the same time, it can avoid the path of the current through the pole ear to the pole column, resulting in an increase in resistance, and ensure the process yield. [0067] Optionally, the battery 100 of the embodiment of the present invention also satisfies: 2≤N1≤20, 2≤N2≤20. [0068] The values ​​of N1 and N2 may be specifically 2, 3, 4, 5, 6, 7, 8, 9, 10, 11, 12, 13, 14, 15, 16, 17, 18, 19, 20, etc. Such a number of positive electrode pillars 31 and negative electrode pillars 32 can be provided to provide appropriate distribution so that the flow path of the current is as short as possible to reduce impedance. If N1 and N2 are greater than 20, there are many positive electrode pillars 31 and negative electrode pillars 32, and the number of welding times with positive electrode ears 21, negative electrode ears 22 and end caps increases, and the risk of corrosion and welding failure rate increases at the welding point and the risk of corrosion and welding failure causes The battery increases with cycles. [0069] Exemplary, Figure 3 An embodiment in which both P and N are 10 and P1, N1, P2, and N2 are all 5 is shown, then P/N=1, P1/N1=1, and P2/N2=1. [0070] Exemplary, Figure 4 An embodiment is shown where P is 4, N is 8, P1 and P2 are both 2, and N1 and N2 are both 4, then P/N=0.5, P1/N1=0.5, and P2/N2=0.5. [0071] Exemplary, Figure 5 An embodiment is shown where P is 10, N is 2, P1 and P2 are both 5, and N1 and N2 are both 1, then P/N=5, P1/N1=5, and P2/N2=5. [0072] refer to Figure 3, taking the plane shape of the battery cell 10 as a rectangle as an example, one side of the battery cell 10 in the width direction is connected to the positive electrode ear 21, and the other side of the opposite side is connected to the negative electrode ear 22. When P1=1 and P2=1, the positive electrode ear is 21 and negative electrode ear 22 may be located at the middle of the length direction of the battery cell 10, and the battery cell 10 may be divided into two segments in the length direction; for P1>1, P2>1, and P1=P2, multiple The electrode ears are arranged at intervals along the length direction of the battery cell 10 and are generally divided into N+1 segments in the length direction. For other numbers of positive electrode ears 21 and negative electrode ears 22 , the battery cell 10 is divided into multiple segments along the length direction on the corresponding positive electrode side or negative electrode side. In this way, it is possible to achieve that the distance from the battery cell 10 to the electrode at different positions in the length direction will not be too far, and the uneven current distribution within the battery 100 can be avoided to cause lithium evolution. For P<N, Figure 4 For example, if a plurality of pole pillars are connected to a single pole ear, the plurality of pole pillars are also arranged at intervals along the length direction of the battery cell 10 and the pole ear is roughly divided equally. For P>N, Figure 5 For example, if multiple pole ears are connected to the same pole pillar, the multiple pole ears are evenly divided into the pole pillar. [0073] It should be understood that there may be any other feasible embodiments for the number of pole ears, pole pillars, arrangement methods, etc., which will not be described in the embodiments of the present utility model. [0074] In one embodiment, reference Figure 3 , the energy of the battery cell 10 is E, and it also satisfies: 1600Wh/piece ≤E/N1 ≤4000Wh/piece. [0075] The specific values ​​of E/N1 can be 1600Wh/piece, 2000Wh/piece, 2500Wh/piece, 3000Wh/piece, 3500Wh/piece, 4000Wh/piece, etc., and will not be repeated. [0076] The battery 100 of the embodiment of the present invention is an energy storage battery, and the battery cell 10 has a relatively large energy, while the embodiment of the present invention has provided a reasonable number of positive electrode pillars 31, and satisfies 1600Wh/piece ≤E/N1≤4000Wh/piece , can meet the requirements of reducing resistance and heat generation, and at the same time, it can ensure that the structure of the positive electrode column 31 is stable and not easy to deform, and avoid leakage of electrolyte and thermal runaway. If E/N1 < 1600 Wh/piece, the number of positive electrode pillars 31 is too large or the energy of the battery cell 10 is small, so the function of each positive electrode pillar 31 cannot be fully exerted, and the positive electrode pillar 31 is wasted. If E/N1>4000Wh/piece, the positive electrode column 31 produces a large heat, the resistance increases, or the injection molded electrode column is prone to deformity for a long time, resulting in leakage of electrolyte, and large-capacity batteries are prone to thermal runaway. [0077] Optional, it also meets 1600Wh/piece ≤E/N2≤4000Wh/piece. Similar to E/N1, it can meet the requirements of reducing resistance and heat generation, and at the same time ensure that the structure of the negative electrode column 32 is stable and not easy to deform, and avoid leakage of electrolyte and causing thermal runaway. [0078] In one embodiment, reference Figure 2 and Figure 3 The length of the battery 100 is L, the width is D, and the thickness is H, which satisfies: 1000mm≤L≤5800mm, 400mm≤D≤2500mm, 7mm≤H≤150mm. [0079] The specific values ​​of L can be 1000mm, 1500mm, 2000mm, 2500mm, 3000mm, 3500mm, 4000mm, 4500mm, 5000mm, 5500mm, 5800mm, etc., and there is no limitation. [0080] The specific values ​​of H can be 400mm, 800mm, 1000mm, 1200mm, 1500mm, 1800mm, 2000mm, 2200mm, 2500mm, etc., without limitation. [0081] The specific values ​​of H can be 7mm, 10mm, 20mm, 30mm, 40mm, 50mm, 60mm, 70mm, 80mm, 90mm, 100mm, 110mm, 120mm, 130mm, 140mm, 150mm, etc., and there is no limitation. [0082] The battery 100 is generally in a rectangular shape, and the values ​​of its length L and width D are significantly larger than the thickness H. The battery 100 is of an ultra-large and ultra-thin size. A plurality of batteries 100 are stacked in the thickness direction to form the battery cell 10 assembly. [0083] When the size of the battery 100 reaches a level of 1000 mm or more, the problem of uneven distribution of the ear temperature rise and current density is more prominent, so the number of at least one of the ear and the electrode column of the utility model is greater than 2. Among them, the problem of uneven current distribution in the length and width directions of the battery 100 can be effectively improved. [0084] Optionally, the battery 100 also meets: 1.5≤L/D≤14.5. [0085] The specific value of L/D can be 1.5, 2, 2.5, 3, 3.5, 4, 4.5, 5, 5.5, 6, 6.5, 7, 7.5, 8, 8.5, 9, 9.5, 10, 10.5, 11, 11.5. 12, 12.5, 13, 13.5, 14, 14.5, etc., no restrictions are imposed. [0086] The length L of the battery 100 is larger than the width D and meets 1.5≤L/D≤14.5, which can improve the current density, and the poleless column is wasted and the cost is low. If L/D < 1.5, the length and width of the battery 100 are not much different, and the current density improvement effect is not good. If L/D>14.5, the aspect ratio is too large, the multi-pole column design effect is not obvious, and the pole column is wasted and the cost increases. [0087] In one embodiment, reference Figures 3 to 5 The lengths of the positive electrode pillar 31 and the negative electrode pillar 32 are a, satisfying: 30mm≤a≤2000mm, N1·a≤L, N2·a≤L. [0088] Taking the plane shape of the battery cell 10 as a rectangular shape, a positive electrode pillar 31 is provided on one side of the width direction of the battery cell 10, and a negative electrode pillar 32 is provided on the other side of the opposite side. The lengths of the positive electrode pillar 31 and the negative electrode pillar 32 are both along the electric circuit. The dimensions and heights of the core 10 in the length direction are all dimensions along the width direction of the battery cell 10 . [0089] The value of a can be specifically 30mm, 50mm, 100mm, 300mm, 500mm, 800mm, 1000mm, 1500mm, 2000mm, etc., and there is no limitation. [0090] Satisfies N1·a≤L, N2·a≤L, the overall length of the positive electrode pillar 31 (ie, N1·a) and the overall length of the negative electrode pillar 32 (ie, N2·a) do not exceed the length L of the battery 100, so as to ensure that the pole pillar is The outer edge of the length of the battery 100 is not greater than th | 1. A battery, It is characterized in that include: Battery cell; pole ear, connected to the battery cell; pole pillars connected to the pole ears; Among them, the number of the pole ears is P, the number of the pole pillars is N, which satisfies: P≠N, P and N are both positive integers not less than 2, and at least one of P and N is greater than 2. 2. The battery according to claim 1, It is characterized in that Also meets: 0.25≤P/N≤5. 3. The battery according to claim 2, It is characterized in that The electrode ear includes a positive electrode ear and a negative electrode ear, the electrode pillar includes a positive electrode pillar and a negative electrode pillar, the positive electrode ear and the negative electrode ear are both connected to the battery cell, and the positive electrode pillar is connected to the positive electrode ear, The negative electrode pillar is connected to the negative electrode ear, the number of the positive electrode ears is P1, the number of the positive electrode pillars is N1, the number of the negative electrode ears is P2, and the number of the negative electrode pillars is N2, satisfying: 0.25≤P1/N1≤5, 0.25≤P2/N2≤5, P1, N1, P2, N2 are all positive integers, and at least one of P1, N1, P2, and N2 is greater than 1. 4. The battery according to claim 3, It is characterized in that It also meets: 2≤N1≤20, 2≤N2≤20. 5. The battery according to claim 3 or 4, It is characterized in that The energy of the battery cell is E, which also satisfies: 1600Wh/piece≤E/N1≤4000Wh/piece, and/or, 1600Wh/piece≤E/N2≤4000Wh/piece. 6. The battery according to claim 3 or 4, It is characterized in that The length of the battery is L, width D, and thickness H, satisfying: 1000mm≤L≤5800mm, 400mm≤D≤2500mm, 7mm≤H≤150mm. 7. The battery of claim 6, It is characterized in that Also meets: 1.5≤L/D≤14.5. 8. The battery of claim 6, It is characterized in that The lengths of the positive electrode column and the negative electrode column are a, satisfying: 30mm≤a≤2000mm, N1·a≤L, N2·a≤L. 9. The battery of claim 6, It is characterized in that The heights of the positive electrode column and the negative electrode column are b, satisfying: 3mm≤b≤20mm. 10. The battery according to any one of claims 1 to 4, It is characterized in that The battery further includes a housing and an explosion-proof valve, the battery cell is contained in the housing, the pole pillar is connected to the housing and exposed outside the housing, and the pole pillar is arranged in the housing The explosion-proof valve is provided in the housing on the same side or different sides of the body, wherein the number of the explosion-proof valves is F, satisfying that F is a positive integer and F≥2. 11. A battery assembly, It is characterized in that A plurality of batteries according to any one of claims 1 to 10 are included, and the plurality of batteries are arranged in sequence. 12. An energy storage device, It is characterized in that The battery assembly of claim 11 includes a housing body and a battery assembly as claimed in claim 11, the housing body encloses a storage space, and the battery assembly is contained in the storage space. 13. The energy storage device according to claim 12, It is characterized in that The volume of the battery assembly is V1, and the volume of the storage space is V2, satisfying: V1/V2≥40%. 14. An electrical equipment, It is characterized in that It includes an electric power device and an energy storage device as claimed in claim 12 or 13, the energy storage device that supplies power to the electric power device. | 比亚迪股份有限公司